## εr
| Li | B | O | F | Na | Mg | Al | Si | P | K | Ca | Ti | Fe | Sr | Zr | Ba | Pb | εr
1 | 0 | 1.716850693 | 66.38052488 | 0 | 0 | 0 | 0 | 31.90262442 | 0 | 0 | 0 | 0 | 0 | 0 | 0 | 0 | 0 | 3.77
2 | 2.344619071 | 14.09623777 | 63.08793748 | 0 | 0 | 0 | 0.342280156 | 20.12892553 | 0 | 0 | 0 | 0 | 0 | 0 | 0 | 0 | 0 | 4.07
3 | 0 | 22.80773981 | 61.75123508 | 0 | 2.228283244 | 0 | 0 | 13.21274187 | 0 | 0 | 0 | 0 | 0 | 0 | 0 | 0 | 0 | 4.5
4 | 2.441473339 | 18.34275749 | 61.39618454 | 0 | 0 | 0 | 3.57765682 | 13.05289859 | 0 | 0 | 0 | 0 | 0 | 0 | 0 | 1.189029224 | 0 | 4.82
5 | 5.93917139 | 17.8494452 | 59.75625981 | 0 | 0 | 0 | 3.480482159 | 11.81714164 | 0 | 0 | 0 | 0 | 0 | 0 | 0 | 1.1574998 | 0 | 5.85
6 | 0 | 18.71418809 | 61.03401146 | 0 | 3.001629606 | 0 | 3.648215318 | 12.38763602 | 0 | 0 | 0 | 0 | 0 | 0 | 0 | 1.214319508 | 0 | 5.11
7 | 0 | 19.00698825 | 61.46779386 | 0 | 0 | 0 | 3.706127149 | 12.58146413 | 0 | 2.004868218 | 0 | 0 | 0 | 0 | 0 | 1.232758395 | 0 | 5.09
8 | 1.233201581 | 18.53491436 | 60.76943347 | 0 | 2.376811594 | 0 | 3.615283267 | 12.2687747 | 0 | 0 | 0 | 0 | 0 | 0 | 0 | 1.201581028 | 0 | 5.39
9 | 0 | 18.88781102 | 61.29362104 | 0 | 1.211294932 | 0 | 3.681078105 | 12.50622689 | 0 | 1.195563829 | 0 | 0 | 0 | 0 | 0 | 1.224404184 | 0 | 5.06
10 | 0 | 20.80592768 | 61.73588553 | 0 | 0 | 0 | 2.029584687 | 12.05401487 | 0 | 0 | 0 | 0 | 0 | 0 | 0 | 3.374587237 | 0 | 5.43
11 | 0 | 20.98334444 | 61.83610926 | 0 | 0 | 0 | 2.046635576 | 12.15722851 | 0 | 0 | 0 | 0 | 0 | 0 | 0 | 2.041305796 | 0.935376416 | 5.29
12 | 0 | 18.40946615 | 62.23445239 | 0 | 0 | 0 | 2.091359384 | 14.21849202 | 0 | 0 | 0 | 0 | 0 | 0 | 0 | 2.088607595 | 0.957622455 | 5.11
13 | 0 | 20.15550899 | 61.36814823 | 0 | 0 | 0 | 1.963163119 | 11.67696041 | 0 | 0 | 0 | 0 | 0 | 4.836219257 | 0 | 0 | 0 | 5.7
14 | 1.3758362 | 20.0958752 | 61.17596078 | 0 | 0 | 0 | 2.015004198 | 11.98439997 | 0 | 0 | 0 | 0 | 0 | 0 | 0 | 3.352923652 | 0 | 5.66
15 | 1.319225695 | 19.86915435 | 60.24015292 | 0 | 2.546913281 | 0 | 1.938454083 | 11.50957112 | 0 | 0 | 0 | 0 | 0 | 0 | 0 | 2.576528552 | 0 | 5.71
16 | 0 | 20.27758427 | 60.79256203 | 0 | 1.29682225 | 0 | 1.977385992 | 11.74642302 | 0 | 1.280745941 | 0 | 0 | 0 | 0 | 0 | 2.628476502 | 0 | 5.79
17 | 0 | 12.65205383 | 61.8969266 | 0 | 0 | 0 | 4.795204795 | 15.07022389 | 0 | 0 | 0 | 0 | 0 | 0 | 0 | 5.58559088 | 0 | 7.08
18 | 0 | 18.41126031 | 61.28727822 | 0 | 0 | 0 | 4.184867605 | 11.72949361 | 0 | 0.906002265 | 0 | 0 | 0 | 0 | 0 | 3.481097988 | 0 | 5.9
19 | 6.069395209 | 18.23504136 | 59.21151574 | 0 | 0 | 0 | 3.555698786 | 10.56235901 | 0 | 0 | 0 | 0 | 0 | 0 | 0 | 2.365989902 | 0 | 6.01
20 | 0 | 19.13860361 | 60.49412202 | 0 | 3.067696309 | 0 | 3.731125441 | 11.08722766 | 0 | 0 | 0 | 0 | 0 | 0 | 0 | 2.481224956 | 0 | 5.65
21 | 0 | 19.49389825 | 60.9963548 | 0 | 0 | 0 | 3.798404564 | 11.29219716 | 0 | 1.891277933 | 0 | 0 | 0 | 0 | 0 | 2.527867294 | 0 | 5.51
22 | 0 | 12.77994773 | 62.23620985 | 0 | 0 | 0 | 6.547334701 | 14.80877849 | 0 | 0 | 0 | 0 | 0 | 0 | 0 | 3.627729227 | 0 | 6.39
23 | 0 | 18.44193818 | 61.52621136 | 0 | 0 | 0 | 6.296992481 | 10.68295739 | 0 | 0 | 0 | 0 | 0 | 0 | 0 | 2.093776107 | 0.958124478 | 5.84
24 | 0 | 18.52362256 | 61.5772641 | 0 | 0 | 0 | 6.323617359 | 10.73090824 | 0 | 0 | 0 | 0 | 0 | 0 | 0 | 1.401492499 | 1.443095244 | 5.86
25 | 0 | 18.04387179 | 61.27675434 | 0 | 0 | 0 | 6.160153338 | 10.45149611 | 0 | 0 | 0 | 0 | 0 | 2.020551592 | 0 | 2.047172825 | 0 | 5.88
26 | 0 | 18.27753211 | 61.42345757 | 0 | 0 | 0 | 6.238155401 | 10.58907138 | 0 | 0 | 0 | 0 | 0 | 2.047799537 | 0 | 0 | 1.423983997 | 5.9
27 | 0 | 17.8609798 | 61.16244091 | 0 | 0 | 0 | 6.096905887 | 10.34593898 | 0 | 0 | 1.106574989 | 0 | 0 | 1.399333906 | 0 | 2.027825526 | 0 | 5.94
28 | 0 | 18.30242803 | 61.07468497 | 0 | 0 | 0 | 8.329064645 | 8.833623604 | 0 | 0 | 0 | 0 | 0 | 0 | 0 | 3.46019875 | 0 | 6
29 | 0 | 19.06675597 | 60.23914068 | 0 | 0 | 0 | 10.84567488 | 5.522065937 | 0 | 0 | 0 | 0 | 0 | 0 | 0 | 4.326362531 | 0 | 6.41
30 | 0 | 9.662331005 | 60.73556737 | 0 | 0 | 0 | 4.792721215 | 14.24360864 | 0 | 0 | 0 | 0 | 0 | 0 | 0 | 10.56577177 | 0 | 8.43
31 | 0 | 8.883738895 | 59.30861336 | 0 | 0 | 0 | 4.853868933 | 13.38676452 | 0 | 3.276683404 | 0 | 0 | 0 | 0 | 0 | 10.29033089 | 0 | 8.37
32 | 0 | 10.3442971 | 61.49656934 | 0 | 0 | 0 | 5.13214978 | 15.25491523 | 0 | 0 | 0 | 0 | 0 | 0 | 0 | 0 | 7.772068552 | 8.68
33 | 0 | 9.973571608 | 61.08104707 | 0 | 0 | 0 | 4.945884722 | 14.70236597 | 0 | 0 | 0 | 0 | 0 | 0 | 0 | 5.763906368 | 3.533224264 | 8.36
34 | 4.418426371 | 0 | 60.35263781 | 0 | 0 | 0 | 5.178061189 | 20.32545822 | 0 | 0 | 0 | 0 | 0 | 0 | 0 | 6.028294655 | 3.697121751 | 8.63
35 | 0 | 0 | 61.31588133 | 0 | 2.19895288 | 0 | 5.361256545 | 21.05061082 | 0 | 0 | 0 | 0 | 0 | 0 | 0 | 6.244328098 | 3.828970332 | 9
36 | 4.270060092 | 0 | 60.01767409 | 0 | 0 | 0 | 5.005302227 | 19.66772711 | 0 | 0 | 0 | 0 | 0 | 0 | 0 | 11.03923648 | 0 | 8.99
37 | 0 | 0 | 60.93500974 | 0 | 2.125022136 | 0 | 5.177970604 | 20.34354525 | 0 | 0 | 0 | 0 | 0 | 0 | 0 | 11.41845228 | 0 | 9.11
38 | 0 | 0 | 61.23671155 | 0 | 0 | 0 | 5.237420269 | 20.56343019 | 0 | 1.417434444 | 0 | 0 | 0 | 0 | 0 | 11.54500354 | 0 | 9.04
39 | 0 | 15.90279381 | 63.1897945 | 0 | 0 | 0 | 0 | 18.4281921 | 0 | 0 | 0 | 0 | 0 | 0 | 0 | 0 | 2.47921958 | 4.76
40 | 1.462808245 | 15.7266341 | 62.49602498 | 0 | 0 | 0 | 0 | 17.86013703 | 0 | 0 | 0 | 0 | 0 | 0 | 0 | 0 | 2.454395652 | 5.03
41 | 0 | 17.2959072 | 57.01739987 | 5.504486759 | 0 | 0 | 2.949223025 | 12.16896476 | 0 | 0 | 2.752243379 | 0 | 0 | 0 | 0 | 0 | 2.311775005 | 5.96
42 | 0 | 15.44788228 | 51.50786102 | 11.47540984 | 0 | 0 | 2.635259889 | 11.18726571 | 0 | 0 | 5.737704918 | 0 | 0 | 0 | 0 | 0 | 2.008616349 | 6.75
43 | 2.963692038 | 17.82589676 | 60.74748469 | 0 | 0 | 0 | 3.040244969 | 12.54374453 | 0 | 0 | 0 | 0 | 0 | 0 | 0 | 0 | 2.878937008 | 6.13
44 | 0 | 18.24857221 | 61.39243949 | 0 | 1.463149306 | 0 | 3.111231983 | 12.83655154 | 0 | 0 | 0 | 0 | 0 | 0 | 0 | 0 | 2.94805548 | 6.12
45 | 0 | 13.60622327 | 62.11499268 | 0 | 0 | 0 | 3.249418721 | 16.55423831 | 0 | 1.504147889 | 0 | 0 | 0 | 0 | 0 | 0 | 2.970979131 | 6.12
46 | 0 | 16.86352077 | 58.51653009 | 2.684374117 | 1.350664029 | 0 | 2.876518791 | 11.8649336 | 0 | 0 | 2.463972874 | 0 | 0 | 0 | 0 | 0 | 3.37948573 | 6.52
47 | 2.328865831 | 13.31603978 | 61.52183312 | 0 | 0 | 0 | 3.1820147 | 16.20406399 | 0 | 0.489984148 | 0 | 0 | 0 | 0 | 0 | 0 | 2.957198444 | 6.33
48 | 0 | 0 | 59.30393788 | 3.91014975 | 0 | 0 | 1.199389906 | 25.39517471 | 0 | 3.043538547 | 1.955074875 | 0 | 0 | 0 | 0 | 0 | 5.192734332 | 6.43
49 | 0 | 0 | 56.06444929 | 3.801221821 | 0 | 0 | 0 | 22.24286378 | 0 | 8.824264942 | 5.076631774 | 0 | 0 | 0 | 0 | 0 | 3.990568397 | 8.08
50 | 0 | 0 | 58.6135254 | 0 | 5.574985283 | 0 | 0 | 23.98975034 | 0 | 7.950413795 | 0 | 0 | 0 | 0 | 0 | 0 | 3.871325184 | 7.56
51 | 0 | 0 | 54.72626473 | 3.749133749 | 5.668745669 | 0 | 0 | 21.95426195 | 0 | 8.087318087 | 1.874566875 | 0 | 0 | 0 | 0 | 0 | 3.93970894 | 7.76
52 | 0 | 0 | 54.51932401 | 3.719351711 | 5.624047652 | 0 | 0 | 21.74470148 | 0 | 8.630004156 | 1.859675855 | 0 | 0 | 0 | 0 | 0 | 3.902895138 | 7.76
53 | 0 | 0 | 54.44518133 | 3.651087298 | 5.522007749 | 0 | 0 | 21.36898321 | 0 | 8.481971448 | 1.825543649 | 0 | 0 | 0 | 0 | 2.78892806 | 1.916297253 | 7.72
54 | 0 | 0 | 56.32296781 | 3.731587561 | 2.822331333 | 0 | 0 | 21.81851246 | 0 | 4.328059647 | 7.059465357 | 0 | 0 | 0 | 0 | 0 | 3.917075832 | 8.4
55 | 0 | 0 | 50.72207792 | 11.1030303 | 2.798268398 | 0 | 0 | 21.64502165 | 0 | 4.294372294 | 5.551515152 | 0 | 0 | 0 | 0 | 0 | 3.885714286 | 7.43
56 | 10.69714444 | 0 | 52.76406201 | 3.404578571 | 0 | 0 | 0 | 19.94060979 | 0 | 7.914091364 | 1.702289286 | 0 | 0 | 0 | 0 | 0 | 3.577224543 | 7.97
57 | 10.94527363 | 0 | 55.44110434 | 0 | 0 | 0 | 0 | 20.40501717 | 0 | 8.100343354 | 0 | 0 | 0 | 0 | 0 | 2.666246234 | 2.442015276 | 8.35
58 | 0 | 0 | 57.31802673 | 0 | 5.629798123 | 0 | 0 | 21.77281774 | 0 | 8.643730452 | 0 | 0 | 0 | 0 | 0 | 6.635626955 | 0 | 8.36
59 | 0 | 0 | 60.50333333 | 0 | 4.86 | 0 | 0 | 27.17 | 0 | 7.466666667 | 0 | 0 | 0 | 0 | 0 | 0 | 0 | 7.17
60 | 0 | 0 | 60.15990243 | 0 | 4.702215597 | 0 | 0 | 26.28226845 | 0 | 7.222711566 | 0 | 0 | 0 | 0 | 0 | 0 | 1.632901958 | 6.7
61 | 0 | 0 | 60.64259733 | 0 | 4.479321029 | 0 | 0 | 26.96349185 | 0 | 6.87727334 | 0 | 0 | 0 | 0 | 0 | 0 | 1.037316449 | 6.27
62 | 1.910960327 | 0 | 53.74229731 | 3.66267396 | 5.53901544 | 0 | 0 | 20.95824967 | 0 | 8.50931247 | 1.83133698 | 0 | 0 | 0 | 0 | 0 | 3.846153846 | 7.86
63 | 10.49725663 | 0 | 52.41036613 | 3.347251458 | 3.540494841 | 0 | 0 | 19.57969564 | 0 | 5.438420925 | 1.673625729 | 0 | 0 | 0 | 0 | 0 | 3.512888644 | 8.03
64 | 0 | 0 | 56.6638417 | 0 | 5.121780464 | 0 | 0 | 19.82018497 | 0 | 7.863222668 | 7.078374295 | 0 | 0 | 0 | 0 | 3.452595895 | 0 | 8.37
65 | 10.96903511 | 0 | 55.00069118 | 0 | 5.287531103 | 0 | 0 | 20.44512027 | 0 | 4.630909594 | 0 | 0 | 0 | 0 | 0 | 0 | 3.666712745 | 8.15
66 | 10.73928871 | 0 | 55.03360403 | 0 | 3.619434332 | 0 | 0 | 20.02940353 | 0 | 5.56566788 | 0 | 0 | 0 | 0 | 0 | 2.614813778 | 2.397787735 | 8.4
67 | 10.65817558 | 0 | 54.85846251 | 0 | 5.136638791 | 0 | 0 | 19.86773505 | 0 | 4.506805696 | 0 | 0 | 0 | 0 | 0 | 2.596311977 | 2.375870394 | 8.21
68 | 8.487010365 | 0 | 58.26827298 | 0 | 4.092071611 | 0 | 0 | 24.61973348 | 0 | 3.587293041 | 0 | 0 | 0 | 0 | 0 | 0 | 0.945618522 | 6.64
69 | 8.030658749 | 0 | 57.8269576 | 0 | 3.873774341 | 0 | 0 | 23.30479216 | 0 | 3.397320812 | 3.56649634 | 0 | 0 | 0 | 0 | 0 | 0 | 6.99
70 | 0 | 0 | 62.50046874 | 0 | 0 | 0 | 0 | 25.00093749 | 0 | 0 | 0 | 0 | 0 | 0 | 0 | 0 | 12.49859377 | 9.34
71 | 2.75882638 | 0 | 61.33914924 | 0 | 0 | 0 | 0 | 24.05771167 | 0 | 0 | 0 | 0 | 0 | 0 | 0 | 0 | 11.84431272 | 9.31
72 | 0 | 0 | 61.38871577 | 0 | 0 | 0 | 0 | 24.72779265 | 0 | 3.90072222 | 0 | 0 | 0 | 0 | 0 | 0 | 9.982769366 | 8.91
73 | 0 | 0 | 56.88333333 | 0 | 19.56666667 | 0 | 0 | 23.55 | 0 | 0 | 0 | 0 | 0 | 0 | 0 | 0 | 0 | 7.75
74 | 0 | 0 | 56.20358515 | 0 | 19.60307298 | 0 | 3.969270166 | 20.2240717 | 0 | 0 | 0 | 0 | 0 | 0 | 0 | 0 | 0 | 7.93
75 | 0 | 0 | 55.35541419 | 0 | 20.14935694 | 0 | 0 | 20.78550685 | 0 | 0 | 3.70972203 | 0 | 0 | 0 | 0 | 0 | 0 | 8.32
76 | 0 | 0 | 58.94310316 | 0 | 13.78355563 | 1.009623502 | 0.796893466 | 24.3795374 | 0 | 0 | 1.087286848 | 0 | 0 | 0 | 0 | 0 | 0 | 7
77 | 0 | 10.28285039 | 62.57560919 | 0.198744167 | 0.305317127 | 1.774295754 | 5.841350308 | 16.42951783 | 0.69128406 | 0.120974711 | 1.745492252 | 0.034564203 | 0 | 0 | 0 | 0 | 0 | 3.4
78 | 0 | 10.58366661 | 62.4442126 | 0.197067177 | 0.301396859 | 1.817075291 | 5.8250739 | 16.57972527 | 0.318785139 | 0.121717962 | 1.776502637 | 0.034776561 | 0 | 0 | 0 | 0 | 0 | 3.4
79 | 0 | 13.79310345 | 62.64367816 | 0 | 3.448275862 | 0 | 0 | 20.11494253 | 0 | 0 | 0 | 0 | 0 | 0 | 0 | 0 | 0 | 4.49
80 | 0.862068966 | 13.79310345 | 62.64367816 | 0 | 2.586206897 | 0 | 0 | 20.11494253 | 0 | 0 | 0 | 0 | 0 | 0 | 0 | 0 | 0 | 4.37
81 | 1.379310345 | 13.79310345 | 62.64367816 | 0 | 2.068965517 | 0 | 0 | 20.11494253 | 0 | 0 | 0 | 0 | 0 | 0 | 0 | 0 | 0 | 4.32
82 | 1.724137931 | 13.79310345 | 62.64367816 | 0 | 1.724137931 | 0 | 0 | 20.11494253 | 0 | 0 | 0 | 0 | 0 | 0 | 0 | 0 | 0 | 4.28
83 | 2.586206897 | 13.79310345 | 62.64367816 | 0 | 0.862068966 | 0 | 0 | 20.11494253 | 0 | 0 | 0 | 0 | 0 | 0 | 0 | 0 | 0 | 4.25
84 | 3.448275862 | 13.79310345 | 62.64367816 | 0 | 0 | 0 | 0 | 20.11494253 | 0 | 0 | 0 | 0 | 0 | 0 | 0 | 0 | 0 | 4.23
85 | 0.862068966 | 13.79310345 | 62.64367816 | 0 | 0 | 0 | 0 | 20.11494253 | 0 | 2.586206897 | 0 | 0 | 0 | 0 | 0 | 0 | 0 | 4.5
86 | 1.724137931 | 13.79310345 | 62.64367816 | 0 | 0 | 0 | 0 | 20.11494253 | 0 | 1.724137931 | 0 | 0 | 0 | 0 | 0 | 0 | 0 | 4.37
87 | 2.298850575 | 13.79310345 | 62.64367816 | 0 | 0 | 0 | 0 | 20.11494253 | 0 | 1.149425287 | 0 | 0 | 0 | 0 | 0 | 0 | 0 | 4.34
88 | 2.586206897 | 13.79310345 | 62.64367816 | 0 | 0 | 0 | 0 | 20.11494253 | 0 | 0.862068966 | 0 | 0 | 0 | 0 | 0 | 0 | 0 | 4.32
89 | 0 | 13.79310345 | 62.64367816 | 0 | 0.862068966 | 0 | 0 | 20.11494253 | 0 | 2.586206897 | 0 | 0 | 0 | 0 | 0 | 0 | 0 | 4.56
90 | 0 | 13.79310345 | 62.64367816 | 0 | 1.724137931 | 0 | 0 | 20.11494253 | 0 | 1.724137931 | 0 | 0 | 0 | 0 | 0 | 0 | 0 | 4.47
91 | 0 | 13.79310345 | 62.64367816 | 0 | 2.586206897 | 0 | 0 | 20.11494253 | 0 | 0.862068966 | 0 | 0 | 0 | 0 | 0 | 0 | 0 | 4.45
92 | 0 | 11.21528815 | 61.82741117 | 0 | 0.12541057 | 3.293520454 | 5.243356226 | 15.49716333 | 0 | 0.041803523 | 1.845326963 | 0 | 0 | 0.376231711 | 0 | 0.522544043 | 0 | 5.6
93 | 0 | 9.665655358 | 62.14029604 | 0 | 0.159357666 | 3.582482915 | 4.541693482 | 17.25353192 | 0 | 0.06129141 | 1.694707487 | 0 | 0 | 0.248230211 | 0 | 0.619043241 | 0 | 5.6
94 | 0 | 9.106096042 | 62.30902409 | 0 | 0.097196489 | 3.344166692 | 5.327582541 | 17.47714364 | 0 | 0.103271269 | 1.342526501 | 0 | 0 | 0.249066002 | 0 | 0.619627616 | 0 | 5.5
95 | 0 | 8.05344334 | 62.41110735 | 0 | 0.129298402 | 3.527999261 | 5.38127636 | 18.15718991 | 0 | 0.043099467 | 1.357633224 | 0 | 0 | 0.252439738 | 0 | 0.652649078 | 0 | 5.6
96 | 0 | 10.67393845 | 61.984957 | 0 | 0.125857781 | 3.541997543 | 5.256060651 | 16.07683318 | 0 | 0.041952594 | 1.429384795 | 0 | 0 | 0.245722334 | 0 | 0.611309221 | 0 | 5.6
97 | 0 | 9.685553699 | 62.00516482 | 0 | 0.157982683 | 3.588029774 | 5.322801154 | 16.55780039 | 0 | 0.06076257 | 1.69527571 | 0 | 0 | 0.249126538 | 0 | 0.619778217 | 0 | 5.6
98 | 0 | 7.976925224 | 62.22125733 | 0 | 0.161275316 | 4.279998759 | 5.328288311 | 17.82092237 | 0 | 0.062028968 | 1.237477902 | 0 | 0 | 0.57376795 | 0 | 0.257420215 | 0 | 5.6
99 | 0 | 10.09774908 | 62.35016292 | 0 | 0.125549278 | 2.663438257 | 5.249155532 | 17.08665889 | 0 | 0.041849759 | 1.671001106 | 0 | 0 | 0.206259528 | 0 | 0.484261501 | 0 | 5.4
100 | 0 | 8.253205128 | 61.86513807 | 0 | 0.03081854 | 3.057199211 | 6.323964497 | 16.36156312 | 0 | 0.024654832 | 2.123397436 | 0 | 0 | 1.744329389 | 0 | 0.107864892 | 0 | 5.9
101 | 0 | 8.537841605 | 61.77664667 | 0 | 0.030297522 | 2.947948858 | 7.265345695 | 15.63049143 | 0 | 0.018178513 | 3.108525723 | 0 | 0 | 0.536266133 | 0 | 0.103011574 | 0 | 5.7
102 | 1.366045943 | 0 | 60.65991573 | 0 | 6.687508495 | 0 | 0 | 23.64075031 | 0 | 2.664129401 | 1.943727063 | 0 | 0 | 0 | 3.037923066 | 0 | 0 | 6.34
103 | 2.651515152 | 0 | 60.84618506 | 0 | 5.363906926 | 0 | 0 | 24.00229978 | 0 | 2.651515152 | 1.461038961 | 0 | 0 | 0 | 3.023538961 | 0 | 0 | 6.27
104 | 0 | 12.64626335 | 62.57366548 | 0.370106762 | 0 | 0 | 5.266903915 | 16.56085409 | 0 | 0 | 2.582206406 | 0 | 0 | 0 | 0 | 0 | 0 | 4.73
105 | 0 | 12.68147128 | 62.64991106 | 0.39880645 | 0 | 0 | 4.636483617 | 17.03965112 | 0 | 0 | 2.593676479 | 0 | 0 | 0 | 0 | 0 | 0 | 4.65
106 | 0 | 11.8647965 | 62.66670499 | 0.402391354 | 0 | 0 | 5.317314325 | 17.14474592 | 0 | 0 | 2.604046907 | 0 | 0 | 0 | 0 | 0 | 0 | 4.72
107 | 0 | 12.67130204 | 62.12169297 | 1.11941375 | 0 | 0 | 5.383572315 | 16.33536251 | 0 | 0 | 2.368656415 | 0 | 0 | 0 | 0 | 0 | 0 | 4.64
108 | 0 | 12.58725056 | 62.21507805 | 1.138239639 | 0 | 0 | 5.056911982 | 16.74631448 | 0 | 0 | 2.256205289 | 0 | 0 | 0 | 0 | 0 | 0 | 4.58
109 | 0 | 13.20792475 | 62.29166071 | 1.006318077 | 0 | 0 | 5.031590383 | 16.46988193 | 0 | 0 | 1.992624146 | 0 | 0 | 0 | 0 | 0 | 0 | 4.48
110 | 0 | 12.85430275 | 62.58733314 | 0.485657484 | 0 | 0 | 5.168986083 | 16.64867935 | 0 | 0 | 2.255041181 | 0 | 0 | 0 | 0 | 0 | 0 | 4.62
111 | 0 | 12.69037011 | 62.48798812 | 1.115284936 | 0 | 0 | 4.094231385 | 17.69896043 | 0 | 0 | 1.913165021 | 0 | 0 | 0 | 0 | 0 | 0 | 4.43
112 | 0 | 11.88101333 | 61.96486892 | 1.768323182 | 0 | 0 | 5.343219466 | 17.08594463 | 0 | 0 | 1.956630476 | 0 | 0 | 0 | 0 | 0 | 0 | 4.52
113 | 0 | 13.65173781 | 61.86144157 | 1.749475157 | 0 | 0 | 4.309540471 | 16.49171915 | 0 | 0 | 1.936085841 | 0 | 0 | 0 | 0 | 0 | 0 | 4.39
114 | 0 | 13.14124684 | 62.09742351 | 1.305498045 | 0 | 0 | 5.152979066 | 16.35323211 | 0 | 0 | 1.949620428 | 0 | 0 | 0 | 0 | 0 | 0 | 4.54
115 | 0 | 14.01273885 | 62.258303 | 0.998066424 | 0 | 0 | 4.60077343 | 16.20791629 | 0 | 0 | 1.922202002 | 0 | 0 | 0 | 0 | 0 | 0 | 4.43
116 | 0 | 13.88936658 | 62.36170823 | 0.98022356 | 0 | 0 | 4.064201777 | 16.72685583 | 0 | 0 | 1.977644024 | 0 | 0 | 0 | 0 | 0 | 0 | 4.32
117 | 0 | 12.11368494 | 62.44584368 | 0.996476229 | 0 | 0 | 5.227889781 | 17.21737623 | 0 | 0 | 1.998729132 | 0 | 0 | 0 | 0 | 0 | 0 | 4.49
118 | 0 | 12.71218518 | 61.88673752 | 1.688746542 | 0 | 0 | 5.281700393 | 16.46527879 | 0 | 0 | 1.96535158 | 0 | 0 | 0 | 0 | 0 | 0 | 4.55
119 | 0 | 12.77053133 | 62.28974813 | 1.240449699 | 0 | 0 | 4.549283909 | 17.16003835 | 0 | 0 | 1.989948581 | 0 | 0 | 0 | 0 | 0 | 0 | 4.44
120 | 1.278772379 | 4.795396419 | 62.6758312 | 0 | 0 | 3.24488491 | 4.219948849 | 21.59526854 | 0 | 0.319693095 | 1.774296675 | 0 | 0.095907928 | 0 | 0 | 0 | 0 | 5.27
121 | 0 | 11.05664198 | 63.29994139 | 0 | 0.053285022 | 1.417381574 | 7.443917515 | 15.08498961 | 1.454681089 | 0.010657004 | 0.015985506 | 0.066606277 | 0.095913039 | 0 | 0 | 0 | 0 | 4.47
122 | 0 | 12.0871107 | 63.22166234 | 0 | 0.016580399 | 0.118826191 | 5.897095159 | 17.05294012 | 0.27081318 | 0.003917948 | 1.326431901 | 0 | 0.004622062 | 0 | 0 | 0 | 0 | 4.48
123 | 0 | 12.16894749 | 63.27272194 | 0 | 0 | 0.022135421 | 5.79394635 | 17.34033514 | 0.143880234 | 0 | 1.247884338 | 0.005533855 | 0.004615235 | 0 | 0 | 0 | 0 | 4.43
124 | 0 | 11.6823598 | 63.2863928 | 0 | 0.016665278 | 0.111101853 | 5.832847263 | 17.3374441 | 0.272199539 | 0.005555093 | 1.34155487 | 0.047218287 | 0.066661112 | 0 | 0 | 0 | 0 | 4.5
125 | 0 | 11.76339472 | 63.27770193 | 0 | 0 | 0 | 5.834331727 | 17.60329888 | 0 | 0 | 1.306734279 | 0.091945056 | 0.122593408 | 0 | 0 | 0 | 0 | 4.5
126 | 0 | 11.48792662 | 63.56131121 | 0 | 0.005395926 | 0.097126669 | 5.946310536 | 16.22015378 | 1.408336706 | 0.005395926 | 1.157426143 | 0.045865372 | 0.064751113 | 0 | 0 | 0 | 0 | 4.39
127 | 0 | 11.73232632 | 63.36205849 | 0 | 0.005492662 | 0.07689727 | 6.074884319 | 17.02450628 | 0.527295565 | 0 | 1.186415021 | 0.005492662 | 0.004631413 | 0 | 0 | 0 | 0 | 4.44
128 | 0 | 12.16040604 | 63.27824839 | 0 | 0.064971003 | 0.11099213 | 6.242630529 | 16.15882985 | 0.817551786 | 0.00541425 | 1.153235301 | 0.002306471 | 0.00541425 | 0 | 0 | 0 | 0 | 4.45
129 | 0 | 10.7810254 | 63.77575467 | 0 | 0.063887558 | 0.111803226 | 6.149177448 | 15.83080445 | 2.14023319 | 0.005323963 | 1.02752489 | 0.045253687 | 0.069211521 | 0 | 0 | 0 | 0 | 4.34
130 | 0 | 11.45517425 | 63.66054802 | 0 | 0 | 0.082468742 | 6.134610269 | 15.73290769 | 1.808991753 | 0.005320564 | 1.00292631 | 0.047885076 | 0.069167332 | 0 | 0 | 0 | 0 | 4.35
131 | 0 | 11.86219865 | 63.29944859 | 0 | 0.005491759 | 0.068646983 | 6.359456499 | 17.11231991 | 0.247129139 | 0 | 1.035196503 | 0.005491759 | 0.004620217 | 0 | 0 | 0 | 0 | 4.44
132 | 0 | 12.14025554 | 63.47136434 | 0 | 0.016051462 | 0.085607796 | 6.104905939 | 15.91502429 | 1.273415963 | 0.003906391 | 0.981814408 | 0.002303385 | 0.005350487 | 0 | 0 | 0 | 0 | 4.34
133 | 0 | 12.16507553 | 63.37570023 | 0 | 0.00541151 | 0.064938126 | 6.190767974 | 16.42393427 | 0.763022976 | 0 | 1.001129436 | 0.00541151 | 0.004608442 | 0 | 0 | 0 | 0 | 4.39
134 | 0 | 11.98379686 | 63.30370008 | 0 | 0.04893565 | 0.081559416 | 6.443193867 | 16.65443275 | 0.434983552 | 0.010874589 | 0.872685752 | 0.06796618 | 0.097871299 | 0 | 0 | 0 | 0 | 4.44
135 | 0 | 10.6731718 | 63.5209955 | 0 | 0.065782261 | 0.079486898 | 6.715272448 | 17.39118518 | 0.597522202 | 0.005481855 | 0.814055476 | 0.054818551 | 0.082227826 | 0 | 0 | 0 | 0 | 4.42
136 | 0 | 11.68324281 | 63.4217527 | 0 | 0 | 0.045933193 | 6.808920415 | 16.6656433 | 0.61604518 | 0 | 0.748440855 | 0.005403905 | 0.004617637 | 0 | 0 | 0 | 0 | 4.38
137 | 0 | 11.60125614 | 63.47876854 | 0 | 0 | 0.037527169 | 7.01758054 | 16.43421936 | 0.804153614 | 0 | 0.616517771 | 0.005361024 | 0.004615842 | 0 | 0 | 0 | 0 | 4.35
138 | 0 | 11.00376018 | 63.8134531 | 0 | 0 | 0.514414038 | 7.013787341 | 15.4428661 | 2.031543764 | 0 | 0.002611239 | 0.078337163 | 0.099227073 | 0 | 0 | 0 | 0 | 4.21
139 | 0 | 10.79020449 | 63.95354708 | 0 | 0.06563999 | 0.01009846 | 7.881848018 | 14.35748548 | 2.766978036 | 0.01009846 | 0.02019692 | 0.058066145 | 0.08583691 | 0 | 0 | 0 | 0 | 4.18
140 | 0 | 10.59038662 | 63.79832811 | 0 | 0.047021944 | 0 | 7.863113898 | 15.96133751 | 1.541274817 | 0.010449321 | 0.010449321 | 0.073145246 | 0.104493208 | 0 | 0 | 0 | 0 | 4.26
141 | 0 | 10.90369005 | 63.84727664 | 0 | 0.04609357 | 0 | 7.887121969 | 14.99065325 | 2.151033264 | 0.010243016 | 0.007682262 | 0.064018847 | 0.09218714 | 0 | 0 | 0 | 0 | 4.22
142 | 0 | 11.31281375 | 64.06115309 | 0 | 0 | 0 | 7.00268749 | 14.70260129 | 2.768622281 | 0 | 0 | 0.065919578 | 0.086202525 | 0 | 0 | 0 | 0 | 4.06
143 | 0 | 11.85021622 | 63.55345405 | 0 | 0 | 0 | 7.082208969 | 17.24644064 | 0.257730122 | 0 | 0 | 0.005369378 | 0.004580616 | 0 | 0 | 0 | 0 | 4.2
144 | 0 | 13.0187743 | 63.28398678 | 0 | 0.010662387 | 0.018659177 | 6.050904516 | 15.50844162 | 1.018257941 | 0.003880576 | 1.079566665 | 0.002288148 | 0.004577896 | 0 | 0 | 0 | 0 | 4.34
145 | 0 | 12.71656687 | 63.3274465 | 0 | 0.010690683 | 0.018708694 | 6.120415748 | 15.69926729 | 1.026305523 | 0.003890874 | 1.069068253 | 0.00229422 | 0.005345341 | 0 | 0 | 0 | 0 | 4.33
146 | 0 | 12.19434942 | 63.38120501 | 0 | 0.010739189 | 0.018793581 | 6.271686534 | 15.96112005 | 1.047070954 | 0.003909065 | 1.103451698 | 0.002304898 | 0.005369595 | 0 | 0 | 0 | 0 | 4.37
147 | 0 | 12.79594288 | 63.28039504 | 0 | 0.069398105 | 0.096089684 | 6.053650073 | 15.53182971 | 1.01961831 | 0.010676632 | 0.974242626 | 0.061390631 | 0.106766315 | 0 | 0 | 0 | 0 | 4.36
148 | 0 | 12.17324182 | 63.34814558 | 0 | 0.016073823 | 0.013394852 | 6.445602953 | 15.78449401 | 1.071588188 | 0.003911297 | 1.13588348 | 0.002306058 | 0.005357941 | 0 | 0 | 0 | 0 | 4.41
149 | 0 | 12.40368352 | 63.36349236 | 0 | 0.05906516 | 0.01879346 | 5.976320241 | 15.91537573 | 1.030955513 | 0.01073912 | 1.063172873 | 0.06174994 | 0.096652079 | 0 | 0 | 0 | 0 | 4.38
150 | 0 | 12.804177 | 63.2911768 | 0 | 0.010670147 | 0.008002611 | 6.194020622 | 15.52506461 | 1.040339381 | 0.003889802 | 1.115030413 | 0.002293548 | 0.005335074 | 0 | 0 | 0 | 0 | 4.39
151 | 0 | 13.04394141 | 63.26231691 | 0 | 0.058588549 | 0.090545939 | 5.976031957 | 15.39813582 | 1.027962716 | 0.010652463 | 0.974700399 | 0.061251664 | 0.09587217 | 0 | 0 | 0 | 0 | 4.39
152 | 0 | 12.65341976 | 63.26022855 | 0 | 0.010736886 | 0.01878955 | 6.093182618 | 15.61948443 | 1.020004139 | 0.003901247 | 1.312584273 | 0.002300109 | 0.005368443 | 0 | 0 | 0 | 0 | 4.42
153 | 11.11111111 | 33.33333333 | 55.55555556 | 0 | 0 | 0 | 0 | 0 | 0 | 0 | 0 | 0 | 0 | 0 | 0 | 0 | 0 | 9
154 | 0 | 0 | 60.39678454 | 0 | 0 | 9.404823189 | 0 | 18.8136063 | 0 | 0 | 9.404823189 | 0 | 0 | 0 | 1.979962777 | 0 | 0 | 7.2
155 | 0 | 0 | 60 | 0 | 0 | 10 | 0 | 20 | 0 | 0 | 10 | 0 | 0 | 0 | 0 | 0 | 0 | 8.59
156 | 21.05263158 | 15.78947368 | 52.63157895 | 0 | 0 | 0 | 5.263157895 | 5.263157895 | 0 | 0 | 0 | 0 | 0 | 0 | 0 | 0 | 0 | 4.55
157 | 0 | 0 | 59.13333333 | 0 | 15.06666667 | 0 | 0 | 25.8 | 0 | 0 | 0 | 0 | 0 | 0 | 0 | 0 | 0 | 6.82
158 | 0 | 0 | 59.43333333 | 0 | 0 | 0 | 0 | 26.1 | 0 | 14.46666667 | 0 | 0 | 0 | 0 | 0 | 0 | 0 | 7.03
159 | 0 | 0 | 59.1 | 0 | 7.666666667 | 0 | 0 | 25.76666667 | 0 | 7.466666667 | 0 | 0 | 0 | 0 | 0 | 0 | 0 | 6.57
160 | 0.185276322 | 11.19184784 | 62.68708566 | 0.254754943 | 0 | 1.626957705 | 5.349853805 | 16.94409866 | 0 | 0 | 1.253510118 | 0.506614944 | 0 | 0 | 0 | 0 | 0 | 4.7
161 | 0.186779513 | 10.99664381 | 62.56238144 | 0.411498614 | 0 | 1.815263388 | 5.32321611 | 16.93856705 | 0 | 0 | 1.234495841 | 0.531154239 | 0 | 0 | 0 | 0 | 0 | 4.71
162 | 0.187183762 | 10.94440057 | 62.48135474 | 0.5498523 | 0 | 1.816267439 | 5.410780615 | 16.87871077 | 0 | 0 | 1.181597496 | 0.5498523 | 0 | 0 | 0 | 0 | 0 | 4.72
163 | 0.187754863 | 10.96605744 | 62.43729281 | 0.619004312 | 0 | 1.807140552 | 5.298207528 | 16.94194268 | 0 | 0 | 1.229207616 | 0.513392202 | 0 | 0 | 0 | 0 | 0 | 4.73
164 | 0.188468108 | 10.89581247 | 62.36232994 | 0.709700218 | 0 | 1.805171094 | 5.2947759 | 16.93857118 | 0 | 0 | 1.310442311 | 0.494728783 | 0 | 0 | 0 | 0 | 0 | 4.72
165 | 0 | 0 | 62.78323056 | 0 | 0 | 0 | 1.459481154 | 16.76943846 | 0 | 0 | 3.258291677 | 7.297405772 | 0 | 2.189221732 | 0.769876309 | 5.473054329 | 0 | 11.37
166 | 0 | 0 | 62.78323056 | 0 | 0 | 0 | 1.459481154 | 14.94508702 | 0 | 0 | 3.258291677 | 9.121757215 | 0 | 2.189221732 | 0.769876309 | 5.473054329 | 0 | 12.69
167 | 0 | 0 | 62.78323056 | 0 | 0 | 0 | 1.459481154 | 13.12073558 | 0 | 0 | 3.258291677 | 10.94610866 | 0 | 2.189221732 | 0.769876309 | 5.473054329 | 0 | 14.01
168 | 0 | 0 | 62.78323056 | 0 | 0 | 0 | 1.459481154 | 11.29638414 | 0 | 0 | 3.258291677 | 12.7704601 | 0 | 2.189221732 | 0.769876309 | 5.473054329 | 0 | 14.97
169 | 0 | 0 | 62.78323056 | 0 | 0 | 0 | 1.459481154 | 9.472032692 | 0 | 0 | 3.258291677 | 14.59481154 | 0 | 2.189221732 | 0.769876309 | 5.473054329 | 0 | 16.64
170 | 0 | 0 | 62.78323056 | 0 | 0 | 0 | 1.459481154 | 7.647681249 | 0 | 0 | 3.258291677 | 16.41916299 | 0 | 2.189221732 | 0.769876309 | 5.473054329 | 0 | 17.89
171 | 0 | 0 | 56.66666667 | 0 | 20 | 0 | 0 | 23.33333333 | 0 | 0 | 0 | 0 | 0 | 0 | 0 | 0 | 0 | 7.7
172 | 0 | 0 | 56.66666667 | 0 | 0 | 0 | 0 | 23.33333333 | 0 | 20 | 0 | 0 | 0 | 0 | 0 | 0 | 0 | 7.8
173 | 0 | 0 | 66.66666667 | 0 | 0 | 0 | 0 | 33.33333333 | 0 | 0 | 0 | 0 | 0 | 0 | 0 | 0 | 0 | 3.79
174 | 20 | 0 | 56.66666667 | 0 | 0 | 0 | 0 | 23.33333333 | 0 | 0 | 0 | 0 | 0 | 0 | 0 | 0 | 0 | 6.685

## ﹣ln(tanδ)
| Li | B | O | F | Na | Mg | Al | Si | P | K | Ca | Ti | Fe | Sr | Zr | Ba | Pb | tanδ | ﹣ln(tanδ)
1 | 0 | 0 | 63.39794392 | 0 | 0 | 5.031987014 | 9.548362456 | 21.94213692 | 0 | 0 | 0 | 0 | 0 | 0 | 0.079569687 | 0 | 0 | 0.0026 | 5.952243834
2 | 0 | 0 | 66.66666667 | 0 | 0 | 0 | 0 | 31.3 | 0 | 0 | 0 | 2.033333333 | 0 | 0 | 0 | 0 | 0 | 0.00033 | 8.016417904
3 | 0 | 0 | 61.53846154 | 0 | 0 | 0 | 0 | 23.07692308 | 0 | 0 | 3.846153846 | 0 | 0 | 3.846153846 | 0 | 7.692307692 | 0 | 0.0035 | 5.65499231
4 | 0 | 0 | 62.96296296 | 0 | 0 | 0 | 0 | 22.22222222 | 0 | 0 | 2.777777778 | 3.055555556 | 0 | 2.777777778 | 0.648148148 | 5.555555556 | 0 | 0.0025 | 5.991464547
5 | 0 | 0 | 62.96255139 | 0 | 0 | 0 | 0 | 20.372634 | 0 | 0 | 2.778086454 | 4.581990592 | 0 | 2.778086454 | 0.970478201 | 5.556172908 | 0 | 0.0029 | 5.843044542
6 | 0 | 0 | 61.53846154 | 0 | 0 | 0 | 0 | 19.23076923 | 0 | 0 | 3.846153846 | 3.173076923 | 0 | 3.846153846 | 0.673076923 | 7.692307692 | 0 | 0.0033 | 5.713832811
7 | 0 | 0 | 62.96296296 | 0 | 0 | 0 | 0 | 18.51851852 | 0 | 0 | 2.777777778 | 6.111111111 | 0 | 2.777777778 | 1.296296296 | 5.555555556 | 0 | 0.0029 | 5.843044542
8 | 0 | 0 | 61.53846154 | 0 | 0 | 0 | 0 | 15.38461538 | 0 | 0 | 3.846153846 | 6.346153846 | 0 | 3.846153846 | 1.346153846 | 7.692307692 | 0 | 0.0037 | 5.599422459
9 | 0 | 0 | 62.96296296 | 0 | 0 | 0 | 0 | 14.81481481 | 0 | 0 | 2.777777778 | 9.166666667 | 0 | 2.777777778 | 1.944444444 | 5.555555556 | 0 | 0.0034 | 5.683979847
10 | 0 | 4.824120603 | 63.51758794 | 0 | 0 | 0 | 0 | 23.08207705 | 0 | 1.139028476 | 2.546063652 | 0.335008375 | 0 | 0.938023451 | 1.775544389 | 0 | 1.842546064 | 0.0007 | 7.264430223
11 | 0 | 0.769230769 | 60.38461538 | 0 | 0 | 0 | 0 | 21.15384615 | 0 | 1.538461538 | 0 | 0 | 0 | 0 | 0 | 0.769230769 | 15.38461538 | 0.0005 | 7.60090246
12 | 0 | 5.750073012 | 61.79706006 | 0 | 0.129798488 | 1.49268261 | 5.49696596 | 17.9998053 | 0 | 0.084369017 | 7.145406756 | 0.051919395 | 0.051919395 | 0 | 0 | 0 | 0 | 0.001 | 6.907755279
13 | 0 | 0 | 63.35647928 | 0 | 0 | 4.993817179 | 9.873489965 | 21.77621358 | 0 | 0 | 0 | 0 | 0 | 0 | 0 | 0 | 0 | 0.002 | 6.214608098
14 | 0 | 10.30881778 | 58.80102753 | 0 | 5.818953482 | 0 | 5.92505724 | 14.64511085 | 0 | 4.501033116 | 0 | 0 | 0 | 0 | 0 | 0 | 0 | 0.0031 | 5.776353167
15 | 15.08100332 | 0 | 58.09720398 | 0 | 0 | 0 | 6.173766185 | 20.64802652 | 0 | 0 | 0 | 0 | 0 | 0 | 0 | 0 | 0 | 0.0254 | 3.673006105
16 | 0 | 0 | 57.50850134 | 0 | 0 | 0 | 8.914257955 | 18.23232937 | 0 | 15.34491134 | 0 | 0 | 0 | 0 | 0 | 0 | 0 | 0.0087 | 4.744432253
17 | 0 | 0 | 60.31746032 | 0 | 6.349206349 | 4.761904762 | 9.523809524 | 19.04761905 | 0 | 0 | 0 | 0 | 0 | 0 | 0 | 0 | 0 | 0.0402 | 3.213888283
18 | 0 | 0 | 60.30217605 | 0 | 6.328592696 | 0 | 9.717778974 | 18.90975896 | 0 | 0 | 4.741693326 | 0 | 0 | 0 | 0 | 0 | 0 | 0.0165 | 4.104394898
19 | 0 | 0 | 59.71067723 | 0 | 6.463045299 | 0 | 9.678458664 | 17.81364779 | 0 | 0 | 0 | 0 | 0 | 0 | 0 | 6.334171016 | 0 | 0.0116 | 4.456750181
20 | 0 | 0 | 59.68699581 | 0 | 3.343013875 | 6.311713456 | 9.506292352 | 17.91222975 | 0 | 3.23975476 | 0 | 0 | 0 | 0 | 0 | 0 | 0 | 0.0171 | 4.068676815
21 | 9.861455623 | 0 | 60.17302922 | 0 | 0.042349809 | 0 | 9.250408373 | 19.81668582 | 0 | 0 | 0 | 0 | 0 | 0 | 0.856071148 | 0 | 0 | 0.0188 | 3.973898409
22 | 9.026564942 | 0 | 60.14645954 | 0 | 0.036768085 | 1.283818978 | 9.363605724 | 20.14278273 | 0 | 0 | 0 | 0 | 0 | 0 | 0 | 0 | 0 | 0.0437 | 3.130407177
23 | 7.992247178 | 0 | 61.57222666 | 0 | 0.057006043 | 0 | 9.109565614 | 18.5782693 | 2.690685213 | 0 | 0 | 0 | 0 | 0 | 0 | 0 | 0 | 0.0963 | 2.34028696
24 | 9.297457053 | 0 | 59.91318269 | 0 | 0.061572563 | 0 | 9.242041746 | 19.88485931 | 0 | 0 | 0 | 0 | 0 | 0 | 0 | 1.600886645 | 0 | 0.0478 | 3.040729639
25 | 4.417816509 | 0 | 60.65419995 | 0 | 4.532800775 | 0 | 9.222948439 | 19.76519003 | 0 | 0 | 0 | 1.407044299 | 0 | 0 | 0 | 0 | 0 | 0.0137 | 4.290359446
26 | 4.422393728 | 0 | 60.13414186 | 0 | 4.759279677 | 1.176038221 | 9.298052187 | 20.21009433 | 0 | 0 | 0 | 0 | 0 | 0 | 0 | 0 | 0 | 0.0304 | 3.493312671
27 | 4.511832049 | 0 | 59.99201989 | 0 | 4.794205212 | 0 | 9.324452902 | 19.97483196 | 0 | 0 | 0 | 0 | 0 | 1.402657991 | 0 | 0 | 0 | 0.0686 | 2.679462744
28 | 0 | 0 | 61.39862523 | 0 | 4.351530989 | 0 | 8.776913026 | 18.20712379 | 3.005169573 | 4.260637391 | 0 | 0 | 0 | 0 | 0 | 0 | 0 | 0.0689 | 2.675099101
29 | 4.453466199 | 0 | 60.04797933 | 0 | 4.638002091 | 0 | 9.300608968 | 19.99138833 | 0 | 0 | 0 | 0 | 0 | 0 | 0 | 1.568555084 | 0 | 0.0117 | 4.448166437
30 | 0 | 0 | 59.946803 | 0 | 4.311029742 | 0 | 3.419807247 | 21.9834882 | 0 | 3.288541919 | 0 | 0 | 0 | 0.131265329 | 0 | 6.919064562 | 0 | 0.0116 | 4.456750181
31 | 0 | 0 | 60.18457936 | 0 | 3.987740625 | 0 | 3.374771859 | 22.37335996 | 0 | 3.395433727 | 0 | 0 | 0 | 3.35410999 | 0 | 3.330004477 | 0 | 0.0038 | 5.572754212
32 | 0 | 0 | 59.87622308 | 0 | 4.211181413 | 0 | 3.429796356 | 21.87186668 | 0 | 3.457456004 | 0 | 0 | 0 | 5.300280054 | 0 | 1.853196418 | 0 | 0.0094 | 4.66704559
33 | 0 | 0 | 60.05579857 | 0 | 4.112561568 | 0 | 3.396135432 | 22.21609892 | 0 | 3.492577412 | 0 | 0 | 0 | 6.664829677 | 0 | 0.061998416 | 0 | 0.0458 | 3.083471188
34 | 0 | 0 | 60.10012084 | 0 | 4.011738305 | 0 | 3.431727948 | 22.14396686 | 0 | 3.307440014 | 3.535301226 | 0 | 0 | 0.07940618 | 0 | 3.390298636 | 0 | 0.0102 | 4.585367559
35 | 0 | 0 | 60.02618523 | 0 | 4.203417861 | 0.034454245 | 3.438533627 | 22.13340684 | 0 | 3.397188534 | 3.342061742 | 0 | 0 | 1.660694598 | 0 | 1.764057332 | 0 | 0.0205 | 3.887330393
36 | 0 | 0 | 59.91455053 | 0 | 4.265582469 | 0.034455432 | 3.424869931 | 22.0342487 | 0 | 3.569582745 | 3.421424388 | 0 | 0 | 3.335285808 | 0 | 0 | 0 | 0.0224 | 3.79869432
37 | 0 | 0 | 60.13121547 | 0 | 3.88121547 | 0.075966851 | 3.425414365 | 22.17541436 | 0 | 3.370165746 | 6.940607735 | 0 | 0 | 0 | 0 | 0 | 0 | 0.0107 | 4.537511538
38 | 0 | 0 | 59.96076272 | 0 | 4.212845047 | 1.638328629 | 3.414331934 | 22.1277621 | 0 | 3.613960212 | 5.032009362 | 0 | 0 | 0 | 0 | 0 | 0 | 0.0146 | 4.22673375
39 | 0 | 0 | 60.0703424 | 0 | 3.999862074 | 1.575807731 | 3.461949588 | 22.12682321 | 0 | 3.434364332 | 3.617116651 | 0 | 0 | 1.713734009 | 0 | 0 | 0 | 0.0122 | 4.406319327
40 | 0 | 0 | 60.06334779 | 0 | 4.110720925 | 1.490738828 | 3.435929216 | 22.19927012 | 0 | 3.470357364 | 1.697307719 | 0 | 0 | 3.515113957 | 0 | 0.017214074 | 0 | 0.0158 | 4.147745339
41 | 0 | 0 | 60.04614961 | 0 | 4.174128668 | 1.62212426 | 3.409560546 | 22.19658355 | 0 | 3.444000551 | 0 | 0 | 0 | 5.06268081 | 0 | 0.044772007 | 0 | 0.0172 | 4.062845895
42 | 0 | 0 | 59.95157385 | 0 | 4.136976825 | 3.261847112 | 3.403666551 | 21.95780007 | 0 | 3.375994466 | 0 | 0 | 0 | 3.891387063 | 0 | 0.020754064 | 0 | 0.0097 | 4.635629393
43 | 0 | 0 | 59.9012465 | 0 | 4.260902593 | 5.196643762 | 3.466731121 | 21.90532095 | 0 | 3.41148441 | 1.857670661 | 0 | 0 | 0 | 0 | 0 | 0 | 0.0191 | 3.958066944
44 | 0 | 0 | 60.08458259 | 0 | 4.153486453 | 4.758630175 | 3.500206299 | 22.20121029 | 0 | 3.410810067 | 0 | 0 | 0 | 1.89107413 | 0 | 0 | 0 | 0.0141 | 4.261580482
45 | 0 | 0 | 62.58864003 | 0 | 0 | 2.871586042 | 4.612792249 | 22.87088394 | 0 | 0 | 7.056097732 | 0 | 0 | 0 | 0 | 0 | 0 | 0.0102 | 4.585367559
46 | 0 | 0 | 60.28824684 | 0 | 3.511739631 | 1.522430476 | 4.851478449 | 21.60498004 | 0 | 3.39671155 | 4.824413018 | 0 | 0 | 0 | 0 | 0 | 0 | 0.0266 | 3.626844063
47 | 0 | 0 | 57.39731237 | 0 | 7.270537525 | 0 | 7.524087221 | 18.17951318 | 0 | 7.023326572 | 0 | 0 | 0 | 0 | 0 | 2.605223124 | 0 | 0.0247 | 3.700952035
48 | 0 | 0 | 55.18587989 | 0 | 9.759847483 | 1.312997755 | 9.064911903 | 15.37160604 | 0 | 9.304756926 | 0 | 0 | 0 | 0 | 0 | 0 | 0 | 0.0472 | 3.053361386
49 | 0 | 0 | 55.40843599 | 0 | 9.290037172 | 0 | 9.320758195 | 15.3666554 | 0 | 9.130287856 | 1.483825382 | 0 | 0 | 0 | 0 | 0 | 0 | 0.0229 | 3.776618368
50 | 0 | 0 | 59.36679585 | 0 | 6.394549319 | 0 | 6.238279785 | 21.87460933 | 0 | 6.125765721 | 0 | 0 | 0 | 0 | 0 | 0 | 0 | 0.0045 | 5.403677882
51 | 0 | 0 | 66.66666667 | 0 | 0 | 0 | 0 | 31.28666667 | 0 | 0 | 0 | 2.046666667 | 0 | 0 | 0 | 0 | 0 | 0.00033 | 8.016417904
52 | 1.278772379 | 4.795396419 | 62.6758312 | 0 | 0 | 3.24488491 | 4.219948849 | 21.59526854 | 0 | 0.319693095 | 1.774296675 | 0 | 0.095907928 | 0 | 0 | 0 | 0 | 0.0048 | 5.339139361
53 | 1.291155584 | 4.841833441 | 62.63718528 | 0 | 0 | 3.599096191 | 3.615235636 | 21.80438993 | 0 | 0.322788896 | 1.791478373 | 0 | 0.096836669 | 0 | 0 | 0 | 0 | 0.0059 | 5.132802928
54 | 1.275876368 | 4.784536378 | 62.64871934 | 0 | 0 | 3.872284776 | 4.433670377 | 21.43791267 | 0 | 0.318969092 | 1.132340276 | 0 | 0.095690728 | 0 | 0 | 0 | 0 | 0.0055 | 5.203007187
55 | 1.271253774 | 4.767201653 | 62.57746703 | 0 | 0 | 4.179246782 | 4.830764341 | 21.10281265 | 0 | 0.317813444 | 0.858096297 | 0 | 0.095344033 | 0 | 0 | 0 | 0 | 0.0051 | 5.278514739
56 | 1.254665788 | 4.704996707 | 62.42275964 | 0 | 0 | 4.435243562 | 6.053762429 | 20.20325586 | 0 | 0.313666447 | 0.517549638 | 0 | 0.094099934 | 0 | 0 | 0 | 0 | 0.0077 | 4.86653495
57 | 1.300970874 | 4.854368932 | 62.3592233 | 0 | 0 | 5 | 3.948220065 | 21.06472492 | 0 | 0.323624595 | 1.019417476 | 0 | 0.129449838 | 0 | 0 | 0 | 0 | 0.0051 | 5.278514739
58 | 1.291732271 | 5.462549404 | 62.2730632 | 0 | 0 | 5.2826066 | 3.920182513 | 20.56489187 | 0 | 0.321326436 | 0.690851836 | 0 | 0.192795861 | 0 | 0 | 0 | 0 | 0.0053 | 5.240048458
59 | 0.641436818 | 6.061577935 | 61.94676074 | 0.323925593 | 0.314304041 | 5.888389994 | 4.528543938 | 19.46440026 | 0 | 0.320718409 | 0.365618987 | 0.048107761 | 0.096215523 | 0 | 0 | 0 | 0 | 0.0042 | 5.472670754
60 | 0.630894723 | 6.028549579 | 62.19092531 | 0.315447362 | 0.318633699 | 4.581952587 | 4.499107826 | 19.97196023 | 0 | 0.318633699 | 1.000509814 | 0.047795055 | 0.09559011 | 0 | 0 | 0 | 0 | 0.004 | 5.521460918
61 | 1.288734903 | 5.472266295 | 61.90136969 | 0.323802739 | 0.323802739 | 5.300650844 | 3.930965256 | 20.2959557 | 0 | 0.323802739 | 0.692937862 | 0.048570411 | 0.097140822 | 0 | 0 | 0 | 0 | 0.0058 | 5.149897361
62 | 0.653893938 | 4.87804878 | 61.85182763 | 0.326946969 | 0.326946969 | 6.002746355 | 4.623030145 | 19.83587262 | 0 | 0.326946969 | 1.026613483 | 0.049042045 | 0.098084091 | 0 | 0 | 0 | 0 | 0.0043 | 5.449140256
63 | 1.942441369 | 4.852855194 | 61.45325797 | 0.324822971 | 0.324822971 | 5.960501527 | 4.586500357 | 19.71025791 | 0 | 0.324822971 | 0.373546417 | 0.048723446 | 0.097446891 | 0 | 0 | 0 | 0 | 0.0048 | 5.339139361
64 | 1.942441369 | 4.846358734 | 62.09965569 | 0.324822971 | 0.324822971 | 4.6677061 | 3.30020139 | 21.64945105 | 0 | 0.324822971 | 0.373546417 | 0.048723446 | 0.097446891 | 0 | 0 | 0 | 0 | 0.0045 | 5.403677882
65 | 1.923635542 | 4.815544008 | 61.70157828 | 0.325985218 | 0.322757641 | 4.638027305 | 4.563793048 | 20.22722138 | 0 | 0.322757641 | 1.013458994 | 0.048413646 | 0.096827292 | 0 | 0 | 0 | 0 | 0.0053 | 5.240048458
66 | 0.651784259 | 4.862310575 | 62.30079844 | 0.32589213 | 0.32589213 | 5.334854163 | 3.956330455 | 21.07218511 | 0 | 0.32589213 | 0.697409158 | 0.048883819 | 0.097767639 | 0 | 0 | 0 | 0 | 0.0003 | 8.111728083
67 | 1.972450365 | 4.78561728 | 61.73446291 | 0.355687771 | 0.310418418 | 5.002263468 | 4.546336416 | 20.21923301 | 0 | 0.161676259 | 0.708142016 | 0.119640432 | 0.084071655 | 0 | 0 | 0 | 0 | 0.0021 | 6.165817934
68 | 1.362884122 | 4.841483597 | 61.87818412 | 0.356945842 | 0.311516371 | 5.114060421 | 4.581886621 | 20.15770516 | 0 | 0.16224811 | 1.028653016 | 0.120063601 | 0.084369017 | 0 | 0 | 0 | 0 | 0.0024 | 6.032286542
69 | 0.630934931 | 6.028933784 | 62.19170225 | 0.315467465 | 0.318654005 | 4.582244599 | 4.499394557 | 19.9764196 | 0 | 0.318654005 | 1.000573577 | 0.047798101 | 0.089223122 | 0 | 0 | 0 | 0 | 0.004 | 5.521460918
70 | 0.652911987 | 4.857665187 | 62.24862888 | 0.408069992 | 0.326455994 | 5.331026378 | 3.950117524 | 21.0564116 | 0 | 0.326455994 | 0.695351267 | 0.048968399 | 0.097936798 | 0 | 0 | 0 | 0 | 0.0003 | 8.111728083
71 | 0.76593535 | 4.985070752 | 62.29715695 | 0.305075944 | 0.220693236 | 5.585486174 | 4.394391795 | 20.70297287 | 0 | 0.064909775 | 0.613397378 | 0 | 0.064909775 | 0 | 0 | 0 | 0 | 0.0008 | 7.13089883
72 | 1.803607214 | 4.796690155 | 62.00788674 | 0.303833473 | 0.090503588 | 5.039110479 | 4.544573017 | 20.58310169 | 0 | 0.038787252 | 0.727260974 | 0 | 0.06464542 | 0 | 0 | 0 | 0 | 0.0014 | 6.571283042
73 | 1.303956835 | 5.164439877 | 62.32656732 | 0 | 0 | 5.305755396 | 4.258735868 | 20.72199383 | 0 | 0.321171634 | 0.533144913 | 0 | 0.064234327 | 0 | 0 | 0 | 0 | 0.0049 | 5.318520074
74 | 1.359216987 | 4.838552336 | 61.81510747 | 0.458491854 | 0.312164667 | 5.105192989 | 4.578415114 | 20.13462101 | 0 | 0.162585764 | 1.030793744 | 0.120313465 | 0.084544597 | 0 | 0 | 0 | 0 | 0.0024 | 6.032286542
75 | 0.617959446 | 6.134534921 | 61.88284519 | 0.457032507 | 0.308979723 | 5.391052462 | 4.557450917 | 19.25651754 | 0 | 0.160926939 | 1.026713872 | 0.122304474 | 0.083682008 | 0 | 0 | 0 | 0 | 0.0023 | 6.074846156
76 | 1.298909044 | 4.754135074 | 62.4884026 | 0.262341236 | 0.108775634 | 4.978084909 | 4.754135074 | 21.15686086 | 0 | 0.070384234 | 0.035192117 | 0.041590684 | 0.051188534 | 0 | 0 | 0 | 0 | 0.012 | 4.422848629
77 | 1.578913029 | 4.253930971 | 62.42252235 | 0.538265805 | 0.013048868 | 4.452926209 | 3.992953611 | 21.97103151 | 0 | 0.013048868 | 0.64265675 | 0.061982123 | 0.058719906 | 0 | 0 | 0 | 0 | 0.0013 | 6.645391015
78 | 1.396436244 | 3.759636042 | 62.32781499 | 0.502337925 | 0.012637432 | 3.927082017 | 6.88740048 | 20.35890307 | 0 | 0.018956148 | 0.578162517 | 0.148489827 | 0.082143308 | 0 | 0 | 0 | 0 | 0.002 | 6.214608098
79 | 1.506444596 | 4.051816499 | 61.90058764 | 0.519463654 | 0.012986591 | 5.467354956 | 5.603714165 | 20.11622999 | 0 | 0.019479887 | 0.620109737 | 0.110386026 | 0.071426252 | 0 | 0 | 0 | 0 | 0.0015 | 6.502290171
80 | 0.641745548 | 6.000320873 | 61.9894112 | 0.324081502 | 0.308037863 | 5.83346703 | 4.48580138 | 19.5957003 | 0 | 0.314455318 | 0.362586235 | 0.048130916 | 0.096261832 | 0 | 0 | 0 | 0 | 0.0042 | 5.472670754
81 | 1.629779328 | 4.387365951 | 62.29668503 | 0.547605854 | 0.013038235 | 4.586199029 | 4.113563024 | 21.62391212 | 0 | 0.013038235 | 0.664949966 | 0.065191173 | 0.058672056 | 0 | 0 | 0 | 0 | 0.002 | 6.214608098
82 | 1.492489715 | 4.030997863 | 62.24447492 | 0.519820136 | 0.012756322 | 4.219153618 | 6.103900246 | 20.54405715 | 0 | 0.019134484 | 0.618681634 | 0.124374143 | 0.070159773 | 0 | 0 | 0 | 0 | 0.0013 | 6.645391015
83 | 0.761069367 | 5.946660647 | 61.84011094 | 0.457931568 | 0.309587539 | 5.395207843 | 4.559966461 | 19.33954658 | 0 | 0.16124351 | 1.025508723 | 0.119320197 | 0.083846625 | 0 | 0 | 0 | 0 | 0.0019 | 6.265901393
84 | 1.776534132 | 4.789483959 | 61.88911303 | 0.608446671 | 0.013014902 | 5.007483569 | 4.483633761 | 20.55053036 | 0 | 0.019522353 | 0.72558079 | 0.071581961 | 0.06507451 | 0 | 0 | 0 | 0 | 0.0013 | 6.645391015
85 | 1.026098595 | 5.296198337 | 62.52190816 | 0.353717217 | 0.095599248 | 4.88512157 | 4.68436315 | 20.9362353 | 0 | 0.070106115 | 0.038239699 | 0.041426341 | 0.050986266 | 0 | 0 | 0 | 0 | 0.011 | 4.509860006
86 | 1.589855819 | 4.306127703 | 62.15242019 | 0.550334706 | 0.012873326 | 4.4992276 | 5.329557158 | 20.71318229 | 0 | 0.01930999 | 0.65653965 | 0.09976828 | 0.070803296 | 0 | 0 | 0 | 0 | 0.0016 | 6.43775165
87 | 1.352390719 | 5.922317652 | 61.7709268 | 0.455069863 | 0.307652865 | 4.752595821 | 4.537879759 | 19.51352391 | 0 | 0.160235867 | 1.022304833 | 0.121779259 | 0.083322651 | 0 | 0 | 0 | 0 | 0.0034 | 5.683979847
88 | 0 | 6.349812305 | 62.71234969 | 0.916205383 | 0.53445314 | 2.86632309 | 4.014761087 | 21.30177515 | 0 | 0.006362537 | 1.148437997 | 0.104981867 | 0.044537762 | 0 | 0 | 0 | 0 | 0.0027 | 5.914503506
89 | 0 | 11.84874694 | 61.88269327 | 1.080379018 | 0.023614842 | 3.512707737 | 5.27201346 | 16.15550373 | 0 | 0 | 0.05608525 | 0.115122354 | 0.053133394 | 0 | 0 | 0 | 0 | 0.0011 | 6.812445099
90 | 0 | 12.12310311 | 62.19826975 | 1.214012197 | 0.028364771 | 0.502056446 | 6.66004822 | 16.05729684 | 0 | 0 | 1.009785846 | 0.144660332 | 0.062402496 | 0 | 0 | 0 | 0 | 0.0007 | 7.264430223
91 | 0 | 8.167245688 | 64.38715183 | 0 | 1.700493692 | 0 | 0.408362284 | 25.33674651 | 0 | 0 | 0 | 0 | 0 | 0 | 0 | 0 | 0 | 0.0026 | 5.952243834
92 | 0 | 16.35080098 | 62.47895737 | 0 | 0.206353516 | 0.06244909 | 4.132500679 | 14.84387727 | 0 | 0.048873201 | 1.87618789 | 0 | 0 | 0 | 0 | 0 | 0 | 0.001 | 6.907755279
93 | 0 | 16.486683 | 62.61815636 | 0 | 0.204669701 | 0.053860448 | 4.131096329 | 15.07015323 | 0 | 0.080790671 | 1.354590257 | 0 | 0 | 0 | 0 | 0 | 0 | 0.001 | 6.907755279
94 | 0 | 17.67422111 | 62.46218354 | 0 | 0.2441484 | 0 | 4.017833448 | 14.23225943 | 0 | 0.063690887 | 1.305663181 | 0 | 0 | 0 | 0 | 0 | 0 | 0.001 | 6.907755279
95 | 1.71285291 | 4.643589827 | 62.04044417 | 0.589403758 | 0.013025497 | 4.861766909 | 4.350516135 | 20.94499984 | 0 | 0.013025497 | 0.70337686 | 0.068383861 | 0.058614738 | 0 | 0 | 0 | 0 | 0.00145 | 6.536191723
96 | 0.011589164 | 12.44676228 | 62.08315225 | 1.080689555 | 0.023178328 | 0.915543966 | 5.354193829 | 16.22193249 | 0 | 0 | 1.694915254 | 0.115891641 | 0.052151239 | 0 | 0 | 0 | 0 | 0.0008 | 7.13089883
97 | 0.506064043 | 12.10481924 | 61.89105081 | 1.07902161 | 0.023267312 | 0.919058837 | 5.363115493 | 16.24930925 | 0 | 0 | 1.695605386 | 0.116336562 | 0.052351453 | 0 | 0 | 0 | 0 | 0.0012 | 6.725433722
98 | 0.751173709 | 11.74295775 | 61.76643192 | 1.053403756 | 0.023474178 | 1.889671362 | 5.211267606 | 16.35856808 | 0 | 0 | 1.038732394 | 0.111502347 | 0.052816901 | 0 | 0 | 0 | 0 | 0.0016 | 6.43775165
99 | 0 | 12.09596997 | 61.92291899 | 0.953246906 | 0.023464539 | 2.308324045 | 5.320584267 | 15.9617528 | 0 | 0 | 1.246553646 | 0.114389629 | 0.052795213 | 0 | 0 | 0 | 0 | 0.0013 | 6.645391015
100 | 0 | 12.24095539 | 61.94532256 | 0.960074933 | 0.023416462 | 2.177730945 | 5.251141553 | 15.97588104 | 0 | 0 | 1.25863482 | 0.114155251 | 0.052687039 | 0 | 0 | 0 | 0 | 0.0012 | 6.725433722
101 | 0 | 12.9898014 | 62.31036529 | 1.065062011 | 0.022600785 | 0.833403961 | 5.814052038 | 16.14261096 | 0 | 0 | 0.644122383 | 0.127129418 | 0.050851767 | 0 | 0 | 0 | 0 | 0.0008 | 7.13089883
102 | 0 | 13.29937589 | 62.35201925 | 1.083093112 | 0.022389522 | 0.442193054 | 5.950015393 | 16.01970278 | 0 | 0 | 0.65209482 | 0.12873975 | 0.050376424 | 0 | 0 | 0 | 0 | 0.0006 | 7.418580903

## 10×ln(λ)
| Li | B | O | F | Na | Mg | Al | Si | P | K | Ca | Ti | Fe | Sr | Zr | Ba | Pb | λ (W/(m·K)) | 10×ln(λ)
1 | 30.86 | 0 | 51.23666667 | 0 | 0 | 0 | 0 | 17.90333333 | 0 | 0 | 0 | 0 | 0 | 0 | 0 | 0 | 0 | 0.642 | -4.431669753
2 | 26.76 | 0 | 53.28666667 | 0 | 0 | 0 | 0 | 19.95333333 | 0 | 0 | 0 | 0 | 0 | 0 | 0 | 0 | 0 | 0.7705 | -2.607156242
3 | 24.06666667 | 0 | 54.63333333 | 0 | 0 | 0 | 0 | 21.3 | 0 | 0 | 0 | 0 | 0 | 0 | 0 | 0 | 0 | 0.85 | -1.625189295
4 | 22.24666667 | 0 | 55.54333333 | 0 | 0 | 0 | 0 | 22.21 | 0 | 0 | 0 | 0 | 0 | 0 | 0 | 0 | 0 | 0.88 | -1.278333715
5 | 21.31333333 | 0 | 56.01 | 0 | 0 | 0 | 0 | 22.67666667 | 0 | 0 | 0 | 0 | 0 | 0 | 0 | 0 | 0 | 0.9 | -1.053605157
6 | 0 | 0 | 59.69367191 | 0 | 0 | 0 | 0 | 19.38734381 | 0 | 0 | 0 | 0 | 0 | 0 | 0 | 0 | 20.91898428 | 0.56095 | -5.78123504
7 | 19.98 | 0 | 56.67666667 | 0 | 0 | 0 | 0 | 23.34333333 | 0 | 0 | 0 | 0 | 0 | 0 | 0 | 0 | 0 | 0.95 | -0.512932944
8 | 0 | 0 | 60.11168728 | 0 | 0 | 0 | 0 | 20.22337455 | 0 | 0 | 0 | 0 | 0 | 0 | 0 | 0 | 19.66493817 | 0.5441 | -6.086222255
9 | 0 | 0 | 51.96693076 | 0 | 27.17189115 | 3.341370996 | 0 | 17.5198071 | 0 | 0 | 0 | 0 | 0 | 0 | 0 | 0 | 0 | 0.6405 | -4.455061576
10 | 0 | 0 | 51.9656528 | 0 | 27.09842058 | 0 | 0 | 17.4805159 | 0 | 0 | 3.455410718 | 0 | 0 | 0 | 0 | 0 | 0 | 0.607 | -4.992264879
11 | 0 | 0 | 52.36386012 | 0 | 26.8963867 | 0 | 0 | 18.17591358 | 0 | 0 | 2.563839606 | 0 | 0 | 0 | 0 | 0 | 0 | 0.6265 | -4.676065046
12 | 0 | 0 | 60.34482759 | 0 | 10.34482759 | 0 | 0 | 25.86206897 | 0 | 0 | 3.448275862 | 0 | 0 | 0 | 0 | 0 | 0 | 0.9 | -1.053605157
13 | 0 | 0 | 52.37834695 | 0 | 26.85087029 | 0 | 0 | 18.18212906 | 0 | 0 | 0 | 0 | 0 | 2.588653695 | 0 | 0 | 0 | 0.567 | -5.673959753
14 | 19.92666667 | 0 | 56.70333333 | 0 | 0 | 0 | 0 | 23.20333333 | 0 | 0 | 0 | 0.166666667 | 0 | 0 | 0 | 0 | 0 | 0.9015 | -1.036952363
15 | 18.96 | 0 | 57.18666667 | 0 | 0 | 0 | 0 | 22.07666667 | 0 | 0 | 0 | 1.776666667 | 0 | 0 | 0 | 0 | 0 | 0.605 | -5.02526821
16 | 0 | 0 | 52.38095238 | 0 | 26.91808431 | 2.480016397 | 0 | 18.22094692 | 0 | 0 | 0 | 0 | 0 | 0 | 0 | 0 | 0 | 0.628 | -4.652151125
17 | 0 | 0 | 58.94741163 | 0 | 0 | 0 | 0 | 17.89482327 | 0 | 0 | 0 | 0 | 0 | 0 | 0 | 0.439262696 | 22.7185024 | 0.50265 | -6.878611761
18 | 0 | 0 | 52.7883182 | 0 | 26.66350454 | 1.639788589 | 0 | 18.90838867 | 0 | 0 | 0 | 0 | 0 | 0 | 0 | 0 | 0 | 0.621 | -4.76424197
19 | 0 | 0 | 62.62242362 | 0 | 0 | 0 | 1.666423038 | 24.41163573 | 0 | 0 | 0 | 0 | 0 | 0 | 0 | 0 | 11.29951761 | 0.74095 | -2.998221323
20 | 0 | 0 | 53.18884409 | 0 | 26.41801075 | 0.806451613 | 0 | 19.58669355 | 0 | 0 | 0 | 0 | 0 | 0 | 0 | 0 | 0 | 0.612 | -4.910229965
21 | 0 | 0 | 62.61025407 | 0 | 0 | 0 | 4.498014548 | 22.97150086 | 0 | 0 | 0 | 0 | 0 | 0 | 0 | 0 | 9.920230523 | 0.7788 | -2.500010055
22 | 0 | 0 | 56.83081198 | 0 | 0 | 0 | 9.154059895 | 9.08459401 | 0 | 0 | 0 | 0 | 0 | 0 | 0 | 0 | 24.93053412 | 0.5318 | -6.314878002
23 | 0 | 0 | 52.7852985 | 0 | 26.74292676 | 0 | 0 | 18.94206038 | 0 | 0 | 1.529714363 | 0 | 0 | 0 | 0 | 0 | 0 | 0.634 | -4.557063245
24 | 0 | 0 | 53.18655462 | 0 | 26.4 | 0 | 0 | 19.57310924 | 0 | 0 | 0.840336134 | 0 | 0 | 0 | 0 | 0 | 0 | 0.644 | -4.400565529
25 | 3.596764157 | 0 | 61.6925949 | 0 | 0 | 4.131922838 | 10.79029247 | 19.78842564 | 0 | 0 | 0 | 0 | 0 | 0 | 0 | 0 | 0 | 1.305 | 2.662030408
26 | 5.883101189 | 0 | 60.84716657 | 0 | 0 | 4.223112638 | 8.821471729 | 20.22514787 | 0 | 0 | 0 | 0 | 0 | 0 | 0 | 0 | 0 | 1.255 | 2.271355726
27 | 0 | 0 | 51.90436763 | 0 | 27.19243773 | 0 | 0 | 17.40495412 | 0 | 0 | 0 | 0 | 0 | 3.49824053 | 0 | 0 | 0 | 0.573 | -5.568695623
28 | 7.461915828 | 0 | 60.26336174 | 0 | 0 | 4.28608314 | 7.461915828 | 20.52672347 | 0 | 0 | 0 | 0 | 0 | 0 | 0 | 0 | 0 | 1.225 | 2.02940844
29 | 0 | 0 | 52.88894913 | 0 | 26.44616897 | 0 | 0 | 19.00098275 | 0 | 0 | 0 | 0 | 0 | 1.663899149 | 0 | 0 | 0 | 0.616 | -4.845083154
30 | 0 | 1.166448231 | 62.3853211 | 0 | 0 | 8.564875491 | 7.961992136 | 17.57208388 | 0.570117955 | 0 | 0 | 1.779161206 | 0 | 0 | 0 | 0 | 0 | 1.256 | 2.27932068
31 | 0 | 0 | 53.16481226 | 0 | 26.44122492 | 0 | 0 | 19.55023698 | 0 | 0 | 0 | 0 | 0 | 0.84372584 | 0 | 0 | 0 | 0.588 | -5.310283311
32 | 0 | 0 | 52.37362337 | 0 | 26.84862166 | 0 | 0 | 18.17155756 | 0 | 0 | 0 | 0 | 0 | 0 | 0 | 2.606197414 | 0 | 0.54 | -6.161861394
33 | 0 | 0 | 52.78220474 | 0 | 26.61829033 | 0 | 0 | 18.87355464 | 0 | 0 | 0 | 0 | 0 | 0 | 0 | 1.72595029 | 0 | 0.518 | -6.577800367
34 | 0 | 0 | 59.70179327 | 0 | 0 | 0 | 0 | 19.40358654 | 0 | 0 | 0 | 0 | 0 | 0 | 0 | 0 | 20.89462019 | 0.55095 | -5.96111218
35 | 0 | 20.29850746 | 56.71641791 | 0 | 0 | 0 | 6.567164179 | 0 | 0 | 0 | 0 | 0 | 0 | 0 | 0 | 0 | 16.41791045 | 0.56305 | -5.743868448
36 | 0 | 0 | 53.18540931 | 0 | 26.39099008 | 0 | 0 | 19.56631367 | 0 | 0 | 0 | 0 | 0 | 0 | 0 | 0.857286939 | 0 | 0.548 | -6.01479992
37 | 0 | 25.20547945 | 57.53424658 | 0 | 0 | 0 | 4.931506849 | 0 | 0 | 0 | 0 | 0 | 0 | 0 | 0 | 0 | 12.32876712 | 0.65515 | -4.228910619
38 | 0 | 0 | 66.66666667 | 0 | 0 | 11.11111111 | 0 | 0 | 22.22222222 | 0 | 0 | 0 | 0 | 0 | 0 | 0 | 0 | 0.77 | -2.613647641
39 | 0 | 0 | 61.12754159 | 0 | 0 | 0 | 0 | 24.15896488 | 0 | 3.807763401 | 0 | 0 | 0 | 0 | 0 | 0 | 10.90573013 | 0.708 | -3.453111853
40 | 0 | 0 | 66.66666667 | 0 | 0 | 0 | 0 | 0 | 22.22222222 | 0 | 11.11111111 | 0 | 0 | 0 | 0 | 0 | 0 | 0.64 | -4.462871026
41 | 0 | 0 | 61.16743144 | 0 | 0 | 0 | 0 | 25.59669904 | 0 | 6.523672322 | 0 | 0 | 0 | 0 | 0 | 0 | 6.712197204 | 0.796 | -2.281560931
42 | 0 | 0 | 66.66666667 | 0 | 0 | 0 | 0 | 0 | 22.22222222 | 0 | 0 | 0 | 0 | 11.11111111 | 0 | 0 | 0 | 0.56 | -5.798184953
43 | 0 | 0 | 53.51955674 | 0 | 25.74341825 | 0 | 1.652404839 | 19.08462018 | 0 | 0 | 0 | 0 | 0 | 0 | 0 | 0 | 0 | 0.594 | -5.208759596
44 | 0 | 0 | 53.52044598 | 0 | 25.17964747 | 0 | 3.338381723 | 17.96152483 | 0 | 0 | 0 | 0 | 0 | 0 | 0 | 0 | 0 | 0.625 | -4.700036292
45 | 0 | 0 | 53.40483595 | 0 | 24.92225677 | 0 | 4.804214 | 16.86869328 | 0 | 0 | 0 | 0 | 0 | 0 | 0 | 0 | 0 | 0.651 | -4.292456368
46 | 0 | 0 | 53.34811668 | 0 | 24.53619839 | 0 | 6.302704729 | 15.8129802 | 0 | 0 | 0 | 0 | 0 | 0 | 0 | 0 | 0 | 0.672 | -3.974969385
47 | 0 | 0 | 59.87837792 | 0 | 7.20849988 | 0.242560896 | 1.400703768 | 23.85296027 | 0 | 3.307027433 | 0.293806156 | 0 | 0 | 1.967817977 | 0.461207338 | 1.387038366 | 0 | 0.8265 | -1.905553617
48 | 0 | 0 | 56.97915638 | 0 | 18.96670947 | 0 | 0 | 22.82920083 | 0 | 0 | 0 | 0 | 1.22493332 | 0 | 0 | 0 | 0 | 0.781 | -2.471801291
49 | 0 | 0 | 56.92205638 | 0 | 19.32338308 | 0 | 0 | 23.25704809 | 0 | 0 | 0 | 0 | 0.497512438 | 0 | 0 | 0 | 0 | 0.774 | -2.561834054
50 | 0 | 0 | 56.90297267 | 0 | 19.44536809 | 0 | 0 | 23.40559952 | 0 | 0 | 0 | 0 | 0.246059719 | 0 | 0 | 0 | 0 | 0.769 | -2.626643095
51 | 0 | 0 | 56.88580854 | 0 | 19.54616641 | 0 | 0 | 23.5213755 | 0 | 0 | 0 | 0 | 0.046649562 | 0 | 0 | 0 | 0 | 0.766 | -2.665731092
52 | 0 | 0 | 56.88333333 | 0 | 19.56666667 | 0 | 0 | 23.55 | 0 | 0 | 0 | 0 | 0 | 0 | 0 | 0 | 0 | 0.764 | -2.691874898
53 | 19.7819782 | 0 | 56.77567757 | 0 | 0 | 0 | 0 | 23.03230323 | 0 | 0 | 0 | 0.410041004 | 0 | 0 | 0 | 0 | 0 | 0.88 | -1.278333715
54 | 19.63333333 | 0 | 56.85 | 0 | 0 | 0 | 0 | 22.86333333 | 0 | 0 | 0 | 0.653333333 | 0 | 0 | 0 | 0 | 0 | 0.85 | -1.625189295
55 | 19.42666667 | 0 | 56.95333333 | 0 | 0 | 0 | 0 | 22.61 | 0 | 0 | 0 | 1.01 | 0 | 0 | 0 | 0 | 0 | 0.75 | -2.876820725
56 | 19.19333333 | 0 | 57.07 | 0 | 0 | 0 | 0 | 22.34333333 | 0 | 0 | 0 | 1.393333333 | 0 | 0 | 0 | 0 | 0 | 0.64 | -4.462871026
57 | 0 | 0 | 56.89666667 | 0 | 0 | 0 | 0 | 8.75 | 0 | 19.54 | 0 | 14.81333333 | 0 | 0 | 0 | 0 | 0 | 1.78 | 5.766133643
58 | 0 | 0 | 58.49 | 0 | 0 | 0 | 0 | 10.68666667 | 0 | 16.35333333 | 0 | 14.47 | 0 | 0 | 0 | 0 | 0 | 1.86 | 6.205764877
59 | 0 | 0 | 60.00666667 | 0 | 0 | 0 | 0 | 12.53333333 | 0 | 13.32 | 0 | 14.14 | 0 | 0 | 0 | 0 | 0 | 2.11 | 7.466879475
60 | 0 | 0 | 60.10934427 | 0 | 0 | 0 | 0 | 14.39810648 | 0 | 13.1146448 | 0 | 12.37790446 | 0 | 0 | 0 | 0 | 0 | 2.49 | 9.122827105
61 | 0 | 0 | 61.45666667 | 0 | 0 | 0 | 0 | 14.29666667 | 0 | 10.42 | 0 | 13.82666667 | 0 | 0 | 0 | 0 | 0 | 2.34 | 8.501509294
62 | 0 | 0 | 61.12122565 | 0 | 3.551921954 | 0 | 0.535879908 | 26.23750472 | 0 | 4.974064787 | 0 | 0 | 0 | 0 | 0 | 0 | 3.579402975 | 0.84 | -1.743533871
63 | 0 | 0 | 52.37769649 | 0 | 26.87087621 | 0 | 0 | 18.19083108 | 0 | 0 | 2.560596219 | 0 | 0 | 0 | 0 | 0 | 0 | 0.625 | -4.700036292
64 | 0 | 0 | 53.34374512 | 0 | 24.54474465 | 0 | 6.30329533 | 15.8082149 | 0 | 0 | 0 | 0 | 0 | 0 | 0 | 0 | 0 | 0.672 | -3.974969385
65 | 23.22 | 0 | 55.05666667 | 0 | 0 | 0 | 0 | 21.72333333 | 0 | 0 | 0 | 0 | 0 | 0 | 0 | 0 | 0 | 0.901 | -1.042500214
66 | 23.06622517 | 0 | 55.02317881 | 0 | 0 | 0 | 0 | 21.24834437 | 0 | 0 | 0 | 0 | 0.662251656 | 0 | 0 | 0 | 0 | 0.888 | -1.18783536
67 | 0 | 6.25 | 53.125 | 0 | 25 | 0 | 0 | 15.625 | 0 | 0 | 0 | 0 | 0 | 0 | 0 | 0 | 0 | 0.548 | -6.01479992
68 | 0 | 11.76470588 | 55.88235294 | 0 | 17.64705882 | 0 | 0 | 14.70588235 | 0 | 0 | 0 | 0 | 0 | 0 | 0 | 0 | 0 | 0.68 | -3.856624808
69 | 0 | 4.275686024 | 57.46649649 | 0 | 16.97511168 | 0 | 0 | 21.28270581 | 0 | 0 | 0 | 0 | 0 | 0 | 0 | 0 | 0 | 0.705 | -3.495574762
70 | 0 | 8.14451929 | 59.18554807 | 0 | 12.24739743 | 0 | 0 | 20.42253521 | 0 | 0 | 0 | 0 | 0 | 0 | 0 | 0 | 0 | 0.892 | -1.142891464
71 | 0 | 3.225806452 | 59.67741935 | 0 | 12.90322581 | 0 | 0 | 24.19354839 | 0 | 0 | 0 | 0 | 0 | 0 | 0 | 0 | 0 | 0.934 | -0.682788408
72 | 0 | 6.25 | 60.9375 | 0 | 9.375 | 0 | 0 | 23.4375 | 0 | 0 | 0 | 0 | 0 | 0 | 0 | 0 | 0 | 1 | 0
73 | 11.62665951 | 0 | 58.72334719 | 0 | 0 | 4.452192571 | 3.875553172 | 21.32224755 | 0 | 0 | 0 | 0 | 0 | 0 | 0 | 0 | 0 | 1.16 | 1.484200051
74 | 16.12723214 | 0 | 57.05915179 | 0 | 0 | 2.315848214 | 0 | 22.18191964 | 0 | 0 | 2.315848214 | 0 | 0 | 0 | 0 | 0 | 0 | 1.04 | 0.392207132
75 | 16.12723214 | 0 | 57.05915179 | 0 | 0 | 3.473772321 | 0 | 22.18191964 | 0 | 0 | 1.157924107 | 0 | 0 | 0 | 0 | 0 | 0 | 1.06 | 0.582689081
76 | 16.12723214 | 0 | 57.05915179 | 0 | 0 | 4.631696429 | 0 | 22.18191964 | 0 | 0 | 0 | 0 | 0 | 0 | 0 | 0 | 0 | 1.08 | 0.769610411
77 | 0 | 0 | 60.13069636 | 0 | 9.190235807 | 0.867851463 | 0.684599959 | 24.85651061 | 0 | 0.698430261 | 3.530184635 | 0 | 0.013830302 | 0 | 0 | 0.027660604 | 0 | 0.96 | -0.408219945
78 | 0 | 7.025300909 | 64.02910833 | 0 | 2.161631049 | 0 | 0.859739622 | 25.43908131 | 0 | 0.485138787 | 0 | 0 | 0 | 0 | 0 | 0 | 0 | 1.151 | 1.406311297
79 | 0 | 2.837155072 | 66.09016712 | 0 | 0 | 0 | 0 | 30.86539707 | 0 | 0.207280736 | 0 | 0 | 0 | 0 | 0 | 0 | 0 | 1.465 | 3.818552425
80 | 0 | 0 | 60.77941544 | 0 | 0 | 0 | 7.073266479 | 18.02219764 | 0 | 0 | 0 | 0 | 0 | 0 | 0 | 14.12512045 | 0 | 6.698 | 19.01808974
81 | 0 | 0 | 61.91340149 | 0 | 0 | 0 | 6.391961202 | 20.63082237 | 0 | 0 | 0 | 0 | 0 | 0 | 0 | 11.06381494 | 0 | 7.535 | 20.19558832
82 | 0 | 4.800216348 | 60.68555202 | 0 | 0 | 0 | 6.226759516 | 15.85761612 | 0 | 0 | 0 | 0 | 0 | 0 | 0 | 12.42985599 | 0 | 6.698 | 19.01808974
83 | 0 | 2.810676427 | 61.50685405 | 0 | 0 | 0 | 5.124132454 | 19.04630365 | 0 | 0 | 0 | 0 | 0 | 0 | 0 | 11.51203342 | 0 | 7.116 | 19.6234577
84 | 0 | 4.098697738 | 60.59287183 | 0 | 0 | 0.161069225 | 6.189170665 | 16.04180946 | 0 | 0 | 0.887594243 | 0 | 0 | 0 | 0 | 12.02878684 | 0 | 6.698 | 19.01808974
85 | 0 | 2.198265267 | 60.5541314 | 0 | 0 | 0.256347228 | 6.468377989 | 16.77494118 | 0 | 0 | 0 | 0 | 0 | 1.169364751 | 0 | 12.57857218 | 0 | 6.698 | 19.01808974
86 | 5.286075333 | 1.132730428 | 62.71733504 | 0 | 0 | 0 | 6.979081027 | 22.37447094 | 0.274047684 | 0 | 0 | 1.236259554 | 0 | 0 | 0 | 0 | 0 | 1.256 | 2.27932068
87 | 0 | 8.645114421 | 63.5579368 | 0 | 1.82225451 | 0.932316261 | 1.477176414 | 23.16563749 | 0 | 0.399564112 | 0 | 0 | 0 | 0 | 0 | 0 | 0 | 1.256 | 2.27932068
88 | 0 | 33.66547163 | 58.42502163 | 0 | 0 | 0 | 0 | 0 | 0 | 0 | 0 | 0 | 0.034614909 | 0 | 0 | 0 | 7.874891828 | 5.465 | 16.98364122
89 | 0 | 33.5416924 | 58.43113033 | 0 | 0 | 0 | 0 | 0 | 0 | 0 | 0 | 0 | 0.182828907 | 0 | 0 | 0 | 7.844348363 | 5.49 | 17.02928256
90 | 0 | 33.39505716 | 58.43764659 | 0 | 0 | 0 | 0 | 0 | 0 | 0 | 0 | 0 | 0.35552922 | 0 | 0 | 0 | 7.81176703 | 5.511 | 17.06746095
91 | 0 | 33.09263869 | 58.45183232 | 0 | 0 | 0 | 0 | 0 | 0 | 0 | 0 | 0 | 0.714690588 | 0 | 0 | 0 | 7.740838406 | 5.557 | 17.15058394
92 | 0 | 32.21598293 | 58.49292563 | 0 | 0 | 0 | 0 | 0 | 0 | 0 | 0 | 0 | 1.755719575 | 0 | 0 | 0 | 7.535371864 | 5.607 | 17.24015817
93 | 0 | 30.86206477 | 58.55616925 | 0 | 0 | 0 | 0 | 0 | 0 | 0 | 0 | 0 | 3.362612229 | 0 | 0 | 0 | 7.219153751 | 5.676 | 17.36246759
94 | 0 | 26.64708351 | 56.67525928 | 0 | 0 | 0 | 0 | 0 | 0 | 0 | 0 | 0 | 0.0539536 | 0 | 0 | 0 | 16.62370361 | 4.322 | 14.63718258
95 | 0 | 26.49073991 | 56.69449182 | 0 | 0 | 0 | 0 | 0 | 0 | 0 | 0 | 0 | 0.287227358 | 0 | 0 | 0 | 16.52754091 | 4.351 | 14.70405704
96 | 0 | 26.3096624 | 56.71770992 | 0 | 0 | 0 | 0 | 0 | 0 | 0 | 0 | 0 | 0.561177278 | 0 | 0 | 0 | 16.4114504 | 4.395 | 14.80467531
97 | 0 | 25.93428792 | 56.76430396 | 0 | 0 | 0 | 0 | 0 | 0 | 0 | 0 | 0 | 1.122927931 | 0 | 0 | 0 | 16.17848019 | 4.408 | 14.83421072
98 | 0 | 24.87836333 | 56.89665279 | 0 | 0 | 0 | 0 | 0 | 0 | 0 | 0 | 0 | 2.708247846 | 0 | 0 | 0 | 15.51673603 | 4.488 | 15.01407168
99 | 0 | 23.29695577 | 57.09362435 | 0 | 0 | 0 | 0 | 0 | 0 | 0 | 0 | 0 | 5.077541643 | 0 | 0 | 0 | 14.53187823 | 4.534 | 15.11604552
100 | 0 | 2.440556897 | 62.37309435 | 0 | 0 | 3.693905222 | 6.680115083 | 20.18585271 | 0 | 0 | 3.793114852 | 0 | 0 | 0 | 0 | 0.833360892 | 0 | 1.298 | 2.608246183
101 | 0 | 7.085573821 | 64.13888462 | 0 | 2.445844216 | 0 | 0.743585804 | 25.58611154 | 0 | 0 | 0 | 0 | 0 | 0 | 0 | 0 | 0 | 1.13 | 1.222176327
102 | 0 | 1.700457816 | 66.35055592 | 0 | 0 | 0 | 0.196206671 | 31.75277959 | 0 | 0 | 0 | 0 | 0 | 0 | 0 | 0 | 0 | 1.381 | 3.228078744
103 | 0 | 0 | 66.66666667 | 0 | 0 | 0 | 0 | 31.54666667 | 0 | 0 | 0 | 1.786666667 | 0 | 0 | 0 | 0 | 0 | 1.31 | 2.700271372
104 | 0 | 0 | 60.24969655 | 0 | 9.328940524 | 1.53632738 | 0.811513785 | 24.75810647 | 0 | 0 | 3.315415294 | 0 | 0 | 0 | 0 | 0 | 0 | 0.7953 | -2.29035877
105 | 0 | 1.85e-05 | 66.66526306 | 0 | 0.00017423 | 0 | 0.001855961 | 33.33263153 | 0 | 2.05e-05 | 0 | 0 | 3.59e-05 | 0 | 0 | 0 | 0 | 1.5 | 4.054651081
106 | 0 | 5.56e-05 | 66.66571667 | 0 | 0.000174231 | 0 | 0.001113651 | 33.33285834 | 0 | 5.12e-05 | 0 | 0 | 2.87e-05 | 0 | 0 | 0 | 0 | 1.5 | 4.054651081
107 | 0 | 0 | 66.6632224 | 0 | 0.000499974 | 0 | 0.003333161 | 33.3316112 | 0 | 0.000499974 | 0 | 0 | 0.00083329 | 0 | 0 | 0 | 0 | 1.6 | 4.700036292
108 | 0 | 0 | 66.6636668 | 0 | 0.000333318 | 0 | 0.003333183 | 33.3318334 | 0 | 0.000333318 | 0 | 0 | 0.000499978 | 0 | 0 | 0 | 0 | 1.6 | 4.700036292
109 | 0 | 0 | 66.6631113 | 0 | 0.000499973 | 0 | 0.003333156 | 33.33155565 | 0 | 0.000499973 | 0 | 0 | 0.000999947 | 0 | 0 | 0 | 0 | 1.6 | 4.700036292
110 | 0 | 5.56e-05 | 66.66543042 | 0 | 0.00017423 | 0 | 0.001484639 | 33.33271521 | 0 | 0.000102465 | 0 | 0 | 3.59e-05 | 0 | 0 | 0 | 0 | 1.5 | 4.054651081
111 | 0 | 5.57e-06 | 66.66623875 | 0 | 1.74e-05 | 0 | 0.000593996 | 33.33311937 | 0 | 1.02e-05 | 0 | 0 | 1.43e-05 | 0 | 0 | 0 | 0 | 1.5 | 4.054651081
112 | 26.75333333 | 0 | 53.29 | 0 | 0 | 0 | 0 | 19.95666667 | 0 | 0 | 0 | 0 | 0 | 0 | 0 | 0 | 0 | 0.771 | -2.600669054
113 | 0 | 0 | 52.37704357 | 0 | 26.84178124 | 0 | 0 | 18.17497777 | 0 | 0 | 0 | 0 | 0 | 0 | 0 | 2.606197414 | 0 | 0.54 | -6.161861394
114 | 0 | 0 | 53.17868549 | 0 | 26.40443772 | 0 | 0 | 19.55958985 | 0 | 0 | 0 | 0 | 0 | 0 | 0 | 0.857286939 | 0 | 0.548 | -6.01479992
115 | 0 | 0 | 51.80407037 | 0 | 27.4025526 | 0 | 0 | 17.30941704 | 0 | 0 | 0 | 0 | 0 | 3.483959986 | 0 | 0 | 0 | 0.573 | -5.568695623
116 | 0 | 0 | 52.37688098 | 0 | 26.85362517 | 0 | 0 | 18.18057456 | 0 | 0 | 0 | 0 | 0 | 2.588919289 | 0 | 0 | 0 | 0.542 | -6.124892775
117 | 0 | 0 | 53.00874161 | 0 | 26.218066 | 0 | 0 | 19.12651623 | 0 | 0 | 0 | 0 | 0 | 1.646676154 | 0 | 0 | 0 | 0.616 | -4.845083154
118 | 0 | 0 | 53.18834247 | 0 | 26.39416451 | 0 | 0 | 19.57376719 | 0 | 0 | 0 | 0 | 0 | 0.84372584 | 0 | 0 | 0 | 0.588 | -5.310283311
119 | 0 | 0 | 51.96413175 | 0 | 27.10122435 | 0 | 0 | 17.47887567 | 0 | 0 | 3.455768236 | 0 | 0 | 0 | 0 | 0 | 0 | 0.657 | -4.200712605
120 | 0 | 0 | 52.77627119 | 0 | 26.65762712 | 0 | 0 | 18.88135593 | 0 | 0 | 1.684745763 | 0 | 0 | 0 | 0 | 0 | 0 | 0.634 | -4.557063245
121 | 0 | 0 | 53.05367887 | 0 | 26.66801116 | 0 | 0 | 19.44136332 | 0 | 0 | 0.836946657 | 0 | 0 | 0 | 0 | 0 | 0 | 0.644 | -4.400565529
122 | 0 | 0 | 51.96348605 | 0 | 27.17878057 | 3.341370996 | 0 | 17.51636238 | 0 | 0 | 0 | 0 | 0 | 0 | 0 | 0 | 0 | 0.64 | -4.462871026
123 | 0 | 0 | 53.1890584 | 0 | 26.41306539 | 0.813226695 | 0 | 19.58464951 | 0 | 0 | 0 | 0 | 0 | 0 | 0 | 0 | 0 | 0.612 | -4.910229965
124 | 24.12666667 | 0 | 54.60333333 | 0 | 0 | 0 | 0 | 21.27 | 0 | 0 | 0 | 0 | 0 | 0 | 0 | 0 | 0 | 0.85 | -1.625189295
125 | 22.30223022 | 0 | 55.51555156 | 0 | 0 | 0 | 0 | 22.18221822 | 0 | 0 | 0 | 0 | 0 | 0 | 0 | 0 | 0 | 0.88 | -1.278333715
126 | 21.36666667 | 0 | 55.98333333 | 0 | 0 | 0 | 0 | 22.65 | 0 | 0 | 0 | 0 | 0 | 0 | 0 | 0 | 0 | 0.9 | -1.053605157
127 | 21.33333333 | 0 | 56 | 0 | 0 | 0 | 0 | 22.66666667 | 0 | 0 | 0 | 0 | 0 | 0 | 0 | 0 | 0 | 0.9 | -1.053605157
128 | 22.26666667 | 0 | 55.53333333 | 0 | 0 | 0 | 0 | 22.2 | 0 | 0 | 0 | 0 | 0 | 0 | 0 | 0 | 0 | 0.88 | -1.278333715
129 | 24.13333333 | 0 | 54.6 | 0 | 0 | 0 | 0 | 21.26666667 | 0 | 0 | 0 | 0 | 0 | 0 | 0 | 0 | 0 | 0.85 | -1.625189295
130 | 0 | 7.624091637 | 60.50314078 | 0 | 9.785687893 | 0 | 0 | 22.08707969 | 0 | 0 | 0 | 0 | 0 | 0 | 0 | 0 | 0 | 1.1 | 0.953101798
131 | 0 | 0 | 60.71098444 | 0 | 0 | 0 | 0 | 22.1961177 | 0 | 1.548297643 | 0 | 0 | 0 | 0 | 0 | 0 | 15.54460022 | 0.586 | -5.344354894
132 | 0 | 7.62 | 62.03119814 | 0 | 6.112904686 | 0 | 1.858612678 | 22.38180008 | 0 | 0 | 0 | 0 | 0 | 0 | 0 | 0 | 0 | 1.13 | 1.222176327
133 | 0 | 5.792077648 | 61.00904421 | 0 | 5.527368985 | 0 | 0 | 23.7040305 | 0 | 3.636592821 | 0 | 0 | 0 | 0 | 0 | 0.330885829 | 0 | 1.113 | 1.070590723
134 | 0 | 0 | 60.11486918 | 0 | 0 | 0 | 0 | 20.22973835 | 0 | 0 | 0 | 0 | 0 | 0 | 0 | 0 | 19.65539247 | 0.5442 | -6.084384526
135 | 0 | 4.070264282 | 63.29799019 | 0 | 4.260167748 | 0 | 1.690140845 | 25.80471594 | 0 | 0 | 0.250039563 | 0 | 0.082291502 | 0 | 0 | 0.544389935 | 0 | 1.168 | 1.552928844
136 | 0 | 7.139349294 | 63.72314303 | 0 | 3.247391037 | 0 | 0.779619398 | 25.11049724 | 0 | 0 | 0 | 0 | 0 | 0 | 0 | 0 | 0 | 1.185 | 1.697427746
137 | 0 | 6.983248809 | 64.08175811 | 0 | 2.569540495 | 0 | 0.817581067 | 25.54787152 | 0 | 0 | 0 | 0 | 0 | 0 | 0 | 0 | 0 | 1.185 | 1.697427746
138 | 0 | 26.30136986 | 57.53424658 | 0 | 0 | 0 | 3.835616438 | 0 | 0 | 0 | 0 | 0 | 0 | 0 | 0 | 0 | 12.32876712 | 0.6572 | -4.197668928
139 | 0 | 0 | 67.0212766 | 0 | 0 | 9.574468085 | 1.063829787 | 0 | 22.34042553 | 0 | 0 | 0 | 0 | 0 | 0 | 0 | 0 | 0.6488 | -4.326307762
140 | 0 | 0 | 61.7473797 | 0 | 0 | 0 | 0 | 23.49475939 | 0 | 0 | 0 | 0 | 0 | 0 | 0 | 0 | 14.75786091 | 0.641 | -4.447258221
141 | 0 | 0 | 60.83346389 | 0 | 0 | 0 | 0 | 21.66692778 | 0 | 0 | 0 | 0 | 0 | 0 | 0 | 0 | 17.49960833 | 0.591 | -5.259392616
142 | 0 | 0 | 66.66666667 | 0 | 0 | 0 | 0 | 31.43333333 | 0 | 0 | 0 | 1.9 | 0 | 0 | 0 | 0 | 0 | 1.31 | 2.700271372
143 | 13.82950519 | 27.70239329 | 51.80159553 | 0 | 6.666505989 | 0 | 0 | 0 | 0 | 0 | 0 | 0 | 0 | 0 | 0 | 0 | 0 | 4.7 | 15.47562509
144 | 11.54729002 | 29.73251511 | 53.15501007 | 0 | 5.565184803 | 0 | 0 | 0 | 0 | 0 | 0 | 0 | 0 | 0 | 0 | 0 | 0 | 5.1 | 16.2924054
145 | 9.251762565 | 31.7716625 | 54.51444166 | 0 | 4.462133273 | 0 | 0 | 0 | 0 | 0 | 0 | 0 | 0 | 0 | 0 | 0 | 0 | 5.68 | 17.36951233
146 | 14.32035373 | 28.68349736 | 52.45566491 | 0 | 0 | 0 | 0 | 0 | 0 | 4.540484001 | 0 | 0 | 0 | 0 | 0 | 0 | 0 | 4.9 | 15.89235205
147 | 11.8855398 | 30.60908187 | 53.73938791 | 0 | 0 | 0 | 0 | 0 | 0 | 3.765990423 | 0 | 0 | 0 | 0 | 0 | 0 | 0 | 5.2 | 16.48658626
148 | 9.47003779 | 32.5 | 55.01169696 | 0 | 0 | 0 | 0 | 0 | 0 | 3 | 0 | 0 | 0 | 0 | 0 | 0 | 0 | 6 | 17.91759469
149 | 0 | 32.3 | 54.84919632 | 0 | 7.765938234 | 0 | 0 | 0 | 0 | 5.11 | 0 | 0 | 0 | 0 | 0 | 0 | 0 | 5.81 | 17.59580571
150 | 0 | 33.72439849 | 55.81626566 | 0 | 6.310068271 | 0 | 0 | 0 | 0 | 4.149267581 | 0 | 0 | 0 | 0 | 0 | 0 | 0 | 6.36 | 18.50028377
151 | 0 | 35.09865005 | 56.73243337 | 0 | 4.928175839 | 0 | 0 | 0 | 0 | 3.240740741 | 0 | 0 | 0 | 0 | 0 | 0 | 0 | 6.72 | 19.05088155
152 | 0 | 31.03448276 | 54.02298851 | 0 | 14.94252874 | 0 | 0 | 0 | 0 | 0 | 0 | 0 | 0 | 0 | 0 | 0 | 0 | 5.32 | 16.71473303
153 | 0 | 31.34324873 | 54.69191436 | 0 | 12.5755913 | 0 | 0 | 0 | 0 | 0 | 1.389245605 | 0 | 0 | 0 | 0 | 0 | 0 | 5.44 | 16.93779061
154 | 0 | 31.7 | 55.37480139 | 0 | 10.15912163 | 0 | 0 | 0 | 0 | 0 | 2.807749769 | 0 | 0 | 0 | 0 | 0 | 0 | 5.58 | 17.19188776
155 | 0 | 31.74990223 | 54.75374388 | 0 | 12.73492673 | 0 | 0 | 0 | 0 | 0 | 0 | 0 | 0 | 0.761427158 | 0 | 0 | 0 | 5.48 | 17.01105101
156 | 0 | 32.5 | 55.51693179 | 0 | 10.4 | 0 | 0 | 0 | 0 | 0 | 0 | 0 | 0 | 1.558507332 | 0 | 0 | 0 | 5.65 | 17.31655545
157 | 0 | 31.90778942 | 54.77747793 | 0 | 12.79787769 | 0 | 0 | 0 | 0 | 0 | 0 | 0 | 0 | 0 | 0 | 0.51685496 | 0 | 5.45 | 16.95615609
158 | 0 | 32.82909852 | 55.574259 | 0 | 10.53206251 | 0 | 0 | 0 | 0 | 0 | 0 | 0 | 0 | 0 | 0 | 1.064579969 | 0 | 5.67 | 17.35189118
159 | 0 | 0 | 63.59943316 | 0 | 2.494095418 | 0.050385766 | 5.504644938 | 26.21949299 | 0 | 1.461187215 | 0.286569044 | 0.025192883 | 0.358998583 | 0 | 0 | 0 | 0 | 2.093 | 7.385984435
160 | 0 | 0 | 52.78670773 | 0 | 26.74021184 | 0 | 0 | 18.94352137 | 0 | 0 | 1.529559067 | 0 | 0 | 0 | 0 | 0 | 0 | 0.634 | -4.557063245
161 | 0 | 0 | 52.36449494 | 0 | 26.89570216 | 0 | 0 | 18.17684095 | 0 | 0 | 2.562961949 | 0 | 0 | 0 | 0 | 0 | 0 | 0.625 | -4.700036292
162 | 5.590611884 | 14.35056963 | 58.64717471 | 0 | 5.664848814 | 0 | 0 | 15.74679496 | 0 | 0 | 0 | 0 | 0 | 0 | 0 | 0 | 0 | 1.2 | 1.823215568
163 | 6.484988453 | 7.630484988 | 58.90993072 | 0 | 6.484988453 | 0 | 0 | 20.48960739 | 0 | 0 | 0 | 0 | 0 | 0 | 0 | 0 | 0 | 1.29 | 2.546422184
164 | 0 | 6.200006425 | 58.92897298 | 0 | 11.08291304 | 1.606219281 | 0.616788204 | 19.10758457 | 0 | 0 | 1.574094895 | 0.883420605 | 0 | 0 | 0 | 0 | 0 | 1.33 | 2.851789422
165 | 0 | 0 | 66.70227628 | 0 | 0 | 0 | 0 | 0 | 20.65083409 | 0 | 0 | 0 | 4.856602843 | 0 | 0 | 0 | 7.790286794 | 0.6 | -5.108256238
166 | 0 | 0 | 61.05277239 | 0 | 8.915791586 | 1.361112969 | 1.357768711 | 26.25242459 | 0 | 0.73573674 | 0.324393017 | 0 | 0 | 0 | 0 | 0 | 0 | 1.059 | 0.573250666
167 | 0 | 0 | 60.90881733 | 0 | 9.964222423 | 1.655130906 | 1.344166917 | 26.12766242 | 0 | 0 | 0 | 0 | 0 | 0 | 0 | 0 | 0 | 1.055 | 0.535407669
168 | 0 | 0.861155273 | 62.48675146 | 0 | 6.511658718 | 1.636195019 | 1.410969793 | 27.09326974 | 0 | 0 | 0 | 0 | 0 | 0 | 0 | 0 | 0 | 1.143 | 1.336563848
169 | 0 | 0.87070973 | 60.99355405 | 0 | 7.525901927 | 2.514258716 | 0.398231582 | 25.9761736 | 0 | 1.721170396 | 0 | 0 | 0 | 0 | 0 | 0 | 0 | 1.047 | 0.459289319
170 | 8.981516801 | 0 | 59.4028505 | 0 | 0 | 4.043416444 | 0 | 24.72171169 | 0 | 2.85050456 | 0 | 0 | 0 | 0 | 0 | 0 | 0 | 1.101 | 0.962188577
171 | 0 | 0 | 56.11767941 | 0 | 0 | 2.378333792 | 19.02667033 | 2.722023646 | 0 | 0 | 19.75529282 | 0 | 0 | 0 | 0 | 0 | 0 | 1.55 | 4.382549309
172 | 6.432604959 | 0 | 61.5209919 | 0 | 0 | 1.215320403 | 9.145592929 | 21.68548981 | 0 | 0 | 0 | 0 | 0 | 0 | 0 | 0 | 0 | 1.2 | 1.823215568
173 | 13.05797007 | 0 | 59.15953206 | 0 | 0 | 0 | 1.967191687 | 24.5147376 | 0 | 1.30056859 | 0 | 0 | 0 | 0 | 0 | 0 | 0 | 1.2 | 1.823215568
174 | 0 | 0 | 66.56700249 | 0 | 0 | 0 | 2.166612501 | 0 | 21.36713249 | 0 | 9.899252519 | 0 | 0 | 0 | 0 | 0 | 0 | 0.7 | -3.566749439
175 | 0 | 0 | 60.31746032 | 0 | 6.349206349 | 4.761904762 | 9.523809524 | 19.04761905 | 0 | 0 | 0 | 0 | 0 | 0 | 0 | 0 | 0 | 1.09 | 0.861776962
176 | 0 | 0 | 59.62578097 | 0 | 3.314881357 | 0 | 9.47848888 | 17.77540384 | 0 | 3.211291315 | 0 | 0 | 0 | 6.594153637 | 0 | 0 | 0 | 0.92 | -0.833816089
177 | 7.992247178 | 0 | 61.57222666 | 0 | 0.057006043 | 0 | 9.109565614 | 18.5782693 | 2.690685213 | 0 | 0 | 0 | 0 | 0 | 0 | 0 | 0 | 1.17 | 1.570037488
178 | 9.109361545 | 0 | 60.02890884 | 0 | 0.049206544 | 0 | 9.275433633 | 19.99938492 | 0 | 0 | 1.537704515 | 0 | 0 | 0 | 0 | 0 | 0 | 1.22 | 1.988508587
179 | 9.297457053 | 0 | 59.91318269 | 0 | 0.061572563 | 0 | 9.242041746 | 19.88485931 | 0 | 0 | 0 | 0 | 0 | 0 | 0 | 1.600886645 | 0 | 1.2 | 1.823215568
180 | 4.417816509 | 0 | 60.65419995 | 0 | 4.532800775 | 0 | 9.222948439 | 19.76519003 | 0 | 0 | 0 | 1.407044299 | 0 | 0 | 0 | 0 | 0 | 1.19 | 1.739533071
181 | 4.422393728 | 0 | 60.13414186 | 0 | 4.759279677 | 1.176038221 | 9.298052187 | 20.21009433 | 0 | 0 | 0 | 0 | 0 | 0 | 0 | 0 | 0 | 1.17 | 1.570037488
182 | 4.511832049 | 0 | 59.99201989 | 0 | 4.794205212 | 0 | 9.324452902 | 19.97483196 | 0 | 0 | 0 | 0 | 0 | 1.402657991 | 0 | 0 | 0 | 1.17 | 1.570037488
183 | 4.42516002 | 0 | 60.06893156 | 0 | 4.683653373 | 0 | 9.207287051 | 20.08862629 | 0 | 0 | 1.526341704 | 0 | 0 | 0 | 0 | 0 | 0 | 1.19 | 1.739533071
184 | 4.453466199 | 0 | 60.04797933 | 0 | 4.638002091 | 0 | 9.300608968 | 19.99138833 | 0 | 0 | 0 | 0 | 0 | 0 | 0 | 1.568555084 | 0 | 1.14 | 1.310282624
185 | 0 | 0 | 60.18457936 | 0 | 3.987740625 | 0 | 3.374771859 | 22.37335996 | 0 | 3.395433727 | 0 | 0 | 0 | 3.35410999 | 0 | 3.330004477 | 0 | 0.79 | -2.357223335
186 | 0 | 0 | 59.87622308 | 0 | 4.211181413 | 0 | 3.429796356 | 21.87186668 | 0 | 3.457456004 | 0 | 0 | 0 | 5.300280054 | 0 | 1.853196418 | 0 | 0.8 | -2.231435513
187 | 0 | 0 | 60.05579857 | 0 | 4.112561568 | 0 | 3.396135432 | 22.21609892 | 0 | 3.492577412 | 0 | 0 | 0 | 6.664829677 | 0 | 0.061998416 | 0 | 0.86 | -1.508228897
188 | 0 | 0 | 59.81102145 | 0 | 4.365818332 | 0 | 3.400234499 | 21.92565004 | 0 | 3.641630457 | 1.703565763 | 0 | 0 | 3.351955307 | 0 | 1.800124146 | 0 | 0.87 | -1.392620673
189 | 0 | 0 | 59.78795911 | 0 | 4.488657878 | 0 | 3.394031187 | 21.97170493 | 0 | 3.696946749 | 1.703900038 | 0 | 0 | 4.915493443 | 0 | 0.041306668 | 0 | 0.9 | -1.053605157
190 | 0 | 0 | 59.91455053 | 0 | 4.265582469 | 0.034455432 | 3.424869931 | 22.0342487 | 0 | 3.569582745 | 3.421424388 | 0 | 0 | 3.335285808 | 0 | 0 | 0 | 0.91 | -0.943106795
191 | 0 | 0 | 60.0703424 | 0 | 3.999862074 | 1.575807731 | 3.461949588 | 22.12682321 | 0 | 3.434364332 | 3.617116651 | 0 | 0 | 1.713734009 | 0 | 0 | 0 | 0.62 | -4.780358009
192 | 0 | 0 | 60.04614961 | 0 | 4.174128668 | 1.62212426 | 3.409560546 | 22.19658355 | 0 | 3.444000551 | 0 | 0 | 0 | 5.06268081 | 0 | 0.044772007 | 0 | 0.88 | -1.278333715
193 | 0 | 0 | 60.56477837 | 0 | 3.847338696 | 6.04141708 | 3.354441212 | 22.9813452 | 0 | 3.210679445 | 0 | 0 | 0 | 0 | 0 | 0 | 0 | 1.09 | 0.861776962
194 | 0 | 0 | 62.58864003 | 0 | 0 | 2.871586042 | 4.612792249 | 22.87088394 | 0 | 0 | 7.056097732 | 0 | 0 | 0 | 0 | 0 | 0 | 1.14 | 1.310282624
195 | 0 | 0 | 62.64305841 | 0 | 0 | 4.466553032 | 5.14140606 | 22.71541378 | 0 | 0 | 5.03356872 | 0 | 0 | 0 | 0 | 0 | 0 | 1.16 | 1.484200051
196 | 0 | 0 | 62.55391679 | 0 | 0 | 6.149993043 | 5.322109364 | 22.44677891 | 0 | 0 | 3.527201892 | 0 | 0 | 0 | 0 | 0 | 0 | 1.2 | 1.823215568
197 | 0 | 0 | 54.80220524 | 0 | 9.762388368 | 0 | 6.473869169 | 16.08795177 | 0 | 9.678563368 | 3.195022085 | 0 | 0 | 0 | 0 | 0 | 0 | 0.87 | -1.392620673
198 | 0 | 0 | 54.777358 | 0 | 9.719396816 | 0 | 6.554942039 | 15.93206109 | 0 | 9.590235397 | 0 | 0 | 0 | 0 | 0 | 3.426006652 | 0 | 0.77 | -2.613647641
199 | 0 | 8.748022874 | 64.04367928 | 0 | 2.329967149 | 0 | 0 | 24.00535345 | 0 | 0 | 0 | 0.295048059 | 0 | 0 | 0.577929188 | 0 | 0 | 1.24 | 2.151113796
200 | 0 | 8.287691845 | 62.64520012 | 0 | 4.303340355 | 0 | 1.913933193 | 22.35028589 | 0 | 0.018055974 | 0.349082155 | 0 | 0 | 0 | 0 | 0.132410472 | 0 | 1.18 | 1.655144385
201 | 0 | 5.752157059 | 63.19557334 | 0 | 4.170313868 | 0 | 1.162936101 | 24.5373265 | 0 | 0 | 0.700262598 | 0.481430536 | 0 | 0 | 0 | 0 | 0 | 1.26 | 2.31111721
202 | 0 | 0 | 59.45667125 | 0 | 11.76066025 | 0 | 0 | 24.51856946 | 0 | 0 | 3.71389271 | 0 | 0.550206327 | 0 | 0 | 0 | 0 | 1 | 0
203 | 0 | 0 | 60.09699866 | 0 | 9.137555352 | 2.115695509 | 0.246011106 | 24.7065439 | 0 | 0.133548886 | 3.563646587 | 0 | 0 | 0 | 0 | 0 | 0 | 1 | 0
204 | 0 | 0 | 58.78055442 | 0 | 10.98593473 | 0.051208521 | 0.87395876 | 23.76758159 | 0 | 2.300969548 | 3.226136829 | 0 | 0 | 0 | 0 | 0.013655606 | 0 | 0.85 | -1.625189295
205 | 0 | 0 | 57.53061997 | 0 | 14.86429709 | 0.03494193 | 0.181698037 | 22.40476562 | 0 | 0.004452301 | 4.979225048 | 0 | 0 | 0 | 0 | 0 | 0 | 0.87 | -1.392620673
206 | 0 | 0 | 58.16124666 | 0 | 12.03623364 | 0.052059834 | 1.02731406 | 22.42737653 | 0 | 1.20084684 | 5.094922431 | 0 | 0 | 0 | 0 | 0 | 0 | 0.83 | -1.863295782
207 | 0 | 0 | 58.09474591 | 0 | 11.8794143 | 0.261843239 | 0.826873385 | 22.81481481 | 0 | 2.198105082 | 3.924203273 | 0 | 0 | 0 | 0 | 0 | 0 | 0.86 | -1.508228897
208 | 0 | 0 | 58.2740029 | 0 | 11.29467063 | 0.2661229 | 0.843298542 | 22.86928873 | 0 | 2.191193751 | 3.981475081 | 0 | 0 | 0 | 0 | 0.279947467 | 0 | 0.83 | -1.863295782
209 | 0 | 0 | 58.17774981 | 0 | 12.85924061 | 0 | 0.412558562 | 22.80260122 | 0 | 0.447521152 | 5.300328648 | 0 | 0 | 0 | 0 | 0 | 0 | 0.85 | -1.625189295
210 | 22 | 0 | 55.66666667 | 0 | 0 | 0 | 0 | 22.33333333 | 0 | 0 | 0 | 0 | 0 | 0 | 0 | 0 | 0 | 2.25 | 8.109302162
211 | 0 | 0 | 55.66666667 | 0 | 0 | 0 | 0 | 22.33333333 | 0 | 22 | 0 | 0 | 0 | 0 | 0 | 0 | 0 | 0.7 | -3.566749439
212 | 0 | 0 | 56.05117566 | 0 | 0 | 2.385892116 | 18.74135546 | 2.731673582 | 0 | 0 | 20.08990318 | 0 | 0 | 0 | 0 | 0 | 0 | 1.54 | 4.317824164
213 | 0 | 0 | 66.10399295 | 0.844010576 | 0 | 0 | 0 | 33.05199647 | 0 | 0 | 0 | 0 | 0 | 0 | 0 | 0 | 0 | 1.3 | 2.623642645
214 | 0 | 0 | 56.66666667 | 0 | 20 | 0 | 0 | 23.33333333 | 0 | 0 | 0 | 0 | 0 | 0 | 0 | 0 | 0 | 0.87 | -1.392620673
215 | 0 | 0 | 61.53846154 | 0 | 0 | 0 | 0 | 23.07692308 | 0 | 0 | 0 | 0 | 0 | 15.38461538 | 0 | 0 | 0 | 0.8 | -2.231435513
216 | 18.06375443 | 25.19008264 | 52.77449823 | 0 | 0 | 0 | 3.971664699 | 0 | 0 | 0 | 0 | 0 | 0 | 0 | 0 | 0 | 0 | 0.55 | -5.978370008
217 | 0 | 7.951070336 | 62.9969419 | 0 | 4.281345566 | 0.305810398 | 0.611620795 | 23.85321101 | 0 | 0 | 0 | 0 | 0 | 0 | 0 | 0 | 0 | 1.2 | 1.823215568
218 | 0 | 0 | 60.16335695 | 0 | 0 | 9.178182944 | 2.252932296 | 19.20024775 | 0 | 0 | 6.189757287 | 0 | 0 | 3.015522781 | 0 | 0 | 0 | 1.7 | 5.306282511
219 | 0 | 1.783904318 | 58.60193256 | 0 | 12.12244071 | 1.030475032 | 0.4054328 | 22.55219947 | 0 | 0.837894452 | 2.59139131 | 0 | 0.074329347 | 0 | 0 | 0 | 0 | 0.93 | -0.725706928
220 | 0 | 1.921261966 | 55.2345962 | 0 | 18.62612916 | 0.933665903 | 0.451665094 | 19.1013887 | 0 | 1.065120669 | 2.612242146 | 0 | 0.05393016 | 0 | 0 | 0 | 0 | 0.78 | -2.484613593
221 | 0 | 2.725359874 | 51.98223172 | 0 | 23.82017969 | 1.045389266 | 0.374069002 | 15.40362713 | 0 | 2.237734211 | 2.331251461 | 0 | 0.080157643 | 0 | 0 | 0 | 0 | 0.63 | -4.620354596
222 | 0 | 3.017255546 | 54.99424815 | 0 | 20.37140509 | 0.989317995 | 0.493015612 | 18.53738702 | 0 | 0.315529992 | 0.151191454 | 0 | 0.078882498 | 1.051766639 | 0 | 0 | 0 | 0.55 | -5.978370008
223 | 0 | 2.980089075 | 55.12837307 | 0 | 20.46764475 | 0.785957558 | 0.451925596 | 18.86953105 | 0 | 0.268535499 | 0.265260676 | 0 | 0.078595756 | 0 | 0 | 0.704086979 | 0 | 0.52 | -6.539264674
224 | 0 | 0 | 56.02790117 | 0 | 0 | 2.429205997 | 18.53831205 | 2.786646308 | 0 | 0 | 20.21793448 | 0 | 0 | 0 | 0 | 0 | 0 | 1.31 | 2.700271372
225 | 0 | 0 | 58.58777334 | 0 | 0 | 2.28488254 | 15.12422991 | 9.613431724 | 0 | 0 | 14.38968249 | 0 | 0 | 0 | 0 | 0 | 0 | 1.22 | 1.988508587
226 | 0 | 0 | 58.91034483 | 0 | 0 | 2.282758621 | 13.2137931 | 11.2137931 | 0 | 0 | 14.37931034 | 0 | 0 | 0 | 0 | 0 | 0 | 1.12 | 1.133286853
227 | 0 | 0 | 59.23936614 | 0 | 0 | 2.258548791 | 14.79899917 | 11.07923269 | 0 | 0 | 12.62385321 | 0 | 0 | 0 | 0 | 0 | 0 | 1.18 | 1.655144385
228 | 0 | 0 | 59.36464088 | 0 | 0 | 2.268646409 | 12.20994475 | 12.62430939 | 0 | 0 | 13.53245856 | 0 | 0 | 0 | 0 | 0 | 0 | 1.16 | 1.484200051
229 | 0 | 0 | 59.94476092 | 0 | 0 | 2.250992577 | 11.0616261 | 14.35870879 | 0 | 0 | 12.38391162 | 0 | 0 | 0 | 0 | 0 | 0 | 1.12 | 1.133286853
230 | 0 | 2.404102291 | 60.01598295 | 0 | 9.39664358 | 1.012253596 | 1.158763985 | 23.04541822 | 0 | 0.386254662 | 2.470697922 | 0 | 0.026638253 | 0 | 0.083244539 | 0 | 0 | 1.08 | 0.769610411
231 | 0 | 1.762662997 | 59.90105498 | 0 | 10.63495184 | 0 | 1.284319507 | 23.83854269 | 0 | 0.864949872 | 1.461241072 | 0.127776686 | 0.12450036 | 0 | 0 | 0 | 0 | 1.07 | 0.676586485
232 | 0 | 0 | 59.74189487 | 0 | 0 | 1.290525653 | 17.56373938 | 10.70192005 | 0 | 0 | 10.70192005 | 0 | 0 | 0 | 0 | 0 | 0 | 1.3 | 2.623642645
233 | 0 | 0 | 59.375 | 0 | 0 | 1.28125 | 18.75 | 9.375 | 0 | 0 | 11.21875 | 0 | 0 | 0 | 0 | 0 | 0 | 1.3 | 2.623642645
234 | 0 | 0 | 36.5 | 13.5 | 0 | 0.9 | 4.75 | 0 | 21.2 | 0 | 4.3 | 0 | 0 | 1.45 | 0 | 17.4 | 0 | 0.6504 | -4.301677207
235 | 0 | 0 | 28.65 | 21.35 | 0 | 7.6 | 7.25 | 0 | 16.3 | 0 | 4.6 | 0 | 0 | 5.9 | 0 | 8.35 | 0 | 0.7862 | -2.40544066
236 | 0 | 0 | 29.7 | 20.3 | 0 | 2.35 | 5.55 | 0 | 16.55 | 0 | 5.35 | 0 | 0 | 0 | 0 | 20.2 | 0 | 0.6385 | -4.486336035
237 | 0 | 0 | 29.7 | 20.3 | 0 | 2.35 | 5.55 | 0 | 16.55 | 0 | 3.7 | 0 | 0 | 1.65 | 0 | 20.2 | 0 | 0.6324 | -4.582331736
238 | 0 | 0 | 28.63 | 21.33 | 0 | 7.6 | 7.25 | 0 | 16.29 | 0 | 1.25 | 0 | 0 | 9.3 | 0 | 8.35 | 0 | 0.7751 | -2.547632257
239 | 0 | 0 | 28.63 | 21.34 | 0 | 4.25 | 7.25 | 0 | 16.29 | 0 | 1.25 | 0 | 0 | 9.3 | 0 | 11.69 | 0 | 0.7217 | -3.261457389
240 | 0 | 0 | 28.65 | 21.35 | 0 | 0.7 | 7.25 | 0 | 16.3 | 0 | 1.25 | 0 | 0 | 9.3 | 0 | 15.2 | 0 | 0.6419 | -4.433227507
241 | 0 | 0 | 28.67 | 21.36 | 0 | 0.7 | 7.25 | 0 | 16.31 | 0 | 7.95 | 0 | 0 | 2.55 | 0 | 15.21 | 0 | 0.6909 | -3.697601835
242 | 0 | 0 | 60.27042875 | 0 | 10.47221552 | 0 | 0 | 25.77696527 | 0 | 0 | 3.480390466 | 0 | 0 | 0 | 0 | 0 | 0 | 0.85 | -1.625189295
243 | 0 | 3.266557781 | 59.67467751 | 0 | 10.71964268 | 0 | 0 | 23.07589747 | 0 | 0 | 3.263224559 | 0 | 0 | 0 | 0 | 0 | 0 | 0.9 | -1.053605157
244 | 0 | 1.152980877 | 60.41549494 | 0 | 2.516872891 | 2.653965129 | 0.653824522 | 22.06482002 | 0 | 4.541619798 | 4.608408324 | 0 | 0 | 0 | 1.392013498 | 0 | 0 | 1.5 | 4.054651081
245 | 0 | 0 | 60.9356144 | 0 | 2.477461489 | 2.292894158 | 0.354937176 | 23.45779797 | 0 | 4.308937318 | 4.543195854 | 0 | 0 | 0 | 1.629161638 | 0 | 0 | 1.3 | 2.623642645
246 | 0 | 0 | 60.44584277 | 0 | 0.782718797 | 0 | 0.283927407 | 21.79334689 | 0 | 1.304531328 | 0 | 0 | 0 | 0 | 0 | 0 | 15.38963281 | 0.621 | -4.76424197
247 | 0 | 0 | 59.88387885 | 0 | 7.096292272 | 0.237674861 | 1.378514193 | 23.50264838 | 0 | 3.252750238 | 0.292000543 | 0 | 0.597582507 | 1.938747793 | 0.451582236 | 1.368328127 | 0 | 1.134 | 1.257512053
248 | 0 | 0 | 59.88565663 | 0 | 6.927862788 | 0.232049773 | 1.345216075 | 22.95274929 | 0 | 3.181436018 | 0.282495376 | 0 | 1.513368085 | 1.896754666 | 0.443921305 | 1.338489995 | 0 | 1.15 | 1.397619424
249 | 0 | 0 | 59.8833311 | 0 | 6.872737026 | 0.234678825 | 1.334316749 | 22.76719861 | 0 | 3.158106477 | 0.28161459 | 0 | 1.817084618 | 1.884135711 | 0.439184659 | 1.32761164 | 0 | 1.3 | 2.623642645
250 | 0 | 6.572307692 | 63.84615385 | 0 | 3.076923077 | 0 | 1.12 | 25.38461538 | 0 | 0 | 0 | 0 | 0 | 0 | 0 | 0 | 0 | 1.2 | 1.823215568
251 | 0 | 4.701884461 | 62.86376274 | 0 | 3.299351251 | 0 | 3.614457831 | 23.15724436 | 0 | 0.871177016 | 0.729070127 | 0 | 0 | 0 | 0.497374112 | 0.265678097 | 0 | 1.1 | 0.953101798
252 | 0 | 6.173597887 | 56.93838688 | 0 | 14.12863198 | 0 | 4.392161681 | 15.65820996 | 0 | 0 | 2.70901161 | 0 | 0 | 0 | 0 | 0 | 0 | 0.804 | -2.181560098
253 | 0 | 6.657471264 | 63.39310345 | 0 | 3.739463602 | 0 | 1.514176245 | 24.4137931 | 0 | 0 | 0 | 0 | 0 | 0 | 0.156321839 | 0.125670498 | 0 | 1.2 | 1.823215568

## α (×10^-7K^-1)
| Li | B | O | F | Na | Mg | Al | Si | P | K | Ca | Ti | Fe | Sr | Zr | Ba | Pb | α (×10^-7K^-1)
1 | 0 | 0 | 63.3 | 0 | 0 | 0 | 0 | 29.96666667 | 0 | 6.733333333 | 0 | 0 | 0 | 0 | 0 | 0 | 0 | 62
2 | 0 | 0 | 62.06666667 | 0 | 0 | 0 | 0 | 28.73333333 | 0 | 9.2 | 0 | 0 | 0 | 0 | 0 | 0 | 0 | 88
3 | 0 | 0 | 60.83333333 | 0 | 0 | 0 | 0 | 27.5 | 0 | 11.66666667 | 0 | 0 | 0 | 0 | 0 | 0 | 0 | 107
4 | 0 | 0 | 59.5 | 0 | 0 | 0 | 0 | 26.16666667 | 0 | 14.33333333 | 0 | 0 | 0 | 0 | 0 | 0 | 0 | 127
5 | 0 | 0 | 58.13333333 | 0 | 0 | 0 | 0 | 24.8 | 0 | 17.06666667 | 0 | 0 | 0 | 0 | 0 | 0 | 0 | 155
6 | 0 | 0 | 56.7 | 0 | 0 | 0 | 0 | 23.36666667 | 0 | 19.93333333 | 0 | 0 | 0 | 0 | 0 | 0 | 0 | 177
7 | 0 | 0 | 55.23333333 | 0 | 0 | 0 | 0 | 21.9 | 0 | 22.86666667 | 0 | 0 | 0 | 0 | 0 | 0 | 0 | 196
8 | 0 | 0 | 50.36666667 | 0 | 0 | 0 | 0 | 17.03333333 | 0 | 32.6 | 0 | 0 | 0 | 0 | 0 | 0 | 0 | 230
9 | 0 | 3.941046617 | 64.2384106 | 0 | 1.895857681 | 1.214128035 | 0.766134268 | 27.07115959 | 0 | 0 | 0.873263213 | 0 | 0 | 0 | 0 | 0 | 0 | 34
10 | 0 | 5.528883868 | 64.24111205 | 0 | 2.48517368 | 0.238476262 | 0.753082933 | 26.58382754 | 0 | 0 | 0.16944366 | 0 | 0 | 0 | 0 | 0 | 0 | 33
11 | 0 | 5.128043396 | 64.87006434 | 0 | 1.28043396 | 0 | 0.775829444 | 27.42840923 | 0 | 0 | 0 | 0 | 0 | 0 | 0 | 0.517219629 | 0 | 33
12 | 0 | 6.044472283 | 64.42530536 | 0 | 2.467898528 | 0 | 0 | 27.06232383 | 0 | 0 | 0 | 0 | 0 | 0 | 0 | 0 | 0 | 31
13 | 0 | 0 | 62.05743863 | 0 | 0 | 0 | 4.004169512 | 22.11279249 | 0 | 0 | 11.82559937 | 0 | 0 | 0 | 0 | 0 | 0 | 61
14 | 0 | 0 | 62.37436738 | 0 | 0 | 0 | 3.97747523 | 22.75999715 | 0 | 0 | 10.88816024 | 0 | 0 | 0 | 0 | 0 | 0 | 59
15 | 0 | 0 | 62.7285563 | 0 | 0 | 0 | 3.946346629 | 23.48393929 | 0 | 0 | 9.841157783 | 0 | 0 | 0 | 0 | 0 | 0 | 56
16 | 0 | 0 | 63.14742426 | 0 | 0 | 0 | 3.908976686 | 24.34036018 | 0 | 0 | 8.603238866 | 0 | 0 | 0 | 0 | 0 | 0 | 51
17 | 0 | 0 | 62.95346795 | 0 | 0 | 2.619841967 | 3.856014047 | 23.97892888 | 0 | 0 | 6.591747147 | 0 | 0 | 0 | 0 | 0 | 0 | 46
18 | 0 | 0 | 62.83971941 | 0 | 0 | 4.155944869 | 3.821072297 | 23.76890268 | 0 | 0 | 5.414360746 | 0 | 0 | 0 | 0 | 0 | 0 | 44
19 | 0 | 0 | 63.47441828 | 0 | 0 | 0 | 4.011599807 | 24.94303666 | 0 | 0 | 6.8563143 | 0 | 0 | 0 | 0 | 0.714630947 | 0 | 52
20 | 0 | 0 | 63.67876003 | 0 | 0 | 0 | 4.066936424 | 25.32405185 | 0 | 0 | 5.767779988 | 0 | 0 | 0 | 0 | 1.16247171 | 0 | 54
21 | 0 | 0 | 62.59282612 | 0 | 0 | 0 | 4.756900659 | 22.80720191 | 0 | 0 | 9.843071318 | 0 | 0 | 0 | 0 | 0 | 0 | 53
22 | 0 | 0 | 62.40657171 | 0 | 0 | 2.644196869 | 4.681991257 | 22.47214779 | 0 | 0 | 7.795092371 | 0 | 0 | 0 | 0 | 0 | 0 | 49
23 | 0 | 0 | 62.2965322 | 0 | 0 | 4.193205945 | 4.642604388 | 22.27176221 | 0 | 0 | 6.595895258 | 0 | 0 | 0 | 0 | 0 | 0 | 47
24 | 0 | 0 | 62.07130125 | 0 | 0 | 7.361853832 | 4.556149733 | 21.86452763 | 0 | 0 | 4.146167558 | 0 | 0 | 0 | 0 | 0 | 0 | 45
25 | 0 | 0 | 62.90892709 | 0 | 0 | 0 | 4.872470197 | 23.38161907 | 0 | 0 | 8.112697533 | 0 | 0 | 0 | 0 | 0.72428611 | 0 | 55
26 | 0 | 0 | 63.10662904 | 0 | 0 | 0 | 4.949404557 | 23.73855579 | 0 | 0 | 7.031734013 | 0 | 0 | 0 | 0 | 1.173676602 | 0 | 56
27 | 0 | 0 | 61.96949368 | 0 | 0 | 0 | 5.451592402 | 21.21319116 | 0 | 0 | 11.36572276 | 0 | 0 | 0 | 0 | 0 | 0 | 58
28 | 0 | 0 | 62.48563569 | 0 | 0 | 0 | 5.390535223 | 22.27600376 | 0 | 0 | 9.84782533 | 0 | 0 | 0 | 0 | 0 | 0 | 54
29 | 0 | 0 | 62.83625328 | 0 | 0 | 0 | 5.352462409 | 22.99627535 | 0 | 0 | 8.815008967 | 0 | 0 | 0 | 0 | 0 | 0 | 51
30 | 0 | 0 | 63.22435329 | 0 | 0 | 0 | 5.30339226 | 23.79701044 | 0 | 0 | 7.675244011 | 0 | 0 | 0 | 0 | 0 | 0 | 46
31 | 0 | 0 | 63.52683841 | 0 | 0 | 0 | 3.506700924 | 25.30032637 | 0 | 0 | 7.666134296 | 0 | 0 | 0 | 0 | 0 | 0 | 46
32 | 0 | 0 | 63.11255083 | 0 | 1.364670205 | 0 | 3.487490523 | 25.1636915 | 0 | 0 | 6.87159694 | 0 | 0 | 0 | 0 | 0 | 0 | 51
33 | 0 | 0 | 62.7031095 | 0 | 2.716108508 | 0 | 3.468682653 | 25.02993193 | 0 | 0 | 6.082167414 | 0 | 0 | 0 | 0 | 0 | 0 | 55
34 | 0 | 1.196430986 | 63.21481682 | 0 | 1.345139922 | 0 | 3.433824523 | 24.78707584 | 0 | 0 | 6.02271191 | 0 | 0 | 0 | 0 | 0 | 0 | 49
35 | 0 | 2.371488694 | 63.71622299 | 0 | 0 | 0 | 3.400247169 | 24.54657804 | 0 | 0 | 5.965463108 | 0 | 0 | 0 | 0 | 0 | 0 | 41
36 | 0 | 1.205311542 | 63.6227443 | 0 | 0 | 0 | 3.452502554 | 24.91658155 | 0 | 0 | 6.802860061 | 0 | 0 | 0 | 0 | 0 | 0 | 43
37 | 0 | 20.63492063 | 62.96296296 | 0 | 0.529100529 | 0 | 0 | 15.87301587 | 0 | 0 | 0 | 0 | 0 | 0 | 0 | 0 | 0 | 45
38 | 0 | 15.73033708 | 63.48314607 | 0 | 1.123595506 | 0 | 0 | 19.66292135 | 0 | 0 | 0 | 0 | 0 | 0 | 0 | 0 | 0 | 36
39 | 0 | 20.21276596 | 62.76595745 | 0 | 1.063829787 | 0 | 0 | 15.95744681 | 0 | 0 | 0 | 0 | 0 | 0 | 0 | 0 | 0 | 46
40 | 0 | 19.78609626 | 62.56684492 | 0 | 1.604278075 | 0 | 0 | 16.04278075 | 0 | 0 | 0 | 0 | 0 | 0 | 0 | 0 | 0 | 45
41 | 0 | 12.28070175 | 63.4502924 | 0 | 2.339181287 | 0 | 0 | 21.92982456 | 0 | 0 | 0 | 0 | 0 | 0 | 0 | 0 | 0 | 32
42 | 0 | 14.77272727 | 63.06818182 | 0 | 2.272727273 | 0 | 0 | 19.88636364 | 0 | 0 | 0 | 0 | 0 | 0 | 0 | 0 | 0 | 33
43 | 0 | 17.12707182 | 62.70718232 | 0 | 2.209944751 | 0 | 0 | 17.9558011 | 0 | 0 | 0 | 0 | 0 | 0 | 0 | 0 | 0 | 40
44 | 0 | 19.35483871 | 62.3655914 | 0 | 2.150537634 | 0 | 0 | 16.12903226 | 0 | 0 | 0 | 0 | 0 | 0 | 0 | 0 | 0 | 43
45 | 0 | 21.46596859 | 62.04188482 | 0 | 2.094240838 | 0 | 0 | 14.39790576 | 0 | 0 | 0 | 0 | 0 | 0 | 0 | 0 | 0 | 50
46 | 0 | 18.91891892 | 62.16216216 | 0 | 2.702702703 | 0 | 0 | 16.21621622 | 0 | 0 | 0 | 0 | 0 | 0 | 0 | 0 | 0 | 45
47 | 0 | 13.79310345 | 62.64367816 | 0 | 3.448275862 | 0 | 0 | 20.11494253 | 0 | 0 | 0 | 0 | 0 | 0 | 0 | 0 | 0 | 41
48 | 0 | 18.47826087 | 61.95652174 | 0 | 3.260869565 | 0 | 0 | 16.30434783 | 0 | 0 | 0 | 0 | 0 | 0 | 0 | 0 | 0 | 46
49 | 0 | 10.17964072 | 62.5748503 | 0 | 4.790419162 | 0 | 0 | 22.45508982 | 0 | 0 | 0 | 0 | 0 | 0 | 0 | 0 | 0 | 42
50 | 0 | 12.79069767 | 62.20930233 | 0 | 4.651162791 | 0 | 0 | 20.34883721 | 0 | 0 | 0 | 0 | 0 | 0 | 0 | 0 | 0 | 47
51 | 0 | 15.25423729 | 61.86440678 | 0 | 4.519774011 | 0 | 0 | 18.36158192 | 0 | 0 | 0 | 0 | 0 | 0 | 0 | 0 | 0 | 49
52 | 0 | 17.58241758 | 61.53846154 | 0 | 4.395604396 | 0 | 0 | 16.48351648 | 0 | 0 | 0 | 0 | 0 | 0 | 0 | 0 | 0 | 51
53 | 0 | 19.78609626 | 61.22994652 | 0 | 4.278074866 | 0 | 0 | 14.70588235 | 0 | 0 | 0 | 0 | 0 | 0 | 0 | 0 | 0 | 57
54 | 0 | 15.73033708 | 60.6741573 | 0 | 6.741573034 | 0 | 0 | 16.85393258 | 0 | 0 | 0 | 0 | 0 | 0 | 0 | 0 | 0 | 64
55 | 0 | 20.21276596 | 62.76595745 | 0 | 0 | 0 | 0 | 15.95744681 | 0 | 1.063829787 | 0 | 0 | 0 | 0 | 0 | 0 | 0 | 47
56 | 0 | 19.35483871 | 62.3655914 | 0 | 0 | 0 | 0 | 16.12903226 | 0 | 2.150537634 | 0 | 0 | 0 | 0 | 0 | 0 | 0 | 50
57 | 0 | 18.47826087 | 61.95652174 | 0 | 0 | 0 | 0 | 16.30434783 | 0 | 3.260869565 | 0 | 0 | 0 | 0 | 0 | 0 | 0 | 56
58 | 0 | 17.58241758 | 61.53846154 | 0 | 0 | 0 | 0 | 16.48351648 | 0 | 4.395604396 | 0 | 0 | 0 | 0 | 0 | 0 | 0 | 65
59 | 0 | 16.66666667 | 61.11111111 | 0 | 0 | 0 | 0 | 16.66666667 | 0 | 5.555555556 | 0 | 0 | 0 | 0 | 0 | 0 | 0 | 74
60 | 0 | 19.78609626 | 61.22994652 | 0 | 0 | 0 | 0 | 14.70588235 | 0 | 4.278074866 | 0 | 0 | 0 | 0 | 0 | 0 | 0 | 65
61 | 0 | 15.25423729 | 61.86440678 | 0 | 0 | 0 | 0 | 18.36158192 | 0 | 4.519774011 | 0 | 0 | 0 | 0 | 0 | 0 | 0 | 63
62 | 0 | 12.79069767 | 62.20930233 | 0 | 0 | 0 | 0 | 20.34883721 | 0 | 4.651162791 | 0 | 0 | 0 | 0 | 0 | 0 | 0 | 60
63 | 0 | 10.17964072 | 62.5748503 | 0 | 0 | 0 | 0 | 22.45508982 | 0 | 4.790419162 | 0 | 0 | 0 | 0 | 0 | 0 | 0 | 56
64 | 0 | 14.77272727 | 63.06818182 | 0 | 0 | 0 | 0 | 19.88636364 | 0 | 2.272727273 | 0 | 0 | 0 | 0 | 0 | 0 | 0 | 58
65 | 13.33333333 | 0 | 60 | 0 | 0 | 0 | 0 | 25.83333333 | 0 | 0 | 0 | 0 | 0 | 0 | 0.833333333 | 0 | 0 | 64
66 | 13.33333333 | 0 | 60 | 0 | 0 | 0 | 0 | 25 | 0 | 0 | 0 | 0 | 0 | 0 | 1.666666667 | 0 | 0 | 62
67 | 13.33333333 | 0 | 60 | 0 | 0 | 0 | 0 | 24.16666667 | 0 | 0 | 0 | 0 | 0 | 0 | 2.5 | 0 | 0 | 64
68 | 13.33333333 | 0 | 60 | 0 | 0 | 0 | 0 | 23.33333333 | 0 | 0 | 0 | 0 | 0 | 0 | 3.333333333 | 0 | 0 | 65
69 | 16.66666667 | 0 | 58.33333333 | 0 | 0 | 0 | 0 | 24.16666667 | 0 | 0 | 0 | 0 | 0 | 0 | 0.833333333 | 0 | 0 | 82
70 | 16.66666667 | 0 | 58.33333333 | 0 | 0 | 0 | 0 | 23.33333333 | 0 | 0 | 0 | 0 | 0 | 0 | 1.666666667 | 0 | 0 | 79
71 | 16.66666667 | 0 | 58.33333333 | 0 | 0 | 0 | 0 | 22.5 | 0 | 0 | 0 | 0 | 0 | 0 | 2.5 | 0 | 0 | 77
72 | 16.66666667 | 0 | 58.33333333 | 0 | 0 | 0 | 0 | 21.66666667 | 0 | 0 | 0 | 0 | 0 | 0 | 3.333333333 | 0 | 0 | 75
73 | 20 | 0 | 56.66666667 | 0 | 0 | 0 | 0 | 21.66666667 | 0 | 0 | 0 | 0 | 0 | 0 | 1.666666667 | 0 | 0 | 88
74 | 20 | 0 | 56.66666667 | 0 | 0 | 0 | 0 | 20 | 0 | 0 | 0 | 0 | 0 | 0 | 3.333333333 | 0 | 0 | 86
75 | 0 | 0 | 61.85600579 | 0 | 0 | 12.46382055 | 3.936324168 | 21.74384949 | 0 | 0 | 0 | 0 | 0 | 0 | 0 | 0 | 0 | 38.5
76 | 0 | 0 | 61.52234141 | 0 | 0 | 12.47424877 | 5.917454003 | 20.08595581 | 0 | 0 | 0 | 0 | 0 | 0 | 0 | 0 | 0 | 37
77 | 0 | 0 | 61.18877462 | 0 | 0 | 12.48387659 | 7.899599094 | 18.42774969 | 0 | 0 | 0 | 0 | 0 | 0 | 0 | 0 | 0 | 37
78 | 0 | 0 | 61.02228144 | 0 | 0 | 14.96409801 | 3.938115331 | 20.07550522 | 0 | 0 | 0 | 0 | 0 | 0 | 0 | 0 | 0 | 42.5
79 | 0 | 0 | 60.68857704 | 0 | 0 | 14.97491456 | 5.918708645 | 18.41779975 | 0 | 0 | 0 | 0 | 0 | 0 | 0 | 0 | 0 | 41.5
80 | 0 | 0 | 60.3534452 | 0 | 0 | 14.99107462 | 7.897179579 | 16.75830061 | 0 | 0 | 0 | 0 | 0 | 0 | 0 | 0 | 0 | 39
81 | 0 | 0 | 60.18844364 | 0 | 0 | 17.46320051 | 3.942937148 | 18.4054187 | 0 | 0 | 0 | 0 | 0 | 0 | 0 | 0 | 0 | 47
82 | 0 | 0 | 59.85423174 | 0 | 0 | 17.47731667 | 5.919976201 | 16.74847538 | 0 | 0 | 0 | 0 | 0 | 0 | 0 | 0 | 0 | 45
83 | 0 | 0 | 59.35493851 | 0 | 0 | 19.96287416 | 3.94462062 | 16.73756671 | 0 | 0 | 0 | 0 | 0 | 0 | 0 | 0 | 0 | 50.5
84 | 0 | 0 | 58.52068434 | 0 | 0 | 22.46631633 | 3.94326129 | 15.06973804 | 0 | 0 | 0 | 0 | 0 | 0 | 0 | 0 | 0 | 55
85 | 0 | 0 | 63.33333333 | 0 | 0 | 0 | 6.666666667 | 23.33333333 | 0 | 0 | 6.666666667 | 0 | 0 | 0 | 0 | 0 | 0 | 45.6
86 | 0 | 0 | 62.5 | 0 | 0 | 0 | 12.5 | 18.75 | 0 | 0 | 6.25 | 0 | 0 | 0 | 0 | 0 | 0 | 43.8
87 | 0 | 0 | 62.12121212 | 0 | 0 | 0 | 15.15151515 | 16.66666667 | 0 | 0 | 6.060606061 | 0 | 0 | 0 | 0 | 0 | 0 | 39.9
88 | 0 | 0 | 60 | 0 | 0 | 0 | 13.33333333 | 13.33333333 | 0 | 0 | 13.33333333 | 0 | 0 | 0 | 0 | 0 | 0 | 67.5
89 | 0 | 0 | 59.375 | 0 | 0 | 0 | 18.75 | 9.375 | 0 | 0 | 12.5 | 0 | 0 | 0 | 0 | 0 | 0 | 61.7
90 | 0 | 0 | 63.62252664 | 0 | 0 | 0 | 11.87214612 | 21.30898021 | 0 | 0 | 0 | 0 | 0 | 0 | 0 | 3.196347032 | 0 | 31
91 | 0 | 0 | 63.55140187 | 0 | 0 | 0 | 10.59190031 | 21.80685358 | 0 | 0 | 0 | 0 | 0 | 0 | 0 | 4.049844237 | 0 | 38
92 | 0 | 0 | 63.46153846 | 0 | 0 | 0 | 8.974358974 | 22.43589744 | 0 | 0 | 0 | 0 | 0 | 0 | 0 | 5.128205128 | 0 | 44
93 | 0 | 0 | 63.39869281 | 0 | 0 | 0 | 7.843137255 | 22.87581699 | 0 | 0 | 0 | 0 | 0 | 0 | 0 | 5.882352941 | 0 | 50
94 | 0 | 0 | 63.04347826 | 0 | 0 | 0 | 11.80124224 | 20.1863354 | 0 | 0 | 0 | 0 | 0 | 0 | 0 | 4.968944099 | 0 | 38
95 | 0 | 0 | 62.97468354 | 0 | 0 | 0 | 10.75949367 | 20.56962025 | 0 | 0 | 0 | 0 | 0 | 0 | 0 | 5.696202532 | 0 | 44
96 | 0 | 0 | 62.86644951 | 0 | 0 | 0 | 9.120521173 | 21.17263844 | 0 | 0 | 0 | 0 | 0 | 0 | 0 | 6.840390879 | 0 | 51
97 | 0 | 0 | 62.79069767 | 0 | 0 | 0 | 7.973421927 | 21.59468439 | 0 | 0 | 0 | 0 | 0 | 0 | 0 | 7.641196013 | 0 | 56
98 | 0 | 0 | 62.35864297 | 0 | 0 | 0 | 10.66235864 | 19.38610662 | 0 | 0 | 0 | 0 | 0 | 0 | 0 | 7.592891761 | 0 | 52
99 | 0 | 0 | 62.27347611 | 0 | 0 | 0 | 9.555189456 | 19.7693575 | 0 | 0 | 0 | 0 | 0 | 0 | 0 | 8.401976936 | 0 | 57
100 | 0 | 0 | 62.16216216 | 0 | 0 | 0 | 8.108108108 | 20.27027027 | 0 | 0 | 0 | 0 | 0 | 0 | 0 | 9.459459459 | 0 | 63
101 | 0 | 0 | 61.76470588 | 0 | 0 | 0 | 11.11111111 | 17.97385621 | 0 | 0 | 0 | 0 | 0 | 0 | 0 | 9.150326797 | 0 | 57
102 | 0 | 0 | 61.61616162 | 0 | 0 | 0 | 9.427609428 | 18.51851852 | 0 | 0 | 0 | 0 | 0 | 0 | 0 | 10.43771044 | 0 | 64
103 | 0 | 0 | 61.48531952 | 0 | 0 | 0 | 7.944732297 | 18.99827288 | 0 | 0 | 0 | 0 | 0 | 0 | 0 | 11.5716753 | 0 | 70
104 | 0 | 11.17191472 | 64.51063066 | 0 | 0 | 0 | 0 | 23.43530397 | 0 | 0 | 0 | 0 | 0 | 0 | 0 | 0 | 0.882150653 | 28
105 | 0 | 6.525752849 | 64.90736614 | 0 | 0 | 0 | 0 | 26.55185586 | 0 | 0 | 0 | 0 | 0 | 0 | 0 | 0 | 2.015025148 | 25
106 | 0 | 15.87777621 | 63.76856698 | 0 | 0 | 0 | 0 | 19.59824586 | 0 | 0 | 0 | 0 | 0 | 0 | 0 | 0 | 0.755410949 | 34
107 | 0 | 11.982009 | 64.02698651 | 0 | 0 | 0 | 0 | 22.06296852 | 0 | 0 | 0 | 0 | 0 | 0 | 0 | 0 | 1.928035982 | 32
108 | 0 | 7.106436199 | 64.38123336 | 0 | 0 | 0 | 0 | 25.20924863 | 0 | 0 | 0 | 0 | 0 | 0 | 0 | 0 | 3.303081807 | 31
109 | 0 | 20.7172377 | 62.97826956 | 0 | 0 | 0 | 0 | 15.59792028 | 0 | 0 | 0 | 0 | 0 | 0 | 0 | 0 | 0.706572457 | 47
110 | 0 | 17.1875 | 63.20227888 | 0 | 0 | 0 | 0 | 17.81080776 | 0 | 0 | 0 | 0 | 0 | 0 | 0 | 0 | 1.799413357 | 37
111 | 0 | 15.31534149 | 63.29198501 | 0 | 0 | 0 | 0 | 18.92629928 | 0 | 0 | 0 | 0 | 0 | 0 | 0 | 0 | 2.466374227 | 40
112 | 0 | 13.19288137 | 63.39245521 | 0 | 0 | 0 | 0 | 20.18846973 | 0 | 0 | 0 | 0 | 0 | 0 | 0 | 0 | 3.226193692 | 39
113 | 0 | 8.028961148 | 63.66280949 | 0 | 0 | 0 | 0 | 23.31113841 | 0 | 0 | 0 | 0 | 0 | 0 | 0 | 0 | 4.997090956 | 42
114 | 0 | 24.86584995 | 62.25574567 | 0 | 0 | 0 | 0 | 12.07856637 | 0 | 0 | 0 | 0 | 0 | 0 | 0 | 0 | 0.799838007 | 54
115 | 0 | 22.61980156 | 62.30472873 | 0 | 0 | 0 | 0 | 13.29955668 | 0 | 0 | 0 | 0 | 0 | 0 | 0 | 0 | 1.775913025 | 48
116 | 0 | 19.14274523 | 62.45033854 | 0 | 0 | 0 | 0 | 15.32930446 | 0 | 0 | 0 | 0 | 0 | 0 | 0 | 0 | 3.077611773 | 46
117 | 0 | 15.01301966 | 62.56322768 | 0 | 0 | 0 | 0 | 17.61994553 | 0 | 0 | 0 | 0 | 0 | 0 | 0 | 0 | 4.803807129 | 47
118 | 0 | 9.275627018 | 62.74746421 | 0 | 0 | 0 | 0 | 20.8571149 | 0 | 0 | 0 | 0 | 0 | 0 | 0 | 0 | 7.119793875 | 53
119 | 0 | 26.95990425 | 61.58487931 | 0 | 0 | 0 | 0 | 9.689806503 | 0 | 0 | 0 | 0 | 0 | 0 | 0 | 0 | 1.765409934 | 59
120 | 0 | 24.34882868 | 61.62150831 | 0 | 0 | 0 | 0 | 11.06860227 | 0 | 0 | 0 | 0 | 0 | 0 | 0 | 0 | 2.961060741 | 55
121 | 0 | 20.98638224 | 61.66142193 | 0 | 0 | 0 | 0 | 12.82965273 | 0 | 0 | 0 | 0 | 0 | 0 | 0 | 0 | 4.522543095 | 54
122 | 0 | 16.95624869 | 61.61667514 | 0 | 0 | 0 | 0 | 14.75522593 | 0 | 0 | 0 | 0 | 0 | 0 | 0 | 0 | 6.671850235 | 53
123 | 0 | 10.73621657 | 61.62099703 | 0 | 0 | 0 | 0 | 17.87388577 | 0 | 0 | 0 | 0 | 0 | 0 | 0 | 0 | 9.768900627 | 79
124 | 0 | 32.49465399 | 61.00596023 | 0 | 0 | 0 | 0 | 5.764593476 | 0 | 0 | 0 | 0 | 0 | 0 | 0 | 0 | 0.734792302 | 78
125 | 0 | 31.37245711 | 60.87700384 | 0 | 0 | 0 | 0 | 6.067779132 | 0 | 0 | 0 | 0 | 0 | 0 | 0 | 0 | 1.682759914 | 71
126 | 0 | 29.30058101 | 60.83449781 | 0 | 0 | 0 | 0 | 7.018705107 | 0 | 0 | 0 | 0 | 0 | 0 | 0 | 0 | 2.846216077 | 63
127 | 0 | 27.0039151 | 60.7407789 | 0 | 0 | 0 | 0 | 7.979600247 | 0 | 0 | 0 | 0 | 0 | 0 | 0 | 0 | 4.275705749 | 60
128 | 0 | 23.54402429 | 60.62655258 | 0 | 0 | 0 | 0 | 9.481093017 | 0 | 0 | 0 | 0 | 0 | 0 | 0 | 0 | 6.348330113 | 62
129 | 0 | 18.93786671 | 60.44531368 | 0 | 0 | 0 | 0 | 11.421694 | 0 | 0 | 0 | 0 | 0 | 0 | 0 | 0 | 9.195125621 | 63
130 | 0 | 12.45881799 | 60.15262556 | 0 | 0 | 0 | 0 | 14.07584213 | 0 | 0 | 0 | 0 | 0 | 0 | 0 | 0 | 13.31271431 | 79
131 | 0 | 35.25770005 | 60.26046388 | 0 | 0 | 0 | 0 | 2.892077741 | 0 | 0 | 0 | 0 | 0 | 0 | 0 | 0 | 1.58975833 | 89
132 | 0 | 33.93503459 | 60.12507445 | 0 | 0 | 0 | 0 | 3.282631603 | 0 | 0 | 0 | 0 | 0 | 0 | 0 | 0 | 2.657259358 | 82
133 | 0 | 32.30081087 | 59.93015524 | 0 | 0 | 0 | 0 | 3.70990504 | 0 | 0 | 0 | 0 | 0 | 0 | 0 | 0 | 4.059128854 | 69
134 | 0 | 30.02832861 | 59.69243221 | 0 | 0 | 0 | 0 | 4.370700121 | 0 | 0 | 0 | 0 | 0 | 0 | 0 | 0 | 5.908539053 | 64
135 | 0 | 26.96653629 | 59.35462842 | 0 | 0 | 0 | 0 | 5.225988701 | 0 | 0 | 0 | 0 | 0 | 0 | 0 | 0 | 8.452846588 | 70
136 | 0 | 22.36076974 | 58.84539296 | 0 | 0 | 0 | 0 | 6.510401055 | 0 | 0 | 0 | 0 | 0 | 0 | 0 | 0 | 12.28343624 | 76
137 | 0 | 14.97946364 | 57.99882649 | 0 | 0 | 0 | 0 | 8.507921168 | 0 | 0 | 0 | 0 | 0 | 0 | 0 | 0 | 18.5137887 | 98
138 | 0 | 0 | 69.31818182 | 0 | 0 | 0 | 0 | 0.909090909 | 15.90909091 | 0 | 0 | 13.86363636 | 0 | 0 | 0 | 0 | 0 | 55
139 | 0 | 0 | 69.04761905 | 0 | 0 | 0 | 0 | 0.476190476 | 14.28571429 | 0 | 0 | 16.19047619 | 0 | 0 | 0 | 0 | 0 | 47
140 | 0 | 0 | 68.75 | 0 | 0 | 0 | 0 | 0.5 | 12.5 | 0 | 0 | 18.25 | 0 | 0 | 0 | 0 | 0 | 45.3
141 | 0 | 0 | 68.42105263 | 0 | 0 | 0 | 0 | 1.315789474 | 10.52631579 | 0 | 0 | 19.73684211 | 0 | 0 | 0 | 0 | 0 | 39.8
142 | 0 | 5.809049688 | 65.38668865 | 0 | 0 | 0 | 0 | 27.86885246 | 0 | 0 | 0 | 0 | 0 | 0 | 0 | 0 | 0.935409202 | 21
143 | 0 | 7.125992702 | 64.10020544 | 0 | 2.45914206 | 0 | 0.895348481 | 25.41931132 | 0 | 0 | 0 | 0 | 0 | 0 | 0 | 0 | 0 | 32.5
144 | 0 | 0 | 59.74632616 | 0 | 10.74704218 | 1.48999284 | 0.893313785 | 24.73660882 | 0 | 0.654642163 | 1.588871083 | 0 | 0.020457568 | 0 | 0 | 0.122745406 | 0 | 102
145 | 0 | 0 | 62.06896552 | 0 | 0 | 0 | 6.896551724 | 20.68965517 | 0 | 0 | 0 | 0 | 0 | 0 | 0 | 10.34482759 | 0 | 79
146 | 0 | 0 | 62.06896552 | 0 | 0 | 0 | 6.896551724 | 20.68965517 | 0 | 0 | 0 | 0 | 0 | 10.34482759 | 0 | 0 | 0 | 73
147 | 0 | 0 | 59.25925926 | 0 | 0 | 0 | 7.407407407 | 14.81481481 | 0 | 0 | 0 | 0 | 0 | 0 | 0 | 18.51851852 | 0 | 106
148 | 0 | 0 | 59.25925926 | 0 | 0 | 0 | 7.407407407 | 14.81481481 | 0 | 0 | 0 | 0 | 0 | 18.51851852 | 0 | 0 | 0 | 97
149 | 0 | 0 | 59.25925926 | 0 | 0 | 18.51851852 | 7.407407407 | 14.81481481 | 0 | 0 | 0 | 0 | 0 | 0 | 0 | 0 | 0 | 63
150 | 0 | 0 | 59.64912281 | 0 | 0 | 0 | 10.52631579 | 14.03508772 | 0 | 0 | 0 | 0 | 0 | 0 | 0 | 15.78947368 | 0 | 94
151 | 0 | 0 | 59.64912281 | 0 | 0 | 0 | 10.52631579 | 14.03508772 | 0 | 0 | 0 | 0 | 0 | 15.78947368 | 0 | 0 | 0 | 89
152 | 0 | 0 | 59.64912281 | 0 | 0 | 0 | 10.52631579 | 14.03508772 | 0 | 0 | 15.78947368 | 0 | 0 | 0 | 0 | 0 | 0 | 79
153 | 0 | 0 | 60 | 0 | 0 | 0 | 7.272727273 | 16.36363636 | 0 | 0 | 0 | 0 | 0 | 0 | 0 | 16.36363636 | 0 | 101
154 | 0 | 0 | 60.34482759 | 0 | 0 | 0 | 10.34482759 | 15.51724138 | 0 | 0 | 0 | 0 | 0 | 0 | 0 | 13.79310345 | 0 | 90
155 | 0 | 0 | 60.34482759 | 0 | 0 | 0 | 10.34482759 | 15.51724138 | 0 | 0 | 0 | 0 | 0 | 13.79310345 | 0 | 0 | 0 | 84
156 | 0 | 0 | 60.34482759 | 0 | 0 | 13.79310345 | 10.34482759 | 15.51724138 | 0 | 0 | 0 | 0 | 0 | 0 | 0 | 0 | 0 | 52.5
157 | 0 | 0 | 60.6557377 | 0 | 0 | 0 | 13.1147541 | 14.75409836 | 0 | 0 | 11.47540984 | 0 | 0 | 0 | 0 | 0 | 0 | 66
158 | 0 | 0 | 60.71428571 | 0 | 0 | 0 | 7.142857143 | 17.85714286 | 0 | 0 | 0 | 0 | 0 | 0 | 0 | 14.28571429 | 0 | 96
159 | 0 | 0 | 60.71428571 | 0 | 0 | 0 | 7.142857143 | 17.85714286 | 0 | 0 | 0 | 0 | 0 | 14.28571429 | 0 | 0 | 0 | 87
160 | 0 | 0 | 61.01694915 | 0 | 0 | 0 | 10.16949153 | 16.94915254 | 0 | 0 | 0 | 0 | 0 | 0 | 0 | 11.86440678 | 0 | 85
161 | 0 | 0 | 61.01694915 | 0 | 0 | 0 | 10.16949153 | 16.94915254 | 0 | 0 | 0 | 0 | 0 | 11.86440678 | 0 | 0 | 0 | 79
162 | 0 | 0 | 61.11111111 | 0 | 0 | 0 | 3.703703704 | 20.37037037 | 0 | 0 | 0 | 0 | 0 | 0 | 0 | 14.81481481 | 0 | 103
163 | 0 | 0 | 61.11111111 | 0 | 0 | 0 | 3.703703704 | 20.37037037 | 0 | 0 | 0 | 0 | 0 | 14.81481481 | 0 | 0 | 0 | 92
164 | 0 | 0 | 61.11111111 | 0 | 0 | 0 | 3.703703704 | 20.37037037 | 0 | 0 | 14.81481481 | 0 | 0 | 0 | 0 | 0 | 0 | 82
165 | 0 | 0 | 61.11111111 | 0 | 0 | 14.81481481 | 3.703703704 | 20.37037037 | 0 | 0 | 0 | 0 | 0 | 0 | 0 | 0 | 0 | 58
166 | 0 | 0 | 61.40350877 | 0 | 0 | 0 | 7.01754386 | 19.29824561 | 0 | 0 | 0 | 0 | 0 | 0 | 0 | 12.28070175 | 0 | 87.5
167 | 0 | 0 | 61.40350877 | 0 | 0 | 0 | 7.01754386 | 19.29824561 | 0 | 0 | 0 | 0 | 0 | 12.28070175 | 0 | 0 | 0 | 80
168 | 0 | 0 | 61.66666667 | 0 | 0 | 0 | 10 | 18.33333333 | 0 | 0 | 0 | 0 | 0 | 0 | 0 | 10 | 0 | 81
169 | 0 | 0 | 61.66666667 | 0 | 0 | 0 | 10 | 18.33333333 | 0 | 0 | 0 | 0 | 0 | 10 | 0 | 0 | 0 | 73
170 | 0 | 0 | 62.71186441 | 0 | 0 | 0 | 6.779661017 | 22.03389831 | 0 | 0 | 0 | 0 | 0 | 0 | 0 | 8.474576271 | 0 | 75
171 | 0 | 0 | 62.71186441 | 0 | 0 | 0 | 6.779661017 | 22.03389831 | 0 | 0 | 0 | 0 | 0 | 8.474576271 | 0 | 0 | 0 | 67
172 | 0 | 9.090909091 | 62.12121212 | 0 | 5.454545455 | 0 | 0 | 22.72727273 | 0 | 0.606060606 | 0 | 0 | 0 | 0 | 0 | 0 | 0 | 60.1
173 | 0 | 9.090909091 | 62.12121212 | 0 | 4.242424242 | 0 | 0 | 22.72727273 | 0 | 1.818181818 | 0 | 0 | 0 | 0 | 0 | 0 | 0 | 61.4
174 | 0 | 9.090909091 | 62.12121212 | 0 | 3.636363636 | 0 | 0 | 22.72727273 | 0 | 2.424242424 | 0 | 0 | 0 | 0 | 0 | 0 | 0 | 60.9
175 | 0 | 9.090909091 | 62.12121212 | 0 | 3.03030303 | 0 | 0 | 22.72727273 | 0 | 3.03030303 | 0 | 0 | 0 | 0 | 0 | 0 | 0 | 62.2
176 | 0 | 9.090909091 | 62.12121212 | 0 | 2.424242424 | 0 | 0 | 22.72727273 | 0 | 3.636363636 | 0 | 0 | 0 | 0 | 0 | 0 | 0 | 64.2
177 | 0 | 9.090909091 | 62.12121212 | 0 | 1.818181818 | 0 | 0 | 22.72727273 | 0 | 4.242424242 | 0 | 0 | 0 | 0 | 0 | 0 | 0 | 65.4
178 | 0 | 9.090909091 | 62.12121212 | 0 | 0.606060606 | 0 | 0 | 22.72727273 | 0 | 5.454545455 | 0 | 0 | 0 | 0 | 0 | 0 | 0 | 70.7
179 | 0 | 9.090909091 | 62.12121212 | 0 | 0 | 0 | 0 | 22.72727273 | 0 | 6.060606061 | 0 | 0 | 0 | 0 | 0 | 0 | 0 | 66.5
180 | 0 | 0 | 55.56666667 | 0 | 22.2 | 0 | 0 | 22.23333333 | 0 | 0 | 0 | 0 | 0 | 0 | 0 | 0 | 0 | 155.4
181 | 0 | 9.666117682 | 63.389729 | 0 | 2.53331337 | 0 | 0.509058242 | 23.27294505 | 0 | 0.628836652 | 0 | 0 | 0 | 0 | 0 | 0 | 0 | 40
182 | 0 | 10.26003892 | 62.53021994 | 0 | 2.665251489 | 0 | 1.291349726 | 21.49596085 | 0 | 1.757179079 | 0 | 0 | 0 | 0 | 0 | 0 | 0 | 52
183 | 0 | 15.61432013 | 64.00638691 | 0 | 0 | 0 | 0.347358395 | 20.03193456 | 0 | 0 | 0 | 0 | 0 | 0 | 0 | 0 | 0 | 30.3
184 | 0 | 14.98601418 | 64.12849999 | 0 | 0 | 0 | 0.242985901 | 20.64249993 | 0 | 0 | 0 | 0 | 0 | 0 | 0 | 0 | 0 | 32.6
185 | 0 | 11.7356973 | 64.67549241 | 0 | 0 | 0 | 0.211348226 | 23.37746206 | 0 | 0 | 0 | 0 | 0 | 0 | 0 | 0 | 0 | 33.5
186 | 0 | 12.12279178 | 64.48016218 | 0 | 0 | 0 | 0.996235158 | 22.40081089 | 0 | 0 | 0 | 0 | 0 | 0 | 0 | 0 | 0 | 29.1
187 | 0 | 11.12199055 | 64.39926276 | 0 | 0 | 0 | 2.482432899 | 21.99631379 | 0 | 0 | 0 | 0 | 0 | 0 | 0 | 0 | 0 | 28.6
188 | 0 | 10.05480242 | 64.42169022 | 0 | 0 | 0 | 3.415056245 | 22.10845111 | 0 | 0 | 0 | 0 | 0 | 0 | 0 | 0 | 0 | 25.2
189 | 0 | 7.509083569 | 64.41836323 | 0 | 0 | 0 | 5.980737067 | 22.09181614 | 0 | 0 | 0 | 0 | 0 | 0 | 0 | 0 | 0 | 26.2
190 | 0 | 4.461010184 | 64.67290817 | 0 | 0 | 0 | 7.501540809 | 23.36454084 | 0 | 0 | 0 | 0 | 0 | 0 | 0 | 0 | 0 | 26.6
191 | 0 | 12.02016058 | 64.6515853 | 0 | 0 | 0 | 0.070327609 | 23.25792651 | 0 | 0 | 0 | 0 | 0 | 0 | 0 | 0 | 0 | 30.8
192 | 0 | 10.9886202 | 64.81744903 | 0 | 0 | 0 | 0.106685633 | 24.08724514 | 0 | 0 | 0 | 0 | 0 | 0 | 0 | 0 | 0 | 29.6
193 | 0 | 9.895770936 | 64.97544028 | 0 | 0 | 0 | 0.251587397 | 24.87720139 | 0 | 0 | 0 | 0 | 0 | 0 | 0 | 0 | 0 | 28
194 | 0 | 8.802369869 | 65.11395925 | 0 | 0 | 0 | 0.513874615 | 25.56979626 | 0 | 0 | 0 | 0 | 0 | 0 | 0 | 0 | 0 | 24
195 | 0 | 8.507310029 | 65.04121292 | 0 | 0 | 0 | 1.24541243 | 25.20606462 | 0 | 0 | 0 | 0 | 0 | 0 | 0 | 0 | 0 | 18.7
196 | 0 | 7.393559281 | 65.07658907 | 0 | 0 | 0 | 2.146906284 | 25.38294536 | 0 | 0 | 0 | 0 | 0 | 0 | 0 | 0 | 0 | 18.7
197 | 0 | 6.049434943 | 65.10847888 | 0 | 0 | 0 | 3.299691787 | 25.54239439 | 0 | 0 | 0 | 0 | 0 | 0 | 0 | 0 | 0 | 18.2
198 | 0 | 3.645707376 | 65.11487304 | 0 | 0 | 0 | 5.665054414 | 25.57436518 | 0 | 0 | 0 | 0 | 0 | 0 | 0 | 0 | 0 | 20.5
199 | 0 | 2.712131784 | 65.16700543 | 0 | 0 | 0 | 6.285835634 | 25.83502715 | 0 | 0 | 0 | 0 | 0 | 0 | 0 | 0 | 0 | 18.9
200 | 0 | 9.40459673 | 65.08113651 | 0 | 0 | 0 | 0.108584183 | 25.40568257 | 0 | 0 | 0 | 0 | 0 | 0 | 0 | 0 | 0 | 20.7
201 | 0 | 7.43597655 | 65.42733724 | 0 | 0 | 0 | 0 | 27.13668621 | 0 | 0 | 0 | 0 | 0 | 0 | 0 | 0 | 0 | 21.3
202 | 0 | 5.931220414 | 65.67290511 | 0 | 0 | 0 | 0.031348945 | 28.36452553 | 0 | 0 | 0 | 0 | 0 | 0 | 0 | 0 | 0 | 15.7
203 | 0 | 0 | 57.8125 | 0 | 15.625 | 0 | 6.25 | 20.3125 | 0 | 0 | 0 | 0 | 0 | 0 | 0 | 0 | 0 | 122
204 | 0 | 0 | 60.37735849 | 0 | 0 | 0 | 3.773584906 | 18.86792453 | 0 | 0 | 0 | 0 | 0 | 16.98113208 | 0 | 0 | 0 | 82
205 | 0 | 0 | 59.61538462 | 0 | 0 | 0 | 3.846153846 | 17.30769231 | 0 | 0 | 0 | 0 | 0 | 19.23076923 | 0 | 0 | 0 | 85.5
206 | 0 | 0 | 62.50042969 | 0 | 0 | 9.374033206 | 6.249355471 | 21.87618164 | 0 | 0 | 0 | 0 | 0 | 0 | 0 | 0 | 0 | 34
207 | 0 | 0 | 62.68632215 | 0 | 0 | 7.46273557 | 8.956595968 | 20.89434631 | 0 | 0 | 0 | 0 | 0 | 0 | 0 | 0 | 0 | 32
208 | 0 | 0 | 61.53899408 | 0 | 0 | 11.53726332 | 7.691508879 | 19.23223372 | 0 | 0 | 0 | 0 | 0 | 0 | 0 | 0 | 0 | 38
209 | 0 | 0 | 61.81812232 | 0 | 0 | 9.090611604 | 10.91004287 | 18.18122321 | 0 | 0 | 0 | 0 | 0 | 0 | 0 | 0 | 0 | 37
210 | 0 | 0 | 62.06939358 | 0 | 0 | 6.895909627 | 13.79181925 | 17.24287754 | 0 | 0 | 0 | 0 | 0 | 0 | 0 | 0 | 0 | 31
211 | 0 | 0 | 60.86956522 | 0 | 0 | 13.04347826 | 8.695652174 | 17.39130435 | 0 | 0 | 0 | 0 | 0 | 0 | 0 | 0 | 0 | 40
212 | 0 | 0 | 61.2244898 | 0 | 0 | 10.20408163 | 12.24489796 | 16.32653061 | 0 | 0 | 0 | 0 | 0 | 0 | 0 | 0 | 0 | 35
213 | 0 | 0 | 61.53846154 | 0 | 0 | 7.692307692 | 15.38461538 | 15.38461538 | 0 | 0 | 0 | 0 | 0 | 0 | 0 | 0 | 0 | 36
214 | 0 | 0 | 60 | 0 | 0 | 14.99912511 | 10.00174978 | 14.99912511 | 0 | 0 | 0 | 0 | 0 | 0 | 0 | 0 | 0 | 42
215 | 0 | 0 | 60.13069636 | 0 | 9.190235807 | 0.867851463 | 0.684599959 | 24.85651061 | 0 | 0.698430261 | 3.530184635 | 0 | 0.013830302 | 0 | 0 | 0.027660604 | 0 | 90
216 | 0 | 4.043633628 | 61.85505611 | 0 | 6.168892232 | 0 | 2.959062128 | 23.50636324 | 0 | 0.426305561 | 0.645727541 | 0 | 0 | 0 | 0 | 0.394959564 | 0 | 47
217 | 0 | 7.025300909 | 64.02910833 | 0 | 2.161631049 | 0 | 0.859739622 | 25.43908131 | 0 | 0.485138787 | 0 | 0 | 0 | 0 | 0 | 0 | 0 | 32
218 | 0 | 0 | 59.06373149 | 0 | 11.78828645 | 1.474385107 | 1.569506726 | 23.52221769 | 0 | 0.570729719 | 2.011142818 | 0 | 0 | 0 | 0 | 0 | 0 | 98
219 | 1.13750221 | 10.26109507 | 62.35928567 | 0 | 0.241645547 | 0 | 1.331997407 | 21.29722402 | 0 | 3.371250074 | 0 | 0 | 0 | 0 | 0 | 0 | 0 | 51
220 | 0 | 6.445240153 | 62.97999753 | 0 | 3.685640202 | 0 | 1.518706013 | 24.14804297 | 0 | 0.654401778 | 0.518582541 | 0 | 0 | 0 | 0 | 0.049388813 | 0 | 49
221 | 0.243189253 | 12.92377175 | 63.63452129 | 0 | 0.880113488 | 0 | 0.318462117 | 21.44118584 | 0 | 0.463217625 | 0.095538635 | 0 | 0 | 0 | 0 | 0 | 0 | 32
222 | 0 | 0.245549417 | 61.07700703 | 0 | 4.208444172 | 0 | 0 | 26.72737194 | 0 | 5.183821022 | 2.557806425 | 0 | 0 | 0 | 0 | 0 | 0 | 93
223 | 0.908608569 | 0 | 60.70102136 | 0 | 5.120042446 | 0 | 2.228412256 | 25.29181589 | 0 | 3.999204138 | 0 | 0 | 0.019896538 | 0 | 0 | 1.730998806 | 0 | 90
224 | 0 | 0 | 61.66666667 | 0 | 0 | 10 | 10 | 18.33333333 | 0 | 0 | 0 | 0 | 0 | 0 | 0 | 0 | 0 | 41.5
225 | 0 | 0 | 61.01694915 | 0 | 0 | 11.86440678 | 10.16949153 | 16.94915254 | 0 | 0 | 0 | 0 | 0 | 0 | 0 | 0 | 0 | 45
226 | 16.66666667 | 0 | 58.33333333 | 0 | 0 | 0 | 0 | 20.83333333 | 0 | 0 | 0 | 0 | 0 | 0 | 4.166666667 | 0 | 0 | 74
227 | 13.33333333 | 0 | 60 | 0 | 0 | 0 | 0 | 22.5 | 0 | 0 | 0 | 0 | 0 | 0 | 4.166666667 | 0 | 0 | 64
228 | 0 | 32.15739484 | 54.77159656 | 0 | 13.07100859 | 0 | 0 | 0 | 0 | 0 | 0 | 0 | 0 | 0 | 0 | 0 | 0 | 114.9
229 | 0 | 33.74558304 | 55.83038869 | 0 | 10.42402827 | 0 | 0 | 0 | 0 | 0 | 0 | 0 | 0 | 0 | 0 | 0 | 0 | 104.3
230 | 0 | 34.06593407 | 56.04395604 | 0 | 9.89010989 | 0 | 0 | 0 | 0 | 0 | 0 | 0 | 0 | 0 | 0 | 0 | 0 | 101.4
231 | 0 | 36.52137114 | 57.68091409 | 0 | 5.797714769 | 0 | 0 | 0 | 0 | 0 | 0 | 0 | 0 | 0 | 0 | 0 | 0 | 93.7
232 | 0 | 37.10691824 | 58.07127883 | 0 | 4.821802935 | 0 | 0 | 0 | 0 | 0 | 0 | 0 | 0 | 0 | 0 | 0 | 0 | 101.1
233 | 0 | 34.89583333 | 56.59722222 | 0 | 8.506944444 | 0 | 0 | 0 | 0 | 0 | 0 | 0 | 0 | 0 | 0 | 0 | 0 | 97.2
234 | 0 | 35.23316062 | 56.82210708 | 0 | 7.944732297 | 0 | 0 | 0 | 0 | 0 | 0 | 0 | 0 | 0 | 0 | 0 | 0 | 95
235 | 0 | 35.51160791 | 57.00773861 | 0 | 7.480653482 | 0 | 0 | 0 | 0 | 0 | 0 | 0 | 0 | 0 | 0 | 0 | 0 | 94.3
236 | 0 | 35.84260051 | 57.22840034 | 0 | 6.928999145 | 0 | 0 | 0 | 0 | 0 | 0 | 0 | 0 | 0 | 0 | 0 | 0 | 93.7
237 | 0 | 35.95217763 | 57.30145175 | 0 | 6.746370623 | 0 | 0 | 0 | 0 | 0 | 0 | 0 | 0 | 0 | 0 | 0 | 0 | 94.9
238 | 0.836334069 | 12.88186781 | 64.10152166 | 0 | 0 | 0 | 0 | 22.18027645 | 0 | 0 | 0 | 0 | 0 | 0 | 0 | 0 | 0 | 30
239 | 0.978461906 | 10.50653302 | 63.95501462 | 0 | 0.942664519 | 0 | 0 | 23.61732594 | 0 | 0 | 0 | 0 | 0 | 0 | 0 | 0 | 0 | 31
240 | 0.606042776 | 11.75016916 | 64.16404342 | 0 | 0.288311612 | 0 | 0 | 22.99726398 | 0 | 0.194169045 | 0 | 0 | 0 | 0 | 0 | 0 | 0 | 30
241 | 0 | 10.58749888 | 64.0108498 | 0 | 1.782467436 | 0 | 0 | 23.61918388 | 0 | 0 | 0 | 0 | 0 | 0 | 0 | 0 | 0 | 32
242 | 0.603574568 | 11.74333431 | 64.17521242 | 0 | 0.23439789 | 0 | 0.357456783 | 22.77468503 | 0 | 0.111338998 | 0 | 0 | 0 | 0 | 0 | 0 | 0 | 31
243 | 11.82942836 | 4.468150465 | 57.87930409 | 0.094948197 | 0.022340752 | 0 | 12.07517663 | 12.63928063 | 0 | 0 | 0 | 0.868496747 | 0 | 0 | 0 | 0 | 0.122874138 | 72.1
244 | 12.48300169 | 5.05092554 | 57.44178947 | 0 | 0 | 0.32747759 | 12.07781756 | 12.56070824 | 0 | 0 | 0 | 0 | 0 | 0 | 0 | 0 | 0.05827991 | 74
245 | 12.49197264 | 4.294290102 | 57.38656987 | 0 | 0 | 0.653357532 | 12.60365769 | 12.57015217 | 0 | 0 | 0 | 0 | 0 | 0 | 0 | 0 | 0 | 73
246 | 12.0083045 | 4.855363322 | 57.56401384 | 0 | 0.542560554 | 0 | 12.10795848 | 12.07750865 | 0 | 0 | 0 | 0.844290657 | 0 | 0 | 0 | 0 | 0 | 76.8
247 | 11.81648514 | 4.456948662 | 57.85955041 | 0 | 0 | 0 | 12.06161732 | 12.62152149 | 0 | 0.239560991 | 0 | 0.866319396 | 0 | 0 | 0 | 0 | 0.077996602 | 72.9
248 | 12.5289107 | 4.309809895 | 57.4011395 | 0 | 0 | 0.874372426 | 11.94787612 | 12.60788628 | 0 | 0 | 0 | 0.330005077 | 0 | 0 | 0 | 0 | 0 | 74.4
249 | 12.19164002 | 3.52900868 | 57.49200548 | 0 | 0 | 0 | 12.19164002 | 12.1944952 | 0 | 0 | 0 | 1.025011421 | 0 | 0 | 0 | 0 | 1.376199178 | 75.3
250 | 10.57695045 | 6.483932485 | 57.6267327 | 0 | 0 | 0 | 10.76480802 | 10.78757863 | 0 | 0 | 0 | 1.129991746 | 0 | 0 | 0 | 0 | 2.630005977 | 78.1
251 | 9.261698068 | 11.35807778 | 58.09928239 | 0 | 0 | 0 | 9.428333378 | 9.447147042 | 0 | 0 | 0 | 0.989061198 | 0 | 0 | 0 | 0 | 1.41640014 | 71.2
252 | 9.955143973 | 7.240630878 | 57.45912314 | 0 | 0 | 0 | 10.01302272 | 10.00723484 | 0 | 0 | 0 | 1.26175662 | 0 | 0 | 0 | 0 | 4.063087831 | 78
253 | 10.52122454 | 6.452714237 | 57.46841926 | 0 | 0 | 0 | 10.70900193 | 10.73176283 | 0 | 0.477978832 | 0 | 1.123819278 | 0 | 0 | 0 | 0 | 2.515079094 | 79.2
254 | 9.115924261 | 11.18103801 | 57.97030377 | 0 | 0 | 0.964446261 | 9.279389729 | 9.295736276 | 0 | 0 | 0 | 0.972619534 | 0 | 0 | 0 | 0 | 1.22054216 | 70.5
255 | 9.055246813 | 11.10929498 | 57.76397516 | 0 | 0 | 0.958919037 | 9.213250518 | 9.235044132 | 0 | 0.615669609 | 0 | 0.967091642 | 0 | 0 | 0 | 0 | 1.081508118 | 73.8
256 | 9.012379642 | 11.04814305 | 57.87620358 | 0 | 0 | 1.669876204 | 9.166437414 | 9.188445667 | 0 | 0 | 0 | 0.962861073 | 0 | 0 | 0 | 0 | 1.07565337 | 70.7
257 | 2.032146958 | 12.85878301 | 62.66647532 | 0 | 0.574052813 | 0 | 1.050516648 | 20.06027555 | 0 | 0.757749713 | 0 | 0 | 0 | 0 | 0 | 0 | 0 | 40
258 | 2.373972524 | 12.73782836 | 63.18330747 | 0 | 0 | 0 | 1.040409266 | 20.66448238 | 0 | 0 | 0 | 0 | 0 | 0 | 0 | 0 | 0 | 35
259 | 0 | 0 | 59.70060091 | 0 | 9.579365358 | 0.298696279 | 0.737955512 | 23.82190674 | 0 | 0 | 5.759567066 | 0 | 0 | 0 | 0 | 0.101908142 | 0 | 97.5
260 | 0 | 0 | 59.73161417 | 0 | 9.943589923 | 0.203216425 | 0.511544795 | 24.1792509 | 0 | 0 | 5.360709155 | 0 | 0 | 0 | 0 | 0.070074629 | 0 | 101
261 | 0 | 0 | 59.74598509 | 0 | 10.13960323 | 0.153948427 | 0.391868724 | 24.36583744 | 0 | 0 | 5.150274658 | 0 | 0 | 0 | 0 | 0.052482418 | 0 | 100
262 | 0 | 0 | 59.76521557 | 0 | 10.33470757 | 0.108308294 | 0.265530012 | 24.56501991 | 0 | 0 | 4.926280484 | 0 | 0 | 0 | 0 | 0.034938159 | 0 | 96
263 | 0 | 0 | 59.79230555 | 0 | 10.67744633 | 0.017424031 | 0.048787287 | 24.89894062 | 0 | 0 | 4.558126568 | 0 | 0 | 0 | 0 | 0.006969612 | 0 | 90
264 | 0 | 0 | 59.80013232 | 0 | 10.75942756 | 0 | 0 | 24.97997841 | 0 | 0 | 4.460461715 | 0 | 0 | 0 | 0 | 0 | 0 | 89.5
265 | 0 | 0 | 50.81967213 | 0 | 31.14754098 | 0 | 1.639344262 | 16.39344262 | 0 | 0 | 0 | 0 | 0 | 0 | 0 | 0 | 0 | 192
266 | 0 | 0 | 51.14006515 | 0 | 30.29315961 | 0 | 2.280130293 | 16.28664495 | 0 | 0 | 0 | 0 | 0 | 0 | 0 | 0 | 0 | 184
267 | 0 | 0 | 51.61290323 | 0 | 29.03225806 | 0 | 3.225806452 | 16.12903226 | 0 | 0 | 0 | 0 | 0 | 0 | 0 | 0 | 0 | 179
268 | 0 | 0 | 52.07667732 | 0 | 27.79552716 | 0 | 4.153354633 | 15.97444089 | 0 | 0 | 0 | 0 | 0 | 0 | 0 | 0 | 0 | 173
269 | 0 | 0 | 52.38095238 | 0 | 26.98412698 | 0 | 4.761904762 | 15.87301587 | 0 | 0 | 0 | 0 | 0 | 0 | 0 | 0 | 0 | 166
270 | 0 | 0 | 53.03694427 | 0 | 25.23481528 | 0 | 6.073888541 | 15.65435191 | 0 | 0 | 0 | 0 | 0 | 0 | 0 | 0 | 0 | 157
271 | 0 | 0 | 53.41614907 | 0 | 24.22360248 | 0 | 6.832298137 | 15.52795031 | 0 | 0 | 0 | 0 | 0 | 0 | 0 | 0 | 0 | 154
272 | 0 | 0 | 54.12844037 | 0 | 22.32415902 | 0 | 8.256880734 | 15.29051988 | 0 | 0 | 0 | 0 | 0 | 0 | 0 | 0 | 0 | 140
273 | 0 | 0 | 54.81927711 | 0 | 20.48192771 | 0 | 9.638554217 | 15.06024096 | 0 | 0 | 0 | 0 | 0 | 0 | 0 | 0 | 0 | 131
274 | 0 | 0 | 55.2238806 | 0 | 19.40298507 | 0 | 10.44776119 | 14.92537313 | 0 | 0 | 0 | 0 | 0 | 0 | 0 | 0 | 0 | 125
275 | 0 | 0 | 55.4631829 | 0 | 18.76484561 | 0 | 10.9263658 | 14.8456057 | 0 | 0 | 0 | 0 | 0 | 0 | 0 | 0 | 0 | 122
276 | 0 | 0 | 56.19158879 | 0 | 16.82242991 | 0 | 12.38317757 | 14.60280374 | 0 | 0 | 0 | 0 | 0 | 0 | 0 | 0 | 0 | 114
277 | 0 | 0 | 56.84695052 | 0 | 15.07479862 | 0 | 13.69390104 | 14.38434983 | 0 | 0 | 0 | 0 | 0 | 0 | 0 | 0 | 0 | 107
278 | 0 | 0 | 56.06060606 | 0 | 18.18181818 | 0 | 9.090909091 | 16.66666667 | 0 | 0 | 0 | 0 | 0 | 0 | 0 | 0 | 0 | 114
279 | 0 | 0 | 51.5625 | 0 | 28.125 | 0 | 6.25 | 14.0625 | 0 | 0 | 0 | 0 | 0 | 0 | 0 | 0 | 0 | 170
280 | 0 | 0 | 61.53846154 | 0 | 7.692307692 | 0 | 7.692307692 | 23.07692308 | 0 | 0 | 0 | 0 | 0 | 0 | 0 | 0 | 0 | 71
281 | 0 | 0 | 59.9880024 | 0 | 10.0179964 | 0 | 10.0179964 | 19.9760048 | 0 | 0 | 0 | 0 | 0 | 0 | 0 | 0 | 0 | 89
282 | 0 | 0 | 62.07324643 | 0 | 0 | 6.890130354 | 13.78026071 | 17.25636251 | 0 | 0 | 0 | 0 | 0 | 0 | 0 | 0 | 0 | 39
283 | 0 | 0 | 60 | 0 | 0 | 10 | 0 | 20 | 0 | 0 | 10 | 0 | 0 | 0 | 0 | 0 | 0 | 84
284 | 16.66666667 | 0 | 50 | 0 | 16.66666667 | 0 | 0 | 16.66666667 | 0 | 0 | 0 | 0 | 0 | 0 | 0 | 0 | 0 | 192
285 | 0 | 0 | 57.14285714 | 0 | 14.28571429 | 0 | 14.28571429 | 14.28571429 | 0 | 0 | 0 | 0 | 0 | 0 | 0 | 0 | 0 | 104
286 | 4.479638009 | 9.204912734 | 58.63283775 | 3.787976729 | 1.667744021 | 0 | 2.760180995 | 16.84227537 | 0 | 0 | 0.355526826 | 0 | 0 | 0 | 1.302521008 | 0.966386555 | 0 | 59.1
287 | 4.52666925 | 9.29226398 | 58.56580137 | 3.813121529 | 1.666020922 | 0 | 2.815446209 | 16.34379439 | 0 | 0 | 0.358388222 | 0 | 0 | 0 | 1.643419863 | 0.975074261 | 0 | 60.1
288 | 4.797035978 | 8.651564887 | 58.5199389 | 3.82527869 | 1.683512626 | 0 | 2.834021255 | 17.04637785 | 0 | 0 | 0.360752706 | 0 | 0 | 0 | 1.316259872 | 0.965257239 | 0 | 59
289 | 4.895448149 | 8.115448804 | 58.48686148 | 3.897378841 | 1.701626362 | 0 | 2.879675382 | 17.35986125 | 0 | 0 | 0.369776498 | 0 | 0 | 0 | 1.312215714 | 0.981707517 | 0 | 59.7
290 | 4.759129759 | 8.566433566 | 58.53405853 | 3.784641285 | 1.664076664 | 0 | 3.192178192 | 16.87710438 | 0 | 0 | 0.359362859 | 0 | 0 | 0 | 1.307951308 | 0.955063455 | 0 | 59
291 | 4.413998126 | 9.054189421 | 58.7649853 | 3.719261964 | 1.628590817 | 0 | 2.746631337 | 16.56703396 | 0 | 0 | 0.348983746 | 0.520244289 | 0 | 0 | 1.282838401 | 0.953242641 | 0 | 59.4
292 | 4.476021314 | 9.203939932 | 58.64040045 | 3.772000646 | 1.65993864 | 0 | 2.796705958 | 16.81898918 | 0 | 0 | 0.355239787 | 0 | 0 | 0.490876796 | 1.301469401 | 0.484417891 | 0 | 58.8
293 | 4.410150449 | 9.220636663 | 58.67501776 | 3.767676115 | 1.659456318 | 0 | 2.79589333 | 16.83993026 | 0 | 0 | 0 | 0 | 0 | 0.371279137 | 1.304319752 | 0.955640214 | 0 | 59.7
294 | 4.503345342 | 9.276891405 | 58.70432321 | 3.805326814 | 1.666237777 | 0 | 2.817807514 | 16.94222851 | 0 | 0 | 0 | 0 | 0 | 0 | 1.309186824 | 0.974652599 | 0 | 58.1
295 | 4.455318053 | 9.181045583 | 58.95892351 | 3.788951841 | 0.630955447 | 0 | 2.781354623 | 16.77504507 | 0 | 0.65670873 | 0 | 0.524723152 | 0 | 0 | 1.297321659 | 0.949652331 | 0 | 58.4
296 | 4.428068134 | 9.11470959 | 58.88684185 | 3.768706164 | 0.627040305 | 0 | 2.766734542 | 16.64888975 | 0 | 0.652897637 | 0.358770484 | 0.52037881 | 0 | 0 | 1.286402275 | 0.940560458 | 0 | 57.6
297 | 4.532025897 | 9.328053303 | 59.39091081 | 2.548871708 | 1.672009554 | 0 | 2.834873342 | 17.03438305 | 0 | 0 | 0.364573512 | 0 | 0 | 0 | 1.316864668 | 0.977434157 | 0 | 58.5
298 | 4.43103672 | 9.134553004 | 58.57337485 | 3.74983781 | 1.647852602 | 0 | 2.770208901 | 16.6926171 | 0 | 0 | 0.353574672 | 0 | 0 | 0.408719346 | 1.291034125 | 0.947190865 | 0 | 60.1
299 | 4.475732231 | 9.216262473 | 58.6463009 | 3.774986276 | 1.653372945 | 0 | 2.790066845 | 16.82759066 | 0 | 0 | 0.358446088 | 0 | 0 | 0.955856234 | 1.301385346 | 0 | 0 | 58.5
300 | 4.444444444 | 9.167883212 | 58.75425791 | 3.759935118 | 1.654501217 | 0 | 2.355231144 | 16.74290349 | 0 | 0 | 0.360097324 | 0.522303325 | 0 | 0 | 1.291159773 | 0.947283049 | 0 | 59.7
301 | 4.588592427 | 8.921552964 | 58.59082921 | 3.652340629 | 1.60409011 | 0 | 3.802524365 | 16.30611919 | 0 | 0 | 0.34829845 | 0 | 0 | 0 | 1.262182457 | 0.923470203 | 0 | 58.5
302 | 4.570100697 | 9.391944229 | 58.48179706 | 3.853601859 | 1.684740511 | 0 | 2.840175574 | 15.84366124 | 0 | 0 | 0.361476891 | 0 | 0 | 0 | 1.98489543 | 0.987606507 | 0 | 60.4
303 | 4.738999903 | 9.200374471 | 58.52083804 | 3.767311231 | 1.659295606 | 0 | 2.795622559 | 17.03199148 | 0 | 0 | 0.355102173 | 0 | 0 | 0 | 0.978145075 | 0.952319463 | 0 | 59.7
304 | 0 | 17.71804717 | 61.053209 | 0 | 5.320899616 | 0 | 0 | 15.90784421 | 0 | 0 | 0 | 0 | 0 | 0 | 0 | 0 | 0 | 60.7
305 | 0 | 15.42761319 | 62.68865288 | 0 | 0 | 0 | 3.297931805 | 16.01453326 | 0 | 0 | 0 | 0 | 0 | 0 | 0 | 2.571268865 | 0 | 60.4
306 | 0 | 10.79778788 | 61.08525434 | 0 | 5.20724963 | 0 | 7.068937195 | 15.84077096 | 0 | 0 | 0 | 0 | 0 | 0 | 0 | 0 | 0 | 55.3
307 | 0 | 7.565789474 | 61.04714912 | 0 | 5.317982456 | 0 | 10.19736842 | 15.87171053 | 0 | 0 | 0 | 0 | 0 | 0 | 0 | 0 | 0 | 66.2
308 | 0 | 11.71277222 | 61.91877575 | 0 | 5.591524426 | 0 | 0 | 20.7769276 | 0 | 0 | 0 | 0 | 0 | 0 | 0 | 0 | 0 | 60.5
309 | 0 | 7.848905625 | 61.91751 | 0 | 5.583666745 | 0 | 3.895034126 | 20.7548835 | 0 | 0 | 0 | 0 | 0 | 0 | 0 | 0 | 0 | 72.7
310 | 0 | 3.939519225 | 61.86876144 | 0 | 5.794105487 | 0 | 7.465595653 | 20.93201819 | 0 | 0 | 0 | 0 | 0 | 0 | 0 | 0 | 0 | 58.9
311 | 0 | 14.59317884 | 62.93913341 | 0 | 2.590673575 | 0 | 0 | 19.87701418 | 0 | 0 | 0 | 0 | 0 | 0 | 0 | 0 | 0 | 32.5
312 | 0 | 13.69390104 | 61.91887227 | 0 | 4.930955121 | 0 | 0 | 19.45627158 | 0 | 0 | 0 | 0 | 0 | 0 | 0 | 0 | 0 | 49
313 | 0 | 7.624091637 | 60.50314078 | 0 | 9.785687893 | 0 | 0 | 22.08707969 | 0 | 0 | 0 | 0 | 0 | 0 | 0 | 0 | 0 | 77
314 | 0 | 27.27272727 | 59.09090909 | 0 | 0 | 0 | 0 | 0 | 0 | 0 | 0 | 0 | 9.090909091 | 0 | 0 | 0 | 4.545454545 | 75
315 | 0 | 29.22445611 | 59.02432315 | 0 | 0 | 0 | 0 | 0 | 0 | 0 | 0 | 0 | 6.872836478 | 0 | 0 | 0 | 4.878384264 | 73
316 | 0 | 27.31871838 | 58.63647314 | 0 | 0 | 0 | 0 | 0 | 0 | 0 | 0 | 0 | 7.227174175 | 0 | 0 | 0 | 6.817634305 | 74
317 | 0 | 29.26829268 | 58.53658537 | 0 | 0 | 0 | 0 | 0 | 0 | 0 | 0 | 0 | 4.87804878 | 0 | 0 | 0 | 7.317073171 | 73
318 | 0 | 30.2747792 | 58.48871443 | 0 | 0 | 0 | 0 | 0 | 0 | 0 | 0 | 0 | 3.680078508 | 0 | 0 | 0 | 7.55642787 | 75
319 | 0 | 32.29813665 | 58.38509317 | 0 | 0 | 0 | 0 | 0 | 0 | 0 | 0 | 0 | 1.242236025 | 0 | 0 | 0 | 8.074534161 | 77
320 | 0 | 22.81879195 | 57.71812081 | 0 | 0 | 0 | 0 | 0 | 0 | 0 | 0 | 0 | 8.053691275 | 0 | 0 | 0 | 11.40939597 | 89
321 | 0 | 24.65753425 | 57.53424658 | 0 | 0 | 0 | 0 | 0 | 0 | 0 | 0 | 0 | 5.479452055 | 0 | 0 | 0 | 12.32876712 | 86
322 | 0 | 25.60908084 | 57.43909192 | 0 | 0 | 0 | 0 | 0 | 0 | 0 | 0 | 0 | 4.147286822 | 0 | 0 | 0 | 12.80454042 | 89
323 | 0 | 27.56183746 | 57.24381625 | 0 | 0 | 0 | 0 | 0 | 0 | 0 | 0 | 0 | 1.413427562 | 0 | 0 | 0 | 13.78091873 | 90
324 | 0 | 19.56176564 | 56.08129565 | 0 | 0 | 0 | 0 | 0 | 0 | 0 | 0 | 0 | 4.763416958 | 0 | 0 | 0 | 19.59352175 | 112
325 | 0 | 18.75 | 56.25 | 0 | 0 | 0 | 0 | 0 | 0 | 0 | 0 | 0 | 6.25 | 0 | 0 | 0 | 18.75 | 108
326 | 0 | 21.31147541 | 55.73770492 | 0 | 0 | 0 | 0 | 0 | 0 | 0 | 0 | 0 | 1.639344262 | 0 | 0 | 0 | 21.31147541 | 115
327 | 0 | 4.334365325 | 64.39628483 | 0 | 2.167182663 | 0 | 2.786377709 | 26.31578947 | 0 | 0 | 0 | 0 | 0 | 0 | 0 | 0 | 0 | 49
328 | 0 | 5.454545455 | 63.63636364 | 0 | 3.03030303 | 0 | 3.636363636 | 24.24242424 | 0 | 0 | 0 | 0 | 0 | 0 | 0 | 0 | 0 | 65
329 | 0 | 8.092485549 | 62.42774566 | 0 | 4.046242775 | 0 | 5.202312139 | 20.23121387 | 0 | 0 | 0 | 0 | 0 | 0 | 0 | 0 | 0 | 81
330 | 0 | 10.49723757 | 61.32596685 | 0 | 4.972375691 | 0 | 6.629834254 | 16.57458564 | 0 | 0 | 0 | 0 | 0 | 0 | 0 | 0 | 0 | 93
331 | 0 | 12.23404255 | 60.10638298 | 0 | 6.382978723 | 0 | 7.978723404 | 13.29787234 | 0 | 0 | 0 | 0 | 0 | 0 | 0 | 0 | 0 | 101
332 | 0 | 14.28571429 | 59.18367347 | 0 | 7.142857143 | 0 | 9.183673469 | 10.20408163 | 0 | 0 | 0 | 0 | 0 | 0 | 0 | 0 | 0 | 104
333 | 0 | 16.17647059 | 58.33333333 | 0 | 7.843137255 | 0 | 10.29411765 | 7.352941176 | 0 | 0 | 0 | 0 | 0 | 0 | 0 | 0 | 0 | 111
334 | 0 | 17.53554502 | 57.34597156 | 0 | 9.004739336 | 0 | 11.37440758 | 4.739336493 | 0 | 0 | 0 | 0 | 0 | 0 | 0 | 0 | 0 | 115
335 | 0 | 6.99923254 | 64.10437452 | 0 | 2.21028396 | 0 | 0.896392939 | 25.50729087 | 0 | 0.282425173 | 0 | 0 | 0 | 0 | 0 | 0 | 0 | 33
336 | 0 | 0 | 60.28821662 | 0 | 9.323423706 | 1.790013608 | 0.321016086 | 25.07763704 | 0 | 0 | 3.199692941 | 0 | 0 | 0 | 0 | 0 | 0 | 88
337 | 0 | 28.53092327 | 59.46938052 | 0 | 1.250601251 | 0 | 0.141768563 | 5.483405483 | 0 | 0.511379459 | 0 | 0 | 0 | 0 | 0 | 0 | 4.612541455 | 51.2
338 | 0 | 4.542184127 | 62.05774705 | 0 | 0.638158101 | 4.413926862 | 8.139644008 | 18.09365909 | 0 | 0 | 2.114680765 | 0 | 0 | 0 | 0 | 0 | 0 | 41
339 | 0 | 5.520288773 | 64.62845407 | 0 | 1.860841424 | 0 | 1.126462534 | 26.8639532 | 0 | 0 | 0 | 0 | 0 | 0 | 0 | 0 | 0 | 27.5
340 | 0 | 8.104654291 | 60.9362389 | 0 | 0 | 0 | 2.764326069 | 16.43798762 | 0 | 0 | 4.025423729 | 0 | 0 | 0 | 0 | 7.731369384 | 0 | 80
341 | 0 | 9.391266628 | 59.15630422 | 0 | 0 | 0 | 0 | 13.61697513 | 0 | 0 | 0 | 0 | 0 | 0 | 0 | 0 | 17.83545402 | 80
342 | 0 | 0 | 59.92934303 | 0 | 5.537060942 | 0.849242476 | 1.569400095 | 24.39364087 | 0 | 5.102248794 | 1.426727359 | 0 | 0 | 0 | 0 | 1.192336436 | 0 | 98.5
343 | 0 | 0 | 63.83792545 | 0 | 0 | 4.739059968 | 7.494327391 | 22.2560778 | 0 | 0 | 0 | 1.6726094 | 0 | 0 | 0 | 0 | 0 | 29.7
344 | 0 | 0 | 63.78718165 | 0 | 0 | 4.824703519 | 7.627503078 | 22.65893332 | 0 | 0 | 0 | 0 | 0 | 0 | 1.10167844 | 0 | 0 | 29.6
345 | 1.789645216 | 12.84199091 | 63.36087367 | 0 | 0 | 0 | 1.400840504 | 20.53231939 | 0 | 0.074330312 | 0 | 0 | 0 | 0 | 0 | 0 | 0 | 32
346 | 0 | 15.61485957 | 60.27749804 | 1.10775428 | 5.203088285 | 0 | 2.679870203 | 15.11692962 | 0 | 0 | 0 | 0 | 0 | 0 | 0 | 0 | 0 | 64
347 | 0 | 23.68144015 | 61.84335193 | 0 | 0 | 0 | 0 | 11.84598379 | 0 | 0 | 0 | 0 | 0 | 0 | 0 | 2.629224129 | 0 | 52
348 | 0 | 0 | 58.45408726 | 0 | 0 | 22.46810521 | 4.339266026 | 14.7385415 | 0 | 0 | 0 | 0 | 0 | 0 | 0 | 0 | 0 | 55.6
349 | 0 | 0 | 58.65358514 | 0 | 0 | 21.47205956 | 5.134370031 | 14.73998526 | 0 | 0 | 0 | 0 | 0 | 0 | 0 | 0 | 0 | 53.3
350 | 0 | 0 | 58.58898137 | 0 | 0 | 22.45739199 | 3.551327784 | 15.40229885 | 0 | 0 | 0 | 0 | 0 | 0 | 0 | 0 | 0 | 57.5
351 | 0 | 0 | 58.78816272 | 0 | 0 | 21.46482392 | 4.34137581 | 15.40563754 | 0 | 0 | 0 | 0 | 0 | 0 | 0 | 0 | 0 | 53.3
352 | 0 | 0 | 58.98727364 | 0 | 0 | 20.47368219 | 5.12899381 | 15.41005037 | 0 | 0 | 0 | 0 | 0 | 0 | 0 | 0 | 0 | 51.5
353 | 0 | 0 | 58.92225454 | 0 | 0 | 21.460577 | 3.545318764 | 16.0718497 | 0 | 0 | 0 | 0 | 0 | 0 | 0 | 0 | 0 | 53.6
354 | 0 | 0 | 59.12117693 | 0 | 0 | 20.46844754 | 4.33604336 | 16.07433217 | 0 | 0 | 0 | 0 | 0 | 0 | 0 | 0 | 0 | 51.9
355 | 0 | 0 | 59.32080649 | 0 | 0 | 19.47250067 | 5.130159698 | 16.07653314 | 0 | 0 | 0 | 0 | 0 | 0 | 0 | 0 | 0 | 50.9
356 | 0 | 0 | 59.25565082 | 0 | 0 | 20.4598597 | 3.546375682 | 16.7381138 | 0 | 0 | 0 | 0 | 0 | 0 | 0 | 0 | 0 | 53.1
357 | 0 | 0 | 59.45427332 | 0 | 0 | 19.46885674 | 4.336646582 | 16.74022336 | 0 | 0 | 0 | 0 | 0 | 0 | 0 | 0 | 0 | 51
358 | 0 | 0 | 59.65469039 | 0 | 0 | 18.4706638 | 5.130530054 | 16.74411576 | 0 | 0 | 0 | 0 | 0 | 0 | 0 | 0 | 0 | 49
359 | 0 | 0 | 59.92162717 | 0 | 0 | 17.47340922 | 5.523418548 | 17.08154506 | 0 | 0 | 0 | 0 | 0 | 0 | 0 | 0 | 0 | 49
360 | 0 | 0 | 59.88903148 | 0 | 0 | 17.966332 | 4.733147128 | 17.41148939 | 0 | 0 | 0 | 0 | 0 | 0 | 0 | 0 | 0 | 50
361 | 0 | 0 | 60.155085 | 0 | 0 | 16.96987772 | 5.129734566 | 17.74530271 | 0 | 0 | 0 | 0 | 0 | 0 | 0 | 0 | 0 | 48.2
362 | 0 | 0 | 53.82144005 | 0 | 0 | 0 | 0 | 3.287759255 | 0 | 20.9688359 | 0 | 14.83953879 | 0 | 0 | 0 | 0 | 7.082426016 | 167.7
363 | 0 | 0 | 54.41992883 | 0 | 0 | 0 | 0 | 9.40569395 | 0 | 19.99288256 | 0 | 9.430604982 | 0 | 0 | 0 | 0 | 6.75088968 | 168.8
364 | 0 | 0 | 54.96416152 | 0 | 0 | 0 | 0 | 14.97764531 | 0 | 19.10439287 | 0 | 4.502874175 | 0 | 0 | 0 | 0 | 6.450926123 | 167.5
365 | 0 | 0 | 55.21811545 | 0 | 0 | 0 | 0 | 17.58035366 | 0 | 18.68953542 | 0 | 2.200644956 | 0 | 0 | 0 | 0 | 6.311350509 | 162.7
366 | 0 | 0 | 55.46509982 | 0 | 0 | 0 | 0 | 20.07291519 | 0 | 18.28543112 | 0 | 0 | 0 | 0 | 0 | 0 | 6.176553872 | 160
367 | 0 | 0 | 59.45034564 | 0 | 0 | 0 | 0 | 19.28511212 | 0 | 13.66380037 | 0 | 6.447479346 | 0 | 0 | 0 | 0 | 1.153262519 | 109.5
368 | 0 | 0 | 59.67035189 | 0 | 0 | 0 | 0 | 22.84279358 | 0 | 13.24659566 | 0 | 3.121208036 | 0 | 0 | 0 | 0 | 1.119050829 | 109.2
369 | 0 | 0 | 59.88274142 | 0 | 0 | 0 | 0 | 26.1877485 | 0 | 12.8445313 | 0 | 0 | 0 | 0 | 0 | 0 | 1.084978772 | 115.4
370 | 0 | 0 | 59.44740636 | 0 | 0 | 0 | 0 | 11.0082822 | 0 | 14.04285283 | 0 | 14.90795695 | 0 | 0 | 0 | 0 | 0.59350166 | 117
371 | 0 | 0 | 59.56547978 | 0 | 0 | 0 | 0 | 12.99872594 | 0 | 13.81345135 | 0 | 13.0389593 | 0 | 0 | 0 | 0 | 0.583383625 | 115
372 | 0 | 0 | 59.67682457 | 0 | 0 | 0 | 0 | 14.92507292 | 0 | 13.59750578 | 0 | 11.22732911 | 0 | 0 | 0 | 0 | 0.573267625 | 116
373 | 0 | 0 | 59.89139907 | 0 | 0 | 0 | 0 | 18.59958437 | 0 | 13.17959375 | 0 | 7.773010659 | 0 | 0 | 0 | 0 | 0.556412147 | 111
374 | 0 | 0 | 60.0924964 | 0 | 0 | 0 | 0 | 22.05502865 | 0 | 12.78863233 | 0 | 4.524280304 | 0 | 0 | 0 | 0 | 0.539562318 | 109
375 | 0 | 0 | 60.18900171 | 0 | 0 | 0 | 0 | 23.70899099 | 0 | 12.60011394 | 0 | 2.969069401 | 0 | 0 | 0 | 0 | 0.532823967 | 107
376 | 0 | 0 | 60.28283234 | 0 | 0 | 0 | 0 | 25.31416507 | 0 | 12.41915485 | 0 | 1.461077042 | 0 | 0 | 0 | 0 | 0.522770685 | 104
377 | 0 | 0 | 60.37596756 | 0 | 0 | 0 | 0 | 26.87062293 | 0 | 12.2373756 | 0 | 0 | 0 | 0 | 0 | 0 | 0.516033911 | 111
378 | 0 | 0 | 60.00666667 | 0 | 0 | 0 | 0 | 12.53333333 | 0 | 13.32 | 0 | 14.14 | 0 | 0 | 0 | 0 | 0 | 110
379 | 0 | 0 | 60.10934427 | 0 | 0 | 0 | 0 | 14.39810648 | 0 | 13.1146448 | 0 | 12.37790446 | 0 | 0 | 0 | 0 | 0 | 112
380 | 0 | 0 | 60.30333333 | 0 | 0 | 0 | 0 | 17.96333333 | 0 | 12.72666667 | 0 | 9.006666667 | 0 | 0 | 0 | 0 | 0 | 108
381 | 0 | 0 | 60.82333333 | 0 | 0 | 0 | 0 | 27.49 | 0 | 11.68666667 | 0 | 0 | 0 | 0 | 0 | 0 | 0 | 107
382 | 0 | 12.86305534 | 56.94246054 | 0 | 0 | 0 | 0 | 7.4533934 | 0 | 0 | 0 | 0 | 0 | 0 | 0 | 0 | 22.74109072 | 117
383 | 0 | 0 | 58.3610926 | 0 | 0 | 0 | 0 | 16.72218521 | 0 | 0 | 0 | 0 | 0 | 0 | 0 | 0 | 24.91672219 | 108
384 | 0 | 20.8852718 | 55.22131795 | 0 | 0 | 0 | 0 | 0 | 0 | 0 | 0 | 0 | 0 | 0 | 0 | 0 | 23.89341025 | 124
385 | 0 | 25.0522833 | 56.26307082 | 0 | 0 | 0 | 0 | 0 | 0 | 0 | 0 | 0 | 0 | 0 | 0 | 0 | 18.68464588 | 108
386 | 0 | 28.58448532 | 57.14612133 | 0 | 0 | 0 | 0 | 0 | 0 | 0 | 0 | 0 | 0 | 0 | 0 | 0 | 14.26939335 | 93
387 | 0 | 17.11433172 | 59.23671498 | 0 | 0 | 0 | 0 | 9.91626409 | 0 | 0 | 0 | 0 | 0 | 0 | 0 | 0 | 13.73268921 | 85
388 | 0 | 0 | 61.52751058 | 0 | 0 | 0 | 0 | 23.05502116 | 0 | 0 | 0 | 0 | 0 | 0 | 0 | 0 | 15.41746826 | 74
389 | 0 | 27.29379841 | 58.08694669 | 0 | 0 | 0 | 0 | 2.526994177 | 0 | 0 | 0 | 0 | 0 | 0 | 0 | 0 | 12.09226073 | 75
390 | 0 | 24.26809164 | 59.44232846 | 0 | 0 | 0 | 0 | 6.750611108 | 0 | 0 | 0 | 0 | 0 | 0 | 0 | 0 | 9.538968791 | 64.5
391 | 0 | 15.17179212 | 57.74711368 | 0 | 0 | 0 | 0 | 7.908331311 | 0 | 0 | 0 | 0 | 0 | 0 | 0 | 0 | 19.17276289 | 95.5
392 | 0 | 13.69244967 | 58.97392077 | 0 | 0 | 0 | 0 | 11.10161671 | 0 | 0 | 0 | 0 | 0 | 0 | 0 | 0 | 16.23201285 | 84
393 | 0 | 12.47213026 | 59.98243362 | 0 | 0 | 0 | 0 | 13.72880211 | 0 | 0 | 0 | 0 | 0 | 0 | 0 | 0 | 13.81663401 | 72.3
394 | 0 | 10.43011821 | 61.67345452 | 0 | 0 | 0 | 0 | 18.13184994 | 0 | 0 | 0 | 0 | 0 | 0 | 0 | 0 | 9.764577332 | 55.3
395 | 0 | 9.710716634 | 62.27153189 | 0 | 0 | 0 | 0 | 19.68770546 | 0 | 0 | 0 | 0 | 0 | 0 | 0 | 0 | 8.330046022 | 47.2
396 | 0 | 9.081405985 | 62.79236901 | 0 | 0 | 0 | 0 | 21.04403502 | 0 | 0 | 0 | 0 | 0 | 0 | 0 | 0 | 7.082189991 | 45.2
397 | 4.837167803 | 6.921164999 | 55.16219489 | 0 | 9.33018928 | 0 | 0 | 16.37881588 | 0 | 4.862660124 | 1.790835511 | 0 | 0 | 0.356892486 | 0 | 0.360079026 | 0 | 130
398 | 0 | 0 | 63.89891697 | 0 | 11.9133574 | 0 | 2.527075812 | 0 | 21.66064982 | 0 | 0 | 0 | 0 | 0 | 0 | 0 | 0 | 138
399 | 0 | 0 | 60.83333333 | 0 | 11.66666667 | 0 | 0 | 19.16666667 | 0 | 0 | 0 | 8.333333333 | 0 | 0 | 0 | 0 | 0 | 89
400 | 0 | 0 | 59.16666667 | 0 | 15 | 0 | 0 | 17.5 | 0 | 0 | 0 | 8.333333333 | 0 | 0 | 0 | 0 | 0 | 107
401 | 0 | 0 | 57.5 | 0 | 18.33333333 | 0 | 0 | 15.83333333 | 0 | 0 | 0 | 8.333333333 | 0 | 0 | 0 | 0 | 0 | 124
402 | 0 | 0 | 60.83333333 | 0 | 11.66666667 | 0 | 0 | 20.83333333 | 0 | 0 | 0 | 6.666666667 | 0 | 0 | 0 | 0 | 0 | 89
403 | 0 | 0 | 58.33333333 | 0 | 16.66666667 | 0 | 0 | 18.33333333 | 0 | 0 | 0 | 6.666666667 | 0 | 0 | 0 | 0 | 0 | 116
404 | 0 | 0 | 55.98666667 | 0 | 21.36 | 0 | 0 | 16.18 | 0 | 0 | 0 | 6.473333333 | 0 | 0 | 0 | 0 | 0 | 134
405 | 0 | 0 | 64.51332 | 0 | 0 | 0 | 6.469715539 | 25.79178224 | 0 | 0 | 0 | 0 | 0 | 3.225182223 | 0 | 0 | 0 | 36.2
406 | 0 | 0 | 64.5123839 | 0 | 0 | 0.64499484 | 6.475748194 | 25.7868937 | 0 | 0 | 0 | 0 | 0 | 2.57997936 | 0 | 0 | 0 | 31.9
407 | 0 | 0 | 64.50769678 | 0 | 0 | 1.323135508 | 6.441410914 | 25.7946881 | 0 | 0 | 0 | 0 | 0 | 1.933068706 | 0 | 0 | 0 | 27.8
408 | 0 | 0 | 64.51768955 | 0 | 0 | 0 | 6.463056729 | 25.80385074 | 0 | 0 | 0.622440094 | 0 | 0 | 2.592962879 | 0 | 0 | 0 | 34
409 | 0 | 0 | 64.51269478 | 0 | 0 | 0 | 6.458689551 | 25.79604478 | 0 | 0 | 1.303351937 | 0 | 0 | 1.929218957 | 0 | 0 | 0 | 33.9
410 | 0 | 0 | 64.51560888 | 0 | 0 | 0 | 6.475748194 | 25.79334365 | 0 | 0 | 0 | 0 | 0 | 1.28998968 | 0 | 1.925309598 | 0 | 36.9
411 | 0 | 0 | 64.35409027 | 0 | 0 | 0 | 6.399065451 | 25.50864782 | 0 | 0 | 0.869649869 | 0 | 0 | 2.550540286 | 0 | 0.318006295 | 0 | 36.6
412 | 0 | 0 | 64.19386423 | 0 | 0 | 0 | 6.338120104 | 25.21866841 | 0 | 0 | 1.726501305 | 0 | 0 | 1.892950392 | 0 | 0.629895561 | 0 | 36
413 | 0 | 0 | 64.12103746 | 0 | 0 | 0 | 6.261461881 | 25.11134399 | 0 | 0 | 2.148283993 | 0 | 0 | 1.571915117 | 0 | 0.785957558 | 0 | 37.2
414 | 0 | 0 | 64.35707798 | 0 | 0 | 0 | 6.409757363 | 25.50927728 | 0 | 0 | 1.797067601 | 0 | 0 | 1.268327494 | 0 | 0.65849228 | 0 | 34.5
415 | 0 | 0 | 63.7480085 | 0 | 0 | 0 | 6.127190653 | 24.43242167 | 0 | 0 | 4.168879448 | 0 | 0 | 0 | 0 | 1.523499734 | 0 | 39.3
416 | 0 | 0 | 64.39943049 | 0 | 0 | 0 | 6.484597463 | 25.55656226 | 0 | 0 | 0 | 0 | 0 | 3.559409785 | 0 | 0 | 0 | 38
417 | 0 | 0 | 64.11797921 | 0 | 0 | 0 | 5.334307636 | 25.5688046 | 0 | 0 | 0 | 0 | 0 | 4.978908559 | 0 | 0 | 0 | 45.1
418 | 0 | 0 | 64.16495651 | 0 | 0 | 0 | 6.521385061 | 25.0692205 | 0 | 0 | 0 | 0 | 0 | 4.24443793 | 0 | 0 | 0 | 41.2
419 | 0 | 0 | 64.22493762 | 0 | 0 | 0 | 7.581088862 | 24.65933082 | 0 | 0 | 0 | 0 | 0 | 3.534642697 | 0 | 0 | 0 | 37
420 | 0 | 0 | 63.87875949 | 0 | 0 | 0 | 5.339399819 | 25.08781908 | 0 | 0 | 0 | 0 | 0 | 5.694021612 | 0 | 0 | 0 | 48.3
421 | 0 | 0 | 63.9296957 | 0 | 0 | 0 | 6.558237146 | 24.58027282 | 0 | 0 | 0 | 0 | 0 | 4.931794334 | 0 | 0 | 0 | 44.3
422 | 0 | 0 | 63.99510751 | 0 | 0 | 0 | 7.634865456 | 24.17278228 | 0 | 0 | 0 | 0 | 0 | 4.197244753 | 0 | 0 | 0 | 41.2
423 | 0 | 0 | 63.63085418 | 0 | 0 | 0 | 5.400491566 | 24.56146258 | 0 | 0 | 0 | 0 | 0 | 6.407191677 | 0 | 0 | 0 | 51.6
424 | 0 | 0 | 63.69578134 | 0 | 0 | 0 | 6.588763452 | 24.09718096 | 0 | 0 | 0 | 0 | 0 | 5.618274246 | 0 | 0 | 0 | 48
425 | 0 | 0 | 63.76661264 | 0 | 0 | 0 | 7.643435981 | 23.71150729 | 0 | 0 | 0 | 0 | 0 | 4.878444084 | 0 | 0 | 0 | 44.1
426 | 0 | 0 | 63.49826803 | 0 | 0 | 0 | 9.444815203 | 22.27412845 | 0 | 0 | 0 | 0 | 0 | 4.782788318 | 0 | 0 | 0 | 43.9
427 | 0 | 0 | 63.52104868 | 0 | 0 | 0 | 7.741220204 | 23.17148727 | 0 | 0 | 0 | 0 | 0 | 5.566243845 | 0 | 0 | 0 | 48.3
428 | 0 | 0 | 64.45300821 | 0 | 0 | 0 | 4.651008272 | 26.58051228 | 0 | 0 | 0 | 0 | 0 | 4.315471247 | 0 | 0 | 0 | 38.1
429 | 0 | 0 | 64.26018819 | 0 | 0 | 0 | 5.901445854 | 25.56965345 | 0 | 0 | 0 | 0 | 0 | 4.268712501 | 0 | 0 | 0 | 37
430 | 0 | 0 | 64.07691561 | 0 | 0 | 0 | 7.102392283 | 24.60263507 | 0 | 0 | 0 | 0 | 0 | 4.218057039 | 0 | 0 | 0 | 39.5
431 | 0 | 0 | 64.48207826 | 0 | 0 | 0 | 5.268003946 | 26.33015455 | 0 | 0 | 0 | 0 | 0 | 3.919763236 | 0 | 0 | 0 | 38.4
432 | 0 | 0 | 64.38723168 | 0 | 0 | 0 | 5.881007613 | 25.83395955 | 0 | 0 | 0 | 0 | 0 | 3.897801157 | 0 | 0 | 0 | 35.3
433 | 0 | 0 | 64.29267026 | 0 | 0 | 0 | 6.498734013 | 25.33597351 | 0 | 0 | 0 | 0 | 0 | 3.872622216 | 0 | 0 | 0 | 38.6
434 | 0 | 0 | 64.19681434 | 0 | 0 | 0 | 7.119365448 | 24.83394596 | 0 | 0 | 0 | 0 | 0 | 3.84987425 | 0 | 0 | 0 | 41.2
435 | 0 | 0 | 64.68141301 | 0 | 0 | 0 | 4.608781776 | 27.05843513 | 0 | 0 | 0 | 0 | 0 | 3.651370089 | 0 | 0 | 0 | 36.1
436 | 0 | 0 | 64.58845511 | 0 | 0 | 0 | 5.264365555 | 26.54472744 | 0 | 0 | 0 | 0 | 0 | 3.602451896 | 0 | 0 | 0 | 35.4
437 | 0 | 0 | 64.49322564 | 0 | 0 | 0 | 5.875455967 | 26.04872329 | 0 | 0 | 0 | 0 | 0 | 3.582595102 | 0 | 0 | 0 | 36.4
438 | 0 | 0 | 64.37491911 | 0 | 0 | 0 | 6.5419956 | 25.47884043 | 0 | 0 | 0 | 0 | 0 | 3.604244856 | 0 | 0 | 0 | 37.1
439 | 0 | 0 | 64.70761285 | 0 | 0 | 0 | 5.210342235 | 26.81005459 | 0 | 0 | 0 | 0 | 0 | 3.271990325 | 0 | 0 | 0 | 35.5
440 | 0 | 0 | 64.60280374 | 0 | 0 | 0 | 5.89953271 | 26.25584112 | 0 | 0 | 0 | 0 | 0 | 3.24182243 | 0 | 0 | 0 | 33.7
441 | 0 | 0 | 64.42051972 | 0 | 0 | 0 | 7.074882246 | 25.30359832 | 0 | 0 | 0 | 0 | 0 | 3.200999712 | 0 | 0 | 0 | 40.4
442 | 0 | 0 | 64.34014603 | 0 | 0 | 0 | 7.550298122 | 24.905143 | 0 | 0 | 0 | 0 | 0 | 3.204412843 | 0 | 0 | 0 | 33.1
443 | 0 | 0 | 64.24680096 | 0 | 0 | 0 | 8.159128342 | 24.41403775 | 0 | 0 | 0 | 0 | 0 | 3.180032941 | 0 | 0 | 0 | 31.6
444 | 0 | 0 | 64.81819367 | 0 | 0 | 0 | 5.206568487 | 27.03310309 | 0 | 0 | 0 | 0 | 0 | 2.942134758 | 0 | 0 | 0 | 30.4
445 | 0 | 0 | 64.71768322 | 0 | 0 | 0 | 5.850186054 | 26.51027342 | 0 | 0 | 0 | 0 | 0 | 2.921857305 | 0 | 0 | 0 | 34.1
446 | 0 | 0 | 64.62493167 | 0 | 0 | 0 | 6.449953378 | 26.02488666 | 0 | 0 | 0 | 0 | 0 | 2.900228288 | 0 | 0 | 0 | 32.1
447 | 0 | 0 | 64.45348505 | 0 | 0 | 0 | 7.526300734 | 25.14381972 | 0 | 0 | 0 | 0 | 0 | 2.876394495 | 0 | 0 | 0 | 31.8
448 | 0 | 0 | 64.36150057 | 0 | 0 | 0 | 8.121763294 | 24.66211949 | 0 | 0 | 0 | 0 | 0 | 2.854616648 | 0 | 0 | 0 | 30.4
449 | 0 | 0 | 64.93489626 | 0 | 0 | 0 | 5.195311232 | 27.2721369 | 0 | 0 | 0 | 0 | 0 | 2.597655616 | 0 | 0 | 0 | 29.8
450 | 0 | 0 | 64.83410183 | 0 | 0 | 0 | 5.836262213 | 26.75007255 | 0 | 0 | 0 | 0 | 0 | 2.579563409 | 0 | 0 | 0 | 27.4
451 | 0 | 0 | 64.74301461 | 0 | 0 | 0 | 6.427839016 | 26.27210972 | 0 | 0 | 0 | 0 | 0 | 2.557036657 | 0 | 0 | 0 | 31.3
452 | 0 | 0 | 64.85018846 | 0 | 0 | 0 | 6.414105922 | 26.49332396 | 0 | 0 | 0 | 0 | 0 | 2.242381652 | 0 | 0 | 0 | 27.1
453 | 0 | 0 | 64.52122855 | 0 | 0 | 0 | 6.43308814 | 25.82591302 | 0 | 0 | 0 | 0 | 0 | 0.961414376 | 0 | 2.258355917 | 0 | 38
454 | 0 | 0 | 64.5155045 | 0 | 0 | 0 | 6.434126037 | 25.81394598 | 0 | 0 | 0 | 0 | 0 | 0.655028879 | 0 | 2.581394598 | 0 | 38
455 | 2.516325344 | 5.326677835 | 61.88929536 | 0 | 0 | 2.379568532 | 0 | 19.56306199 | 0 | 0 | 0 | 0.875243598 | 0 | 0 | 1.935108893 | 5.514718452 | 0 | 64.6
456 | 4.062807339 | 5.310814935 | 61.39993896 | 0 | 0 | 0 | 0 | 19.40177027 | 0 | 0 | 0 | 0.868179198 | 0 | 0 | 1.905924645 | 7.050564656 | 0 | 72.3
457 | 2.517482517 | 5.369264881 | 61.94439707 | 0 | 0 | 0 | 0 | 19.65205526 | 0 | 0 | 0 | 0.880095514 | 0 | 2.152481665 | 1.930752175 | 5.553470919 | 0 | 70.7
458 | 2.515637283 | 5.352565198 | 61.88604437 | 0 | 0 | 0 | 0 | 19.55771268 | 0 | 0 | 1.575691288 | 0.875004272 | 0 | 0 | 1.920907817 | 6.316437092 | 0 | 70.8
459 | 0 | 0 | 60.08106543 | 0 | 1.590426559 | 0 | 0 | 21.48233932 | 0 | 1.049990349 | 0 | 0 | 0 | 0 | 0 | 0 | 15.79617834 | 86
460 | 0 | 0 | 60.9414851 | 0 | 3.650805218 | 0 | 0 | 24.50630329 | 0 | 1.595860963 | 0 | 0 | 0 | 0 | 0 | 0 | 9.305545435 | 74
461 | 0 | 0 | 60.81879672 | 0 | 2.164471342 | 0 | 0 | 25.22249911 | 0 | 5.005339979 | 0 | 0 | 0 | 0 | 0 | 0 | 6.788892844 | 85
462 | 0 | 25.3101737 | 59.87593052 | 0 | 1.339950372 | 0 | 3.970223325 | 5.781637717 | 0 | 0 | 0 | 0 | 0 | 0 | 0 | 3.722084367 | 0 | 66
463 | 3.322758936 | 0 | 59.96337116 | 0.150439873 | 8.647022272 | 0 | 1.798737613 | 24.34182556 | 0 | 0 | 0 | 0.25836413 | 0.896098375 | 0 | 0.114465121 | 0.506916964 | 0 | 91.1
464 | 3.33322419 | 0 | 59.90635539 | 0.150617203 | 8.683409188 | 0 | 1.800857863 | 24.45564978 | 0 | 0 | 0 | 0 | 0.897154645 | 0 | 0.166988638 | 0.605743099 | 0 | 90.5
465 | 3.325695581 | 0 | 59.92144026 | 0.150572831 | 8.661211129 | 0 | 1.800327332 | 24.3797054 | 0 | 0 | 0 | 0.258592471 | 0.896890344 | 0 | 0 | 0.605564648 | 0 | 88.2
466 | 2.653562654 | 0 | 60.14414414 | 0.150696151 | 9.041769042 | 0 | 1.605241605 | 24.6977887 | 0 | 0 | 0 | 0 | 0.897624898 | 0 | 0.337428337 | 0.471744472 | 0 | 87.3
467 | 2.634079219 | 0 | 60.18084723 | 0.150706025 | 8.989942011 | 0 | 1.598794352 | 24.56180585 | 0 | 0 | 0 | 0.514366216 | 0.897683714 | 0 | 0 | 0.471775382 | 0 | 88.2
468 | 3.343714145 | 0 | 59.84264875 | 0.150794952 | 8.706769382 | 0 | 1.80953942 | 24.50745779 | 0 | 0 | 0 | 0 | 0.898213408 | 0 | 0 | 0.740862154 | 0 | 89.4
469 | 4.014322788 | 0 | 59.73522552 | 0.151111987 | 8.324299465 | 0 | 1.596530994 | 24.54584278 | 0 | 0 | 0 | 0 | 0.89353175 | 0 | 0 | 0.73913472 | 0 | 90.5
470 | 2.332304054 | 0 | 60.18986926 | 0.151107023 | 9.086131003 | 0 | 1.609618291 | 24.98193286 | 0 | 0 | 0 | 0 | 0.906642139 | 0 | 0 | 0.742395375 | 0 | 90.6
471 | 0 | 14.39595037 | 57.52206926 | 0 | 0 | 0 | 8.833878634 | 3.429224026 | 0 | 0 | 0 | 0 | 0 | 0 | 0 | 0 | 15.81887771 | 84
472 | 0 | 1.92388664 | 59.19352227 | 3.209716599 | 5.363562753 | 0 | 6.406477733 | 19.35546559 | 1.165991903 | 1.982186235 | 0.524696356 | 0 | 0 | 0 | 0 | 0.874493927 | 0 | 81.7
473 | 0 | 0 | 61.5 | 0 | 10.33333333 | 0 | 0 | 23.5 | 0 | 0 | 0 | 4.666666667 | 0 | 0 | 0 | 0 | 0 | 84
474 | 0 | 0 | 61.16666667 | 0 | 11 | 0 | 0 | 18.9 | 0 | 0 | 0 | 8.933333333 | 0 | 0 | 0 | 0 | 0 | 110
475 | 0 | 0 | 58.91666667 | 0 | 15.5 | 0 | 0 | 23.78666667 | 0 | 0 | 0 | 1.796666667 | 0 | 0 | 0 | 0 | 0 | 110
476 | 0 | 0 | 57.94333333 | 0 | 17.44666667 | 0 | 0 | 20.31333333 | 0 | 0 | 0 | 4.296666667 | 0 | 0 | 0 | 0 | 0 | 118
477 | 0 | 0 | 58.81666667 | 0 | 15.7 | 0 | 0 | 18.23 | 0 | 0 | 0 | 7.253333333 | 0 | 0 | 0 | 0 | 0 | 107
478 | 0 | 0 | 59.43333333 | 0 | 14.46666667 | 0 | 0 | 17.8 | 0 | 0 | 0 | 8.3 | 0 | 0 | 0 | 0 | 0 | 112
479 | 0 | 0 | 59 | 0 | 15.33333333 | 0 | 0 | 15.6 | 0 | 0 | 0 | 10.06666667 | 0 | 0 | 0 | 0 | 0 | 116
480 | 0 | 0 | 59.15666667 | 0 | 15.02 | 0 | 0 | 13.39333333 | 0 | 0 | 0 | 12.43 | 0 | 0 | 0 | 0 | 0 | 108
481 | 0 | 0 | 57.43333333 | 0 | 18.46666667 | 0 | 0 | 18.83333333 | 0 | 0 | 0 | 5.266666667 | 0 | 0 | 0 | 0 | 0 | 127
482 | 0 | 0 | 57.46666667 | 0 | 18.4 | 0 | 0 | 15.53333333 | 0 | 0 | 0 | 8.6 | 0 | 0 | 0 | 0 | 0 | 116
483 | 0 | 0 | 56.98666667 | 0 | 19.36 | 0 | 0 | 13.20666667 | 0 | 0 | 0 | 10.44666667 | 0 | 0 | 0 | 0 | 0 | 130
484 | 0 | 0 | 57.34240091 | 0 | 18.64853152 | 0 | 0 | 12.08787545 | 0 | 0 | 0 | 11.92119212 | 0 | 0 | 0 | 0 | 0 | 142
485 | 0 | 0 | 58.33333333 | 0 | 16.66666667 | 0 | 0 | 11.66666667 | 0 | 0 | 0 | 13.33333333 | 0 | 0 | 0 | 0 | 0 | 115
486 | 0 | 0 | 56.66666667 | 0 | 20 | 0 | 0 | 16.66666667 | 0 | 0 | 0 | 6.666666667 | 0 | 0 | 0 | 0 | 0 | 131
487 | 0 | 0 | 54.06666667 | 0 | 25.2 | 0 | 0 | 13 | 0 | 0 | 0 | 7.733333333 | 0 | 0 | 0 | 0 | 0 | 162
488 | 0 | 0 | 55.93333333 | 0 | 21.46666667 | 0 | 0 | 11.23333333 | 0 | 0 | 0 | 11.36666667 | 0 | 0 | 0 | 0 | 0 | 161
489 | 0 | 0 | 56.66666667 | 0 | 20 | 0 | 0 | 10 | 0 | 0 | 0 | 13.33333333 | 0 | 0 | 0 | 0 | 0 | 124
490 | 0 | 0 | 63.61031519 | 0 | 0 | 0 | 15.47277937 | 19.48424069 | 0 | 0 | 0 | 0 | 0 | 0 | 0 | 1.432664756 | 0 | 28.7
491 | 0 | 0 | 63.76811594 | 0 | 0 | 0 | 14.49275362 | 20.28985507 | 0 | 0 | 0 | 0 | 0 | 0 | 0 | 1.449275362 | 0 | 27.7
492 | 0 | 0 | 63.79310345 | 0 | 0 | 0 | 14.94252874 | 20.11494253 | 0 | 0 | 0 | 0 | 0 | 0 | 0 | 1.149425287 | 0 | 26
493 | 0 | 0 | 63.90532544 | 0 | 0 | 0 | 13.01775148 | 21.30177515 | 0 | 0 | 0 | 0 | 0 | 0 | 0 | 1.775147929 | 0 | 26.8
494 | 0 | 0 | 64.37125749 | 0 | 0 | 0 | 11.37724551 | 23.05389222 | 0 | 0 | 0 | 0 | 0 | 0 | 0 | 1.19760479 | 0 | 23.1
495 | 0 | 0 | 64.39169139 | 0 | 0 | 0 | 11.8694362 | 22.84866469 | 0 | 0 | 0 | 0 | 0 | 0 | 0 | 0.890207715 | 0 | 26.8
496 | 0 | 0 | 64.41176471 | 0 | 0 | 0 | 12.35294118 | 22.64705882 | 0 | 0 | 0 | 0 | 0 | 0 | 0 | 0.588235294 | 0 | 24.2
497 | 0 | 0 | 64.54545455 | 0 | 0 | 0 | 10.3030303 | 23.93939394 | 0 | 0 | 0 | 0 | 0 | 0 | 0 | 1.212121212 | 0 | 21.6
498 | 0 | 0 | 64.51612903 | 0 | 0 | 0 | 6.451612903 | 25.80645161 | 0 | 0 | 0 | 0 | 0 | 3.225806452 | 0 | 0 | 0 | 36.2
499 | 0 | 0 | 64.51612903 | 0 | 0 | 0.64516129 | 6.451612903 | 25.80645161 | 0 | 0 | 0 | 0 | 0 | 2.580645161 | 0 | 0 | 0 | 31.9
500 | 0 | 0 | 64.51612903 | 0 | 0 | 1.290322581 | 6.451612903 | 25.80645161 | 0 | 0 | 0 | 0 | 0 | 1.935483871 | 0 | 0 | 0 | 27.8
501 | 0 | 0 | 64.51612903 | 0 | 0 | 0 | 6.451612903 | 25.80645161 | 0 | 0 | 0.64516129 | 0 | 0 | 2.580645161 | 0 | 0 | 0 | 34
502 | 0 | 0 | 64.51612903 | 0 | 0 | 0 | 6.451612903 | 25.80645161 | 0 | 0 | 1.290322581 | 0 | 0 | 1.935483871 | 0 | 0 | 0 | 33.9
503 | 0 | 0 | 64.51612903 | 0 | 0 | 0 | 6.451612903 | 25.80645161 | 0 | 0 | 0 | 0 | 0 | 1.290322581 | 0 | 1.935483871 | 0 | 36.9
504 | 0 | 0 | 64.4012945 | 0 | 0 | 0 | 6.472491909 | 25.56634304 | 0 | 0 | 0 | 0 | 0 | 3.55987055 | 0 | 0 | 0 | 38
505 | 0 | 0 | 64.11960133 | 0 | 0 | 0 | 5.315614618 | 25.58139535 | 0 | 0 | 0 | 0 | 0 | 4.983388704 | 0 | 0 | 0 | 45.1
506 | 0 | 0 | 64.16938111 | 0 | 0 | 0 | 6.51465798 | 25.08143322 | 0 | 0 | 0 | 0 | 0 | 4.234527687 | 0 | 0 | 0 | 41.2
507 | 0 | 0 | 64.2172524 | 0 | 0 | 0 | 7.667731629 | 24.60063898 | 0 | 0 | 0 | 0 | 0 | 3.514376997 | 0 | 0 | 0 | 37
508 | 0 | 0 | 63.87959866 | 0 | 0 | 0 | 5.351170569 | 25.08361204 | 0 | 0 | 0 | 0 | 0 | 5.685618729 | 0 | 0 | 0 | 48.3
509 | 0 | 0 | 63.93442623 | 0 | 0 | 0 | 6.557377049 | 24.59016393 | 0 | 0 | 0 | 0 | 0 | 4.918032787 | 0 | 0 | 0 | 44.3
510 | 0 | 0 | 63.98713826 | 0 | 0 | 0 | 7.717041801 | 24.11575563 | 0 | 0 | 0 | 0 | 0 | 4.180064309 | 0 | 0 | 0 | 41.2
511 | 0 | 0 | 63.63636364 | 0 | 0 | 0 | 5.387205387 | 24.57912458 | 0 | 0 | 0 | 0 | 0 | 6.397306397 | 0 | 0 | 0 | 51.6
512 | 0 | 0 | 63.69636964 | 0 | 0 | 0 | 6.600660066 | 24.09240924 | 0 | 0 | 0 | 0 | 0 | 5.610561056 | 0 | 0 | 0 | 48
513 | 0 | 0 | 63.75404531 | 0 | 0 | 0 | 7.766990291 | 23.62459547 | 0 | 0 | 0 | 0 | 0 | 4.854368932 | 0 | 0 | 0 | 44.1
514 | 0 | 0 | 63.51791531 | 0 | 0 | 0 | 7.817589577 | 23.12703583 | 0 | 0 | 0 | 0 | 0 | 5.537459283 | 0 | 0 | 0 | 48.3
515 | 0 | 0 | 64.45182724 | 0 | 0 | 0 | 4.651162791 | 26.57807309 | 0 | 0 | 0 | 0 | 0 | 4.318936877 | 0 | 0 | 0 | 38.1
516 | 0 | 0 | 64.26229508 | 0 | 0 | 0 | 5.901639344 | 25.57377049 | 0 | 0 | 0 | 0 | 0 | 4.262295082 | 0 | 0 | 0 | 37
517 | 0 | 0 | 64.0776699 | 0 | 0 | 0 | 7.1197411 | 24.59546926 | 0 | 0 | 0 | 0 | 0 | 4.207119741 | 0 | 0 | 0 | 39.5
518 | 0 | 0 | 64.47368421 | 0 | 0 | 0 | 5.263157895 | 26.31578947 | 0 | 0 | 0 | 0 | 0 | 3.947368421 | 0 | 0 | 0 | 38.4
519 | 0 | 0 | 64.37908497 | 0 | 0 | 0 | 5.882352941 | 25.81699346 | 0 | 0 | 0 | 0 | 0 | 3.921568627 | 0 | 0 | 0 | 35.3
520 | 0 | 0 | 64.28571429 | 0 | 0 | 0 | 6.493506494 | 25.32467532 | 0 | 0 | 0 | 0 | 0 | 3.896103896 | 0 | 0 | 0 | 38.6
521 | 0 | 0 | 64.19354839 | 0 | 0 | 0 | 7.096774194 | 24.83870968 | 0 | 0 | 0 | 0 | 0 | 3.870967742 | 0 | 0 | 0 | 41.2
522 | 0 | 0 | 64.68646865 | 0 | 0 | 0 | 4.620462046 | 27.06270627 | 0 | 0 | 0 | 0 | 0 | 3.630363036 | 0 | 0 | 0 | 36.1
523 | 0 | 0 | 64.59016393 | 0 | 0 | 0 | 5.245901639 | 26.55737705 | 0 | 0 | 0 | 0 | 0 | 3.606557377 | 0 | 0 | 0 | 35.4
524 | 0 | 0 | 64.49511401 | 0 | 0 | 0 | 5.863192182 | 26.05863192 | 0 | 0 | 0 | 0 | 0 | 3.583061889 | 0 | 0 | 0 | 36.4
525 | 0 | 0 | 64.379307 | 0 | 0 | 0 | 6.535313339 | 25.49095733 | 0 | 0 | 0 | 0 | 0 | 3.594422337 | 0 | 0 | 0 | 37.1
526 | 0 | 0 | 64.70588235 | 0 | 0 | 0 | 5.22875817 | 26.79738562 | 0 | 0 | 0 | 0 | 0 | 3.267973856 | 0 | 0 | 0 | 35.5
527 | 0 | 0 | 64.61038961 | 0 | 0 | 0 | 5.844155844 | 26.2987013 | 0 | 0 | 0 | 0 | 0 | 3.246753247 | 0 | 0 | 0 | 33.7
528 | 0 | 0 | 64.42307692 | 0 | 0 | 0 | 7.051282051 | 25.32051282 | 0 | 0 | 0 | 0 | 0 | 3.205128205 | 0 | 0 | 0 | 40.4
529 | 0 | 0 | 64.33121019 | 0 | 0 | 0 | 7.643312102 | 24.84076433 | 0 | 0 | 0 | 0 | 0 | 3.184713376 | 0 | 0 | 0 | 33.1
530 | 0 | 0 | 64.24050633 | 0 | 0 | 0 | 8.227848101 | 24.36708861 | 0 | 0 | 0 | 0 | 0 | 3.164556962 | 0 | 0 | 0 | 31.6
531 | 0 | 0 | 64.72491909 | 0 | 0 | 0 | 5.825242718 | 26.53721683 | 0 | 0 | 0 | 0 | 0 | 2.912621359 | 0 | 0 | 0 | 34.1
532 | 0 | 0 | 64.63022508 | 0 | 0 | 0 | 6.430868167 | 26.04501608 | 0 | 0 | 0 | 0 | 0 | 2.893890675 | 0 | 0 | 0 | 32.1
533 | 0 | 0 | 64.44444444 | 0 | 0 | 0 | 7.619047619 | 25.07936508 | 0 | 0 | 0 | 0 | 0 | 2.857142857 | 0 | 0 | 0 | 31.8
534 | 0 | 0 | 64.3533123 | 0 | 0 | 0 | 8.201892744 | 24.60567823 | 0 | 0 | 0 | 0 | 0 | 2.839116719 | 0 | 0 | 0 | 30.4
535 | 0 | 0 | 64.93506494 | 0 | 0 | 0 | 5.194805195 | 27.27272727 | 0 | 0 | 0 | 0 | 0 | 2.597402597 | 0 | 0 | 0 | 29.4
536 | 0 | 0 | 64.74358974 | 0 | 0 | 0 | 6.41025641 | 26.28205128 | 0 | 0 | 0 | 0 | 0 | 2.564102564 | 0 | 0 | 0 | 31.3
537 | 0 | 0 | 64.85623003 | 0 | 0 | 0 | 6.389776358 | 26.51757188 | 0 | 0 | 0 | 0 | 0 | 2.236421725 | 0 | 0 | 0 | 27.1
538 | 0 | 0 | 64.51612903 | 0 | 0 | 0 | 6.451612903 | 25.80645161 | 0 | 0 | 0 | 0 | 0 | 0.967741935 | 0 | 2.258064516 | 0 | 38
539 | 0 | 0 | 64.51612903 | 0 | 0 | 0 | 6.451612903 | 25.80645161 | 0 | 0 | 0 | 0 | 0 | 0.64516129 | 0 | 2.580645161 | 0 | 38
540 | 0 | 11.11802346 | 66.66592606 | 0 | 0 | 0 | 0 | 11.10247067 | 11.11357981 | 0 | 0 | 0 | 0 | 0 | 0 | 0 | 0 | 53
541 | 0 | 0 | 64.51612903 | 0 | 0 | 0 | 6.451612903 | 25.80645161 | 0 | 0 | 0.322580645 | 0 | 0 | 2.580645161 | 0 | 0.322580645 | 0 | 36.6
542 | 0 | 0 | 64.51612903 | 0 | 0 | 0 | 6.451612903 | 25.80645161 | 0 | 0 | 0.64516129 | 0 | 0 | 1.935483871 | 0 | 0.64516129 | 0 | 36
543 | 0 | 0 | 64.51612903 | 0 | 0 | 0 | 6.451612903 | 25.80645161 | 0 | 0 | 0.806451613 | 0 | 0 | 1.612903226 | 0 | 0.806451613 | 0 | 37.2
544 | 0 | 0 | 64.51612903 | 0 | 0 | 0 | 6.451612903 | 25.80645161 | 0 | 0 | 0.967741935 | 0 | 0 | 1.290322581 | 0 | 0.967741935 | 0 | 34.5
545 | 0 | 0 | 64.51612903 | 0 | 0 | 0 | 6.451612903 | 25.80645161 | 0 | 0 | 1.612903226 | 0 | 0 | 0 | 0 | 1.612903226 | 0 | 39.3
546 | 0 | 9.383595899 | 62.49687422 | 0 | 0 | 0 | 3.11327832 | 17.17616904 | 0 | 0 | 0 | 0 | 0 | 0 | 1.569142286 | 3.128907227 | 3.132033008 | 51
547 | 0 | 6.640906412 | 62.28633178 | 0 | 0 | 0 | 3.300805554 | 18.09221298 | 0 | 0 | 1.601283647 | 0 | 0 | 0 | 1.509594603 | 3.287707119 | 3.281157902 | 57
548 | 0 | 9.061979088 | 62.12456433 | 0 | 0 | 0 | 6.079709047 | 16.67828459 | 0 | 0 | 0 | 0 | 0 | 0 | 0 | 3.030762237 | 3.024700712 | 53
549 | 0 | 9.363670459 | 62.51093887 | 0 | 0 | 0 | 3.112889111 | 18.78359795 | 0 | 0 | 0 | 0 | 0 | 0 | 0 | 3.10663833 | 3.122265283 | 53
550 | 0 | 9.364548495 | 62.50117213 | 0 | 0 | 0 | 3.119432376 | 18.76035383 | 0 | 0 | 1.57847029 | 0 | 0 | 0 | 0 | 3.113181008 | 1.562841872 | 53
551 | 0 | 3.370749092 | 63.33810745 | 0 | 0 | 0 | 3.337441295 | 23.32211971 | 0 | 0 | 0 | 0 | 0 | 0 | 0 | 3.314125837 | 3.317456617 | 49
552 | 0 | 10.96751245 | 64.82096277 | 0 | 0 | 0 | 0.106710932 | 24.10481385 | 0 | 0 | 0 | 0 | 0 | 0 | 0 | 0 | 0 | 29.6
553 | 0 | 24.99937502 | 58.33354166 | 0 | 0 | 0 | 8.33479163 | 0 | 0 | 0 | 8.332291693 | 0 | 0 | 0 | 0 | 0 | 0 | 64
554 | 0 | 23.12029112 | 58.95904874 | 0 | 0 | 0 | 7.708472144 | 0 | 0 | 0 | 7.708472144 | 2.503715853 | 0 | 0 | 0 | 0 | 0 | 65
555 | 0 | 24.99937502 | 58.33354166 | 0 | 0 | 0 | 8.33479163 | 0 | 0 | 0 | 0 | 0 | 0 | 8.332291693 | 0 | 0 | 0 | 72
556 | 0 | 22.72762395 | 59.09079202 | 0 | 0 | 0 | 7.577591758 | 0 | 0 | 0 | 0 | 3.028976175 | 0 | 7.575016098 | 0 | 0 | 0 | 71
557 | 0 | 24.99937502 | 58.33354166 | 0 | 0 | 0 | 8.33479163 | 0 | 0 | 0 | 0 | 0 | 0 | 0 | 0 | 8.332291693 | 0 | 78
558 | 0 | 22.02755394 | 59.32414869 | 0 | 0 | 0 | 7.340785027 | 0 | 0 | 0 | 0 | 3.964127892 | 0 | 0 | 0 | 7.343384455 | 0 | 76
559 | 0 | 27.58454223 | 58.62077289 | 0 | 0 | 0 | 6.898549325 | 0 | 0 | 0 | 6.896135557 | 0 | 0 | 0 | 0 | 0 | 0 | 61
560 | 0 | 25.84902862 | 59.12798458 | 0 | 0 | 0 | 6.461021306 | 0 | 0 | 0 | 6.461021306 | 2.100944189 | 0 | 0 | 0 | 0 | 0 | 60
561 | 0 | 25.84902862 | 59.12798458 | 0 | 0 | 0 | 6.461021306 | 0 | 0 | 0 | 0 | 2.100944189 | 0 | 6.461021306 | 0 | 0 | 0 | 68
562 | 0 | 25.11607009 | 59.34052219 | 0 | 0 | 0 | 6.280265588 | 0 | 0 | 0 | 0 | 2.982876541 | 0 | 0 | 0 | 6.280265588 | 0 | 72
563 | 0 | 30.46864136 | 59.41222825 | 0 | 0 | 0 | 4.352663051 | 0 | 0 | 0 | 4.352663051 | 1.413804292 | 0 | 0 | 0 | 0 | 0 | 56
564 | 0 | 30.36787745 | 59.43599861 | 0 | 0 | 0 | 4.34025763 | 0 | 0 | 0 | 0 | 1.517929674 | 0 | 4.337936637 | 0 | 0 | 0 | 62
565 | 0 | 30.27147639 | 59.45983637 | 0 | 0 | 0 | 4.323168464 | 0 | 0 | 0 | 0 | 1.622350316 | 0 | 0 | 0 | 4.323168464 | 0 | 66
566 | 0 | 0 | 58.33333333 | 0 | 16.66666667 | 0 | 0 | 25 | 0 | 0 | 0 | 0 | 0 | 0 | 0 | 0 | 0 | 121
567 | 0 | 0 | 62.6180148 | 0 | 1.866365326 | 0 | 0 | 26.16921226 | 0 | 0 | 9.346407611 | 0 | 0 | 0 | 0 | 0 | 0 | 59.1
568 | 14.16430595 | 11.33144476 | 55.66572238 | 0 | 2.83286119 | 0 | 3.682719547 | 11.33144476 | 0 | 0 | 0 | 0 | 0 | 0 | 0.991501416 | 0 | 0 | 96
569 | 2.99850075 | 11.994003 | 55.02248876 | 0 | 14.99250375 | 0 | 0 | 11.994003 | 0 | 0 | 0 | 0 | 0 | 0 | 1.049475262 | 1.949025487 | 0 | 110
570 | 0 | 4.237156121 | 61.52288376 | 0 | 7.92597439 | 1.134062373 | 0.380097828 | 21.54095398 | 2.106115836 | 0 | 0 | 0 | 0 | 0 | 0 | 1.152755709 | 0 | 85.5
571 | 2.051739518 | 7.34038486 | 60.66968268 | 0 | 2.472282401 | 0 | 2.000764623 | 19.47240984 | 0 | 1.083216516 | 1.363578438 | 0 | 0 | 0 | 0 | 0 | 3.545941124 | 65
572 | 2.077180228 | 7.445392879 | 59.9655967 | 0 | 2.512089838 | 0 | 2.03174191 | 18.03576645 | 0 | 1.097010808 | 3.235857324 | 0 | 0 | 0 | 0 | 0 | 3.599363864 | 65
573 | 2.081172199 | 7.462396266 | 59.98768154 | 0 | 2.515560166 | 0 | 2.035788382 | 18.07572614 | 0 | 1.102178423 | 2.778137967 | 0 | 0 | 0.249610996 | 0 | 0.337136929 | 3.374610996 | 65
574 | 2.085559766 | 7.480812202 | 60.01165841 | 0 | 2.519511642 | 0 | 2.04022151 | 18.11587163 | 0 | 1.101071926 | 2.318727938 | 0 | 0 | 0.50195926 | 0 | 0.67683539 | 3.147770329 | 65
575 | 2.099822323 | 7.507672428 | 60.04845744 | 0 | 2.532708771 | 0 | 2.048134389 | 18.19092231 | 0 | 1.111290583 | 1.395574221 | 0 | 0 | 1.007914715 | 0 | 1.363269262 | 2.694233565 | 65
576 | 2.107773624 | 7.541575351 | 60.09410855 | 0 | 2.539641614 | 0 | 2.056207297 | 18.2705943 | 0 | 1.115121825 | 0.46731984 | 0 | 0 | 1.521206652 | 0 | 2.052984401 | 2.233466546 | 65
577 | 2.150044246 | 7.689030186 | 59.40152732 | 0 | 2.589230114 | 0 | 2.097604143 | 16.84638327 | 0 | 1.13401724 | 3.343056603 | 0 | 0 | 1.032414539 | 0 | 0 | 3.71669234 | 65
578 | 2.161138679 | 7.743536171 | 59.46395926 | 0 | 2.61164795 | 0 | 2.115434839 | 16.95612431 | 0 | 1.142595978 | 3.362496735 | 0 | 0 | 0 | 0 | 0.701880387 | 3.741185688 | 65
579 | 1.992431348 | 7.141701976 | 60.38748908 | 0 | 2.406443057 | 0 | 1.947148818 | 18.95720801 | 0 | 1.054436071 | 3.105087816 | 0 | 0 | 0 | 0 | 0 | 3.008053822 | 65
580 | 0 | 0 | 59.7622854 | 0 | 10.37047334 | 1.942726072 | 0.521303955 | 24.4908598 | 0 | 0.083408633 | 2.828942796 | 0 | 0 | 0 | 0 | 0 | 0 | 89
581 | 0 | 20.01722441 | 57.87709154 | 0 | 2.085383858 | 1.608636811 | 0.633612205 | 6.471456693 | 0 | 0 | 3.177288386 | 0 | 0 | 0 | 0 | 0 | 8.129306102 | 86.5
582 | 0 | 15.78187545 | 59.21648402 | 0 | 0 | 0 | 0.164052759 | 10.46000394 | 0 | 0 | 0 | 0 | 0 | 0 | 0 | 0 | 14.37758383 | 84
583 | 0 | 18.73475138 | 55.93622212 | 0 | 0 | 0 | 0.666643758 | 2.171746675 | 0 | 0 | 0 | 0 | 0 | 0 | 0 | 0 | 22.49063606 | 77
584 | 0 | 0 | 62.41200383 | 0 | 7.760187725 | 0 | 0.859305285 | 25.84525895 | 0 | 0.462702846 | 0 | 0 | 0 | 0 | 2.660541362 | 0 | 0 | 64
585 | 0 | 0 | 59.94212484 | 0 | 10.57599559 | 1.829268293 | 0.399614166 | 25.09990354 | 0 | 0.254926278 | 1.898167287 | 0 | 0 | 0 | 0 | 0 | 0 | 93
586 | 0 | 7.085573821 | 64.13888462 | 0 | 2.445844216 | 0 | 0.743585804 | 25.58611154 | 0 | 0 | 0 | 0 | 0 | 0 | 0 | 0 | 0 | 33
587 | 0 | 0 | 64.12413178 | 0 | 0 | 0 | 8.029057542 | 24.23373479 | 0 | 0 | 3.613075894 | 0 | 0 | 0 | 0 | 0 | 0 | 33.1
588 | 0 | 0 | 62.66059132 | 0 | 0 | 0 | 6.15985474 | 22.24125527 | 0 | 0 | 8.938298674 | 0 | 0 | 0 | 0 | 0 | 0 | 54.7
589 | 0 | 0 | 60.09579564 | 0 | 0 | 0 | 8.848678375 | 15.76725208 | 0 | 0 | 15.2882739 | 0 | 0 | 0 | 0 | 0 | 0 | 76.5
590 | 0 | 0 | 59.26024582 | 0 | 0 | 0 | 5.37311161 | 15.83393584 | 0 | 0 | 19.53270672 | 0 | 0 | 0 | 0 | 0 | 0 | 88.7
591 | 0 | 0 | 60.04277723 | 0 | 0 | 0 | 14.10332346 | 13.03389273 | 0 | 0 | 12.82000658 | 0 | 0 | 0 | 0 | 0 | 0 | 59.5
592 | 0 | 0 | 56.36870945 | 0 | 0 | 0 | 20.02891048 | 2.72296366 | 0 | 0 | 20.87941641 | 0 | 0 | 0 | 0 | 0 | 0 | 84
593 | 0 | 0 | 62.66255989 | 0 | 0 | 0 | 6.228610541 | 22.21081451 | 0 | 0 | 8.898015058 | 0 | 0 | 0 | 0 | 0 | 0 | 55
594 | 0 | 0.679809653 | 62.57647859 | 0 | 0 | 0 | 6.186267845 | 21.71991842 | 0 | 0 | 8.837525493 | 0 | 0 | 0 | 0 | 0 | 0 | 55
595 | 0 | 1.350438893 | 62.49155976 | 0 | 0 | 0 | 6.144496962 | 21.23565159 | 0 | 0 | 8.777852802 | 0 | 0 | 0 | 0 | 0 | 0 | 55
596 | 0 | 2.012072435 | 62.40778001 | 0 | 0 | 0 | 6.103286385 | 20.75788062 | 0 | 0 | 8.71898055 | 0 | 0 | 0 | 0 | 0 | 0 | 55
597 | 0 | 4.572175049 | 62.08360549 | 0 | 0 | 0 | 5.943827564 | 18.90920967 | 0 | 0 | 8.491182234 | 0 | 0 | 0 | 0 | 0 | 0 | 57
598 | 0 | 4.603094091 | 61.5743089 | 0 | 0.811564798 | 4.412883591 | 8.039563784 | 17.23307127 | 0 | 0 | 3.325513568 | 0 | 0 | 0 | 0 | 0 | 0 | 41
599 | 0 | 0.614137444 | 62.98286557 | 0 | 0 | 2.226248234 | 10.61843641 | 18.26751827 | 1.387950623 | 0 | 3.165878524 | 0 | 0 | 0 | 0 | 0.736964933 | 0 | 31
600 | 0 | 0 | 57.16344555 | 5.631720927 | 9.230996637 | 0 | 2.542404198 | 23.30290824 | 0 | 0 | 2.128524445 | 0 | 0 | 0 | 0 | 0 | 0 | 91.1
601 | 0 | 0.35296713 | 57.63659093 | 5.665857784 | 7.875579087 | 0 | 2.963453195 | 23.21861902 | 0 | 0 | 2.286932863 | 0 | 0 | 0 | 0 | 0 | 0 | 86.6
602 | 0 | 0 | 58.8446754 | 4.103787016 | 8.826879271 | 0 | 2.306378132 | 25.05338838 | 0 | 0 | 0 | 0 | 0 | 0 | 0 | 0.8648918 | 0 | 75.2
603 | 0 | 7.340134362 | 62.62751928 | 0.799328191 | 4.012192088 | 0 | 1.188106494 | 23.79634237 | 0 | 0 | 0.236377208 | 0 | 0 | 0 | 0 | 0 | 0 | 43.6
604 | 0 | 7.245355541 | 62.95323511 | 0 | 1.575912876 | 2.158872518 | 1.217168482 | 21.47661755 | 0 | 0 | 2.386290839 | 0 | 0 | 0 | 0.986547085 | 0 | 0 | 44
605 | 0 | 7.92490241 | 63.13898011 | 0.65059793 | 2.819257699 | 0 | 0.749736663 | 23.20775761 | 0.266435343 | 0 | 0.848875395 | 0.393456844 | 0 | 0 | 0 | 0 | 0 | 38.2
606 | 0 | 7.278903312 | 62.72898217 | 0.491325974 | 3.815358486 | 0 | 2.304986049 | 22.32803591 | 0.491325974 | 0 | 0.56108213 | 0 | 0 | 0 | 0 | 0 | 0 | 46.5
607 | 0 | 0 | 63.29333333 | 0 | 0 | 0 | 0 | 29.96 | 0 | 6.746666667 | 0 | 0 | 0 | 0 | 0 | 0 | 0 | 62
608 | 0 | 0 | 63.2496583 | 0 | 0 | 0 | 0 | 28.57619095 | 0 | 6.834016735 | 0 | 1.340134013 | 0 | 0 | 0 | 0 | 0 | 54
609 | 0 | 0 | 63.1796513 | 0 | 0 | 0 | 0 | 26.42264226 | 0 | 6.974030736 | 0 | 3.423675701 | 0 | 0 | 0 | 0 | 0 | 62
610 | 0 | 0 | 63.1096443 | 0 | 0 | 0 | 0 | 24.18241824 | 0 | 7.114044738 | 0 | 5.593892723 | 0 | 0 | 0 | 0 | 0 | 67
611 | 0 | 0 | 62.8996233 | 0 | 0 | 0 | 0 | 17.71843851 | 0 | 7.534086742 | 0 | 11.84785145 | 0 | 0 | 0 | 0 | 0 | 77
612 | 0 | 0 | 62.08333333 | 0 | 0 | 0 | 0 | 28.75 | 0 | 9.166666667 | 0 | 0 | 0 | 0 | 0 | 0 | 0 | 88
613 | 0 | 0 | 60 | 0 | 0 | 0 | 0 | 25 | 0 | 13.33333333 | 0 | 1.666666667 | 0 | 0 | 0 | 0 | 0 | 84
614 | 0 | 0 | 61.89 | 0 | 0 | 0 | 0 | 24.33333333 | 0 | 9.553333333 | 0 | 4.223333333 | 0 | 0 | 0 | 0 | 0 | 81
615 | 0 | 0 | 61.82333333 | 0 | 0 | 0 | 0 | 22.78 | 0 | 9.686666667 | 0 | 5.71 | 0 | 0 | 0 | 0 | 0 | 86
616 | 0 | 0 | 61.53333333 | 0 | 0 | 0 | 0 | 16.09333333 | 0 | 10.26666667 | 0 | 12.10666667 | 0 | 0 | 0 | 0 | 0 | 96
617 | 0 | 0 | 59.51261793 | 0 | 0 | 0 | 0 | 26.1792846 | 0 | 14.30809748 | 0 | 0 | 0 | 0 | 0 | 0 | 0 | 127
618 | 0 | 0 | 59.30593059 | 0 | 0 | 0 | 0 | 23.08230823 | 0 | 14.72147215 | 0 | 2.890289029 | 0 | 0 | 0 | 0 | 0 | 123
619 | 0 | 0 | 59.2 | 0 | 0 | 0 | 0 | 21.46333333 | 0 | 14.93333333 | 0 | 4.403333333 | 0 | 0 | 0 | 0 | 0 | 120
620 | 0 | 0 | 58.86 | 0 | 0 | 0 | 0 | 16.32 | 0 | 15.61333333 | 0 | 9.206666667 | 0 | 0 | 0 | 0 | 0 | 128
621 | 0 | 0 | 58.61666667 | 0 | 0 | 0 | 0 | 12.62333333 | 0 | 16.1 | 0 | 12.66 | 0 | 0 | 0 | 0 | 0 | 138
622 | 0 | 0 | 58.14581458 | 0 | 0 | 0 | 0 | 24.81248125 | 0 | 17.04170417 | 0 | 0 | 0 | 0 | 0 | 0 | 0 | 155
623 | 0 | 0 | 57.89578958 | 0 | 0 | 0 | 0 | 21.60882755 | 0 | 17.54175418 | 0 | 2.953628696 | 0 | 0 | 0 | 0 | 0 | 146
624 | 0 | 0 | 57.63242991 | 0 | 0 | 0 | 0 | 18.21182118 | 0 | 18.06847351 | 0 | 6.087275394 | 0 | 0 | 0 | 0 | 0 | 150
625 | 0 | 0 | 57.35240191 | 0 | 0 | 0 | 0 | 14.60479381 | 0 | 18.62852952 | 0 | 9.414274761 | 0 | 0 | 0 | 0 | 0 | 153
626 | 0 | 0 | 57.05333333 | 0 | 0 | 0 | 0 | 10.76333333 | 0 | 19.22666667 | 0 | 12.95666667 | 0 | 0 | 0 | 0 | 0 | 158
627 | 0 | 0 | 56.89666667 | 0 | 0 | 0 | 0 | 8.75 | 0 | 19.54 | 0 | 14.81333333 | 0 | 0 | 0 | 0 | 0 | 156
628 | 0 | 0 | 56.72 | 0 | 0 | 0 | 0 | 23.38666667 | 0 | 19.89333333 | 0 | 0 | 0 | 0 | 0 | 0 | 0 | 177
629 | 0 | 0 | 56.57333333 | 0 | 0 | 0 | 0 | 21.75333333 | 0 | 20.18666667 | 0 | 1.486666667 | 0 | 0 | 0 | 0 | 0 | 171
630 | 0 | 0 | 56.4223089 | 0 | 0 | 0 | 0 | 20.0720072 | 0 | 20.48871554 | 0 | 3.016968364 | 0 | 0 | 0 | 0 | 0 | 176
631 | 0 | 0 | 56.10894423 | 0 | 0 | 0 | 0 | 16.55165517 | 0 | 21.11544488 | 0 | 6.223955729 | 0 | 0 | 0 | 0 | 0 | 179
632 | 0 | 0 | 55.41666667 | 0 | 0 | 0 | 0 | 8.816666667 | 0 | 22.5 | 0 | 13.26666667 | 0 | 0 | 0 | 0 | 0 | 188
633 | 0 | 0 | 55.23552355 | 0 | 0 | 0 | 0 | 21.90219022 | 0 | 22.86228623 | 0 | 0 | 0 | 0 | 0 | 0 | 0 | 196
634 | 0 | 0 | 55.06217288 | 0 | 0 | 0 | 0 | 20.2120212 | 0 | 23.20898757 | 0 | 1.516818349 | 0 | 0 | 0 | 0 | 0 | 199
635 | 0 | 0 | 54.88548855 | 0 | 0 | 0 | 0 | 18.46851352 | 0 | 23.56235624 | 0 | 3.083641698 | 0 | 0 | 0 | 0 | 0 | 201
636 | 0 | 0 | 54.51545155 | 0 | 0 | 0 | 0 | 14.81481481 | 0 | 24.30243024 | 0 | 6.367303397 | 0 | 0 | 0 | 0 | 0 | 205
637 | 0 | 0 | 54.12 | 0 | 0 | 0 | 0 | 10.92666667 | 0 | 25.09333333 | 0 | 9.86 | 0 | 0 | 0 | 0 | 0 | 208
638 | 0 | 0 | 53.6987032 | 0 | 0 | 0 | 0 | 6.774010734 | 0 | 25.93592693 | 0 | 13.59135914 | 0 | 0 | 0 | 0 | 0 | 210
639 | 0 | 0 | 49.83333333 | 0 | 0 | 0 | 0 | 13.19333333 | 0 | 33.66666667 | 0 | 3.306666667 | 0 | 0 | 0 | 0 | 0 | 265
640 | 0 | 0 | 61.09419337 | 0 | 6.637137518 | 0 | 0.242231296 | 26.25095162 | 0 | 1.730223545 | 4.045262648 | 0 | 0 | 0 | 0 | 0 | 0 | 87
641 | 0 | 4.376945571 | 62.24884445 | 0 | 5.993145301 | 0 | 1.955790334 | 24.47253404 | 0 | 0.289280885 | 0.663459422 | 0 | 0 | 0 | 0 | 0 | 0 | 60
642 | 0 | 1.591298217 | 61.72827072 | 0 | 6.123476684 | 1.839728741 | 1.685298956 | 24.8799812 | 0 | 0 | 2.15194548 | 0 | 0 | 0 | 0 | 0 | 0 | 63.1
643 | 0 | 4.609985139 | 63.05371992 | 0.313023682 | 4.104088279 | 0.132797926 | 1.827552408 | 25.29484301 | 0 | 0.101179372 | 0.104341227 | 0 | 0.018971132 | 0 | 0 | 0.439497897 | 0 | 49
644 | 0 | 4.070264282 | 63.29799019 | 0 | 4.260167748 | 0 | 1.690140845 | 25.80471594 | 0 | 0 | 0.250039563 | 0 | 0.082291502 | 0 | 0 | 0.544389935 | 0 | 46.4
645 | 0 | 4.347143261 | 63.13094827 | 0 | 4.171247291 | 0 | 2.336903603 | 24.97094575 | 0 | 0 | 0.395765933 | 0 | 0.069101988 | 0 | 0 | 0.577943902 | 0 | 48
646 | 0 | 7.804136253 | 63.61009732 | 0 | 2.816301703 | 0 | 1.332116788 | 24.06021898 | 0 | 0 | 0 | 0 | 0 | 0 | 0 | 0.377128954 | 0 | 39.6
647 | 0 | 3.768385298 | 63.80299292 | 0 | 3.255679815 | 0.499887846 | 1.288172525 | 26.70554683 | 0 | 0 | 0.105745506 | 0 | 0 | 0 | 0 | 0.573589259 | 0 | 32.5
648 | 0 | 5.691946833 | 63.68412823 | 0 | 3.227521501 | 0.412822518 | 1.1696638 | 25.55121188 | 0 | 0 | 0.262705238 | 0 | 0 | 0 | 0 | 0 | 0 | 34.6
649 | 0 | 6.707784835 | 63.34039093 | 0 | 3.356960938 | 0 | 1.884071312 | 24.06333425 | 0 | 0 | 0.174905643 | 0 | 0 | 0 | 0 | 0.472552088 | 0 | 36.6
650 | 0 | 6.923571363 | 63.64665912 | 0 | 1.793639619 | 0.180588289 | 2.399681675 | 23.71522145 | 0 | 0.373419852 | 0.407088856 | 0 | 0 | 0 | 0 | 0.560129779 | 0 | 37.9
651 | 0 | 6.325748207 | 63.65941133 | 0 | 3.45659164 | 0 | 1.007914915 | 25.34627752 | 0 | 0 | 0.136037596 | 0 | 0.068018798 | 0 | 0 | 0 | 0 | 36
652 | 0 | 0 | 59.06712869 | 0 | 11.78149205 | 1.474385107 | 1.569506726 | 23.52561489 | 0 | 0.570729719 | 2.011142818 | 0 | 0 | 0 | 0 | 0 | 0 | 98
653 | 0 | 1.353413388 | 60.30650833 | 0 | 9.181981026 | 0 | 1.685132356 | 24.09606581 | 0 | 0.82266304 | 2.554236051 | 0 | 0 | 0 | 0 | 0 | 0 | 89
654 | 0 | 0 | 60.74020569 | 0 | 3.418979809 | 0 | 0.323324046 | 26.0207065 | 0 | 5.984934475 | 0 | 0 | 0 | 0 | 0 | 0 | 3.511849482 | 94
655 | 0 | 1.331126052 | 58.47156999 | 0 | 10.16926248 | 0 | 0 | 21.37234366 | 0 | 3.466333322 | 1.665596811 | 1.459508767 | 0.527044833 | 0 | 0 | 0.912192979 | 0.625021116 | 110
656 | 0 | 1.396380001 | 59.16746633 | 0 | 10.57542768 | 0 | 0.946361801 | 22.21964859 | 0 | 2.574368816 | 0 | 1.518811423 | 0 | 0 | 0 | 0.949670759 | 0.651864597 | 110
657 | 0 | 11.52501228 | 62.53793024 | 0 | 3.820477993 | 0 | 1.785972315 | 20.33060717 | 0 | 0 | 0 | 0 | 0 | 0 | 0 | 0 | 0 | 46
658 | 0 | 7.718564532 | 63.18152465 | 0 | 3.075125311 | 0 | 0.571973308 | 24.14588394 | 0 | 0.781081829 | 0.273686153 | 0 | 0 | 0 | 0 | 0.252160276 | 0 | 49
659 | 0 | 10.94824307 | 62.40088944 | 0 | 2.299657685 | 0 | 1.28734018 | 20.9105006 | 0 | 2.153369028 | 0 | 0 | 0 | 0 | 0 | 0 | 0 | 53
660 | 0 | 5.581914597 | 62.74382113 | 0 | 4.384904022 | 0 | 1.90405309 | 24.2472168 | 0 | 0.620212733 | 0.517877632 | 0 | 0 | 0 | 0 | 0 | 0 | 50
661 | 0 | 10.85925452 | 62.6298484 | 0 | 2.048476736 | 0 | 2.054296273 | 20.62152646 | 0 | 1.588733378 | 0.19786423 | 0 | 0 | 0 | 0 | 0 | 0 | 47
662 | 0 | 9.594895564 | 63.51050382 | 0 | 1.077469452 | 0 | 0.920965509 | 22.90375008 | 0 | 1.203876482 | 0.34912418 | 0 | 0 | 0 | 0 | 0 | 0.439414916 | 40
663 | 0.237440278 | 12.92601708 | 63.64268134 | 0 | 0.87447517 | 0 | 0.318517446 | 21.44780657 | 0 | 0.457506877 | 0.095555234 | 0 | 0 | 0 | 0 | 0 | 0 | 32.5
664 | 0 | 8.172016663 | 62.8522421 | 0 | 2.260475374 | 0 | 0.955648125 | 23.09789267 | 0 | 1.654006371 | 1.007718696 | 0 | 0 | 0 | 0 | 0 | 0 | 41
665 | 0 | 8.347296268 | 63.38766184 | 0 | 2.796648896 | 0 | 0.402132521 | 24.17669459 | 0 | 0.755521706 | 0.134044174 | 0 | 0 | 0 | 0 | 0 | 0 | 35
666 | 0 | 1.748206967 | 62.61206455 | 0 | 0 | 4.501793033 | 8.997182377 | 19.85143443 | 0 | 0 | 2.289318648 | 0 | 0 | 0 | 0 | 0 | 0 | 37
667 | 0 | 4.750476894 | 62.6023014 | 0 | 0 | 0 | 8.510245523 | 18.57424159 | 0 | 0 | 5.159682481 | 0 | 0 | 0 | 0 | 0.40305212 | 0 | 43
668 | 0 | 1.738413222 | 62.30054246 | 0 | 0.520255052 | 4.219141579 | 9.694508771 | 19.14475145 | 0 | 0 | 2.382387463 | 0 | 0 | 0 | 0 | 0 | 0 | 37
669 | 0 | 0.674412188 | 62.98090187 | 0 | 0 | 2.124398394 | 10.70476074 | 18.23978419 | 1.354955397 | 0 | 3.166671776 | 0 | 0 | 0 | 0 | 0.754115447 | 0 | 40
670 | 0 | 6.685751224 | 64.08101702 | 0 | 2.585649644 | 0 | 1.009634623 | 25.60716594 | 0 | 0 | 0.030781543 | 0 | 0 | 0 | 0 | 0 | 0 | 30
671 | 0 | 7.256041603 | 63.45365555 | 0 | 3.132456409 | 0 | 1.523401652 | 24.08381768 | 0 | 0 | 0.17130621 | 0 | 0 | 0 | 0 | 0.379320893 | 0 | 38
672 | 0 | 5.921420148 | 63.33560921 | 0 | 3.804853827 | 0 | 1.539320961 | 24.84327478 | 0 | 0 | 0.173794302 | 0 | 0 | 0 | 0 | 0.381726771 | 0 | 44
673 | 0 | 11.30594085 | 62.73808485 | 0 | 1.814533717 | 0 | 1.465584925 | 20.890401 | 0 | 1.785454651 | 0 | 0 | 0 | 0 | 0 | 0 | 0 | 50
674 | 0 | 0 | 61.1748653 | 2.193688335 | 1.343502904 | 2.067734938 | 6.339654328 | 22.04534322 | 0 | 0 | 4.835210972 | 0 | 0 | 0 | 0 | 0 | 0 | 54
675 | 0 | 11.88395666 | 62.70826051 | 0 | 2.120470698 | 0 | 0.734009088 | 20.96295002 | 0 | 1.590353023 | 0 | 0 | 0 | 0 | 0 | 0 | 0 | 46
676 | 0 | 8.048720774 | 63.62773901 | 0 | 2.833884196 | 0 | 0.661035622 | 24.31754193 | 0 | 0 | 0 | 0 | 0 | 0 | 0 | 0 | 0.511078467 | 36
677 | 0 | 2.327856025 | 61.32303078 | 0 | 6.559728743 | 0.058685446 | 3.266823161 | 23.12858633 | 0 | 0 | 3.335289515 | 0 | 0 | 0 | 0 | 0 | 0 | 71
678 | 0 | 2.323840521 | 61.3376729 | 0 | 5.877949552 | 1.103336046 | 3.293734744 | 23.17005696 | 0 | 0.729048007 | 2.164361269 | 0 | 0 | 0 | 0 | 0 | 0 | 69
679 | 0 | 5.630609353 | 61.19666194 | 0 | 6.02109904 | 0.044087545 | 2.979058416 | 21.09903952 | 0 | 0 | 2.330341678 | 0 | 0 | 0 | 0 | 0.699102504 | 0 | 72
680 | 0 | 2.314890287 | 61.32503016 | 0 | 6.559942617 | 0.058687359 | 3.266929673 | 23.13912165 | 0 | 0 | 3.335398259 | 0 | 0 | 0 | 0 | 0 | 0 | 70.4
681 | 0 | 2.726918582 | 61.22906116 | 0 | 6.59005324 | 0.064926633 | 3.291780288 | 22.74379951 | 0 | 0 | 3.35346059 | 0 | 0 | 0 | 0 | 0 | 0 | 69.8
682 | 0 | 2.293967715 | 61.57767466 | 0 | 5.744722567 | 0.058819685 | 3.450754853 | 23.15534932 | 0 | 0 | 3.718711195 | 0 | 0 | 0 | 0 | 0 | 0 | 66.6
683 | 0 | 2.327716215 | 61.43531572 | 0 | 6.537276244 | 0.049177103 | 2.701462199 | 23.62468035 | 0 | 0 | 3.324372172 | 0 | 0 | 0 | 0 | 0 | 0 | 70
684 | 0 | 3.078729372 | 61.3104168 | 0 | 6.587959037 | 0.048920488 | 2.491683517 | 23.12960668 | 0 | 0 | 3.352684104 | 0 | 0 | 0 | 0 | 0 | 0 | 71
685 | 0 | 2.329253849 | 61.51138308 | 0 | 6.546914068 | 0 | 2.302934597 | 23.98012896 | 0 | 0 | 3.329385445 | 0 | 0 | 0 | 0 | 0 | 0 | 69
686 | 0 | 2.282171361 | 61.68458545 | 0 | 5.718620144 | 0 | 2.67792362 | 23.74843348 | 0 | 0 | 3.888265946 | 0 | 0 | 0 | 0 | 0 | 0 | 67
687 | 0 | 0 | 63.63636364 | 0 | 0 | 3.03030303 | 12.12121212 | 21.21212121 | 0 | 0 | 0 | 0 | 0 | 0 | 0 | 0 | 0 | 24.5
688 | 0 | 0 | 63.63636364 | 0 | 0 | 0 | 12.12121212 | 21.21212121 | 0 | 0 | 3.03030303 | 0 | 0 | 0 | 0 | 0 | 0 | 30
689 | 0 | 0 | 63.63636364 | 0 | 0 | 0 | 12.12121212 | 21.21212121 | 0 | 0 | 0 | 0 | 0 | 3.03030303 | 0 | 0 | 0 | 32
690 | 0 | 0 | 63.63636364 | 0 | 0 | 0 | 12.12121212 | 21.21212121 | 0 | 0 | 0 | 0 | 0 | 0 | 0 | 3.03030303 | 0 | 33
691 | 0 | 0 | 63.49206349 | 0 | 0 | 4.761904762 | 9.523809524 | 22.22222222 | 0 | 0 | 0 | 0 | 0 | 0 | 0 | 0 | 0 | 28
692 | 0 | 0 | 63.49206349 | 0 | 0 | 0 | 9.523809524 | 22.22222222 | 0 | 0 | 4.761904762 | 0 | 0 | 0 | 0 | 0 | 0 | 39
693 | 0 | 0 | 63.49206349 | 0 | 0 | 0 | 9.523809524 | 22.22222222 | 0 | 0 | 0 | 0 | 0 | 0 | 0 | 4.761904762 | 0 | 48
694 | 0 | 0 | 64.12870341 | 0 | 0 | 0 | 8.028034406 | 24.24338961 | 0 | 0 | 3.599872571 | 0 | 0 | 0 | 0 | 0 | 0 | 33
695 | 0 | 0 | 64.12870341 | 0 | 0 | 0.637145588 | 8.028034406 | 24.24338961 | 0 | 0 | 2.962726983 | 0 | 0 | 0 | 0 | 0 | 0 | 30
696 | 0 | 0 | 64.12870341 | 0 | 0 | 0 | 8.028034406 | 24.24338961 | 0 | 0 | 2.962726983 | 0 | 0 | 0.637145588 | 0 | 0 | 0 | 33.5
697 | 0 | 0 | 64.12870341 | 0 | 0 | 0 | 8.028034406 | 24.24338961 | 0 | 0 | 1.688435808 | 0 | 0 | 1.911436763 | 0 | 0 | 0 | 34
698 | 0 | 0 | 64.12870341 | 0 | 0 | 0 | 8.028034406 | 24.24338961 | 0 | 0 | 2.962726983 | 0 | 0 | 0 | 0 | 0.637145588 | 0 | 33.5
699 | 0 | 0 | 64.12870341 | 0 | 0 | 0 | 8.028034406 | 24.24338961 | 0 | 0 | 2.325581395 | 0 | 0 | 0 | 0 | 1.274291176 | 0 | 34
700 | 0 | 0 | 64.12870341 | 0 | 0 | 0 | 8.028034406 | 24.24338961 | 0 | 0 | 1.688435808 | 0 | 0 | 0 | 0 | 1.911436763 | 0 | 34.5
701 | 0 | 3.630209716 | 62.30753916 | 0 | 1.858242633 | 0 | 2.767454208 | 21.6053889 | 0 | 0.776479958 | 4.05826918 | 0 | 0 | 0 | 1.128218742 | 1.868197505 | 0 | 60.5
702 | 0.776325393 | 3.636122354 | 62.30508924 | 0 | 1.857872736 | 0 | 2.766903324 | 21.59445292 | 0 | 0 | 4.060778979 | 0 | 0 | 0 | 1.131311791 | 1.871143255 | 0 | 58.3
703 | 1.864693586 | 3.629848369 | 62.3046551 | 0 | 0 | 0 | 2.767178739 | 21.59992037 | 0 | 0.776402668 | 4.057865224 | 0 | 0 | 0 | 1.1314244 | 1.868011547 | 0 | 55.7
704 | 0 | 3.628764761 | 62.28605546 | 0 | 1.884038742 | 2.026668436 | 2.792888417 | 21.57688736 | 0 | 0.78280483 | 2.043253284 | 0 | 0 | 0 | 1.117818761 | 1.860819955 | 0 | 56.6
705 | 0.78280483 | 3.628764761 | 62.28605546 | 0 | 1.884038742 | 2.026668436 | 2.792888417 | 21.57688736 | 0 | 0 | 2.043253284 | 0 | 0 | 0 | 1.117818761 | 1.860819955 | 0 | 55.7
706 | 0.789412584 | 3.694981591 | 62.77488474 | 0 | 0 | 2.05645295 | 2.839231815 | 21.93770938 | 0 | 0.796046303 | 2.079670968 | 0 | 0 | 0 | 1.137682842 | 1.89392683 | 0 | 52.8
707 | 0.789255513 | 3.641187199 | 62.28817775 | 0 | 1.923395788 | 0 | 2.752445697 | 21.61167302 | 0 | 0 | 3.99933676 | 0 | 0 | 1.870336594 | 1.124191676 | 0 | 0 | 59.7
708 | 1.87678228 | 3.647456728 | 62.31182439 | 0 | 0 | 0 | 2.758803634 | 21.62610253 | 0 | 0.782545262 | 3.998938922 | 0 | 0 | 1.87346641 | 1.124079846 | 0 | 0 | 60.5
709 | 0 | 3.507028255 | 60.10577879 | 3.563822235 | 1.824506602 | 0 | 2.70481329 | 20.88598609 | 0 | 0.773817975 | 3.744853046 | 0 | 0 | 1.806758484 | 1.082635241 | 0 | 0 | 64.6
710 | 0.759808273 | 3.500798864 | 60.11006568 | 3.571808983 | 1.817859045 | 0 | 2.705485532 | 20.89117699 | 0 | 0 | 3.74933428 | 0 | 0 | 1.807207527 | 1.08645482 | 0 | 0 | 61.1
711 | 0.776196636 | 3.62888513 | 62.29807278 | 0 | 1.884101237 | 0 | 2.792981059 | 21.59418848 | 0 | 0 | 0 | 0 | 0 | 4.003715129 | 1.121172919 | 1.900686635 | 0 | 60.9
712 | 1.870460651 | 3.628163035 | 62.29230922 | 0 | 0 | 0 | 2.799058137 | 21.57994229 | 0 | 0.795940702 | 0 | 0 | 0 | 4.006234869 | 1.124266242 | 1.903624847 | 0 | 62.3
713 | 0 | 1.890484561 | 58.57517164 | 4.573645982 | 5.260190375 | 0 | 5.717886637 | 18.9545952 | 1.711386024 | 1.943550794 | 0.514079135 | 0 | 0 | 0 | 0 | 0.859009651 | 0 | 84.1
714 | 0 | 1.955566954 | 59.34023659 | 2.388356362 | 5.462764082 | 0 | 5.994934761 | 19.34087776 | 1.192575257 | 2.609559837 | 1.12525246 | 0 | 0 | 0 | 0 | 0.589875934 | 0 | 88.7
715 | 0 | 1.955253542 | 59.37880633 | 2.480928265 | 5.436245913 | 0 | 5.974741971 | 19.52048208 | 1.179562792 | 2.596320277 | 0 | 0 | 0 | 0 | 0 | 1.477658824 | 0 | 88.6
716 | 0 | 2.067889192 | 59.7574457 | 2.412537391 | 5.780985824 | 0 | 4.233320328 | 20.86097022 | 1.248536871 | 2.132917154 | 0.56574327 | 0 | 0 | 0 | 0 | 0.939654051 | 0 | 82.1
717 | 0 | 2.369485648 | 59.74764015 | 2.391960444 | 5.599434919 | 0 | 5.027932961 | 20.19520966 | 1.220060361 | 2.074102613 | 0.549027162 | 0 | 0 | 0 | 0 | 0.825146086 | 0 | 85
718 | 0 | 1.187058482 | 59.97548466 | 2.445082417 | 5.664333409 | 0 | 5.264346311 | 20.81223186 | 1.451566079 | 1.974129867 | 0.554820812 | 0 | 0 | 0 | 0 | 0.670946099 | 0 | 85.9
719 | 0 | 2.092862549 | 59.62354799 | 2.958307282 | 4.771463358 | 1.033268617 | 4.205469084 | 20.39224719 | 1.493961631 | 2.382441015 | 0 | 0 | 0 | 0 | 0 | 1.046431274 | 0 | 86.5
720 | 0 | 1.90896695 | 60.05454191 | 2.37646906 | 5.629504578 | 0.889552626 | 5.343808844 | 20.32660217 | 1.194727615 | 0.889552626 | 0.561651841 | 0 | 0 | 0 | 0 | 0.824621778 | 0 | 77.8
721 | 0 | 1.436846704 | 60.00776674 | 2.394744507 | 5.715025404 | 0 | 5.410828129 | 20.83104107 | 1.184427688 | 1.527458658 | 0.592213844 | 0 | 0 | 0 | 0 | 0.899647261 | 0 | 81.5
722 | 0 | 2.705978706 | 59.7968878 | 3.017199017 | 5.346437346 | 1.064701065 | 4.173628174 | 20.19000819 | 1.493857494 | 1.172809173 | 0 | 0 | 0 | 0 | 0 | 1.038493038 | 0 | 81.2
723 | 0 | 0.594707107 | 59.93656458 | 2.47464235 | 5.907423927 | 0.776423167 | 5.206991112 | 21.171573 | 1.202629927 | 1.149767073 | 0.667393531 | 0 | 0 | 0 | 0 | 0.91188423 | 0 | 78.2
724 | 0 | 1.945627252 | 59.61349492 | 3.223059286 | 5.404520144 | 0.602685883 | 5.928594825 | 19.85587946 | 1.179168031 | 0.818866689 | 0.547002948 | 0 | 0 | 0 | 0 | 0.881100557 | 0 | 81
725 | 0 | 1.746000133 | 60.80793999 | 1.752638917 | 4.932616345 | 3.843855806 | 3.883688508 | 20.85905862 | 1.440616079 | 0 | 0.733585607 | 0 | 0 | 0 | 0 | 0 | 0 | 76.8
726 | 0 | 1.802343046 | 60.89916892 | 1.859083475 | 6.32155135 | 2.286305531 | 1.809018391 | 22.73956143 | 1.515303228 | 0 | 0.767664631 | 0 | 0 | 0 | 0 | 0 | 0 | 79
727 | 0 | 0 | 59.76105909 | 2.382951243 | 5.753955441 | 0 | 6.80658702 | 20.58120762 | 1.233451727 | 2.105263158 | 0.597352276 | 0 | 0 | 0 | 0 | 0.778172425 | 0 | 82.1
728 | 0 | 1.935673086 | 59.9048457 | 2.939355427 | 6.054681135 | 0.580050184 | 5.872193437 | 20.13230358 | 1.160100368 | 0 | 0.540945677 | 0 | 0 | 0 | 0 | 0.879851403 | 0 | 73.7
729 | 0 | 2.804102298 | 60.50564715 | 1.418278593 | 7.990393353 | 0 | 1.733091004 | 21.82915747 | 1.551343632 | 0 | 0 | 0 | 0 | 2.167986499 | 0 | 0 | 0 | 63
730 | 0 | 1.568357696 | 59.03697334 | 3.779879622 | 8.123817713 | 1.097162511 | 1.891659501 | 21.83319003 | 1.568357696 | 0 | 0 | 0 | 0 | 0 | 0 | 1.100601892 | 0 | 85.1
731 | 0 | 1.905703924 | 58.68117376 | 4.04220244 | 5.321463897 | 0 | 6.356742499 | 19.18562479 | 1.153972964 | 1.965051105 | 0.520936367 | 0 | 0 | 0 | 0 | 0.867128256 | 0 | 85.6
732 | 0 | 1.93890849 | 59.72156003 | 2.348939957 | 5.409872541 | 0 | 6.471504402 | 19.52576205 | 1.176059248 | 1.996122183 | 0.527637392 | 0 | 0 | 0 | 0 | 0.883633705 | 0 | 80.9
733 | 0 | 1.95192368 | 60.0734325 | 1.766773363 | 5.441536434 | 0 | 6.508504362 | 19.6416243 | 1.179941003 | 2.0146865 | 0.533483964 | 0 | 0 | 0 | 0 | 0.888093893 | 0 | 82.3
734 | 0 | 1.969412561 | 60.60867157 | 0.895467274 | 5.495891928 | 0 | 6.560605594 | 19.8172139 | 1.193956365 | 2.024802289 | 0.538511247 | 0 | 0 | 0 | 0 | 0.895467274 | 0 | 84.1
735 | 11.81714349 | 4.45719698 | 57.8599883 | 0 | 0 | 0 | 12.05671783 | 12.62501045 | 0 | 0.239574338 | 0 | 0.866367663 | 0 | 0 | 0 | 0 | 0.078000947 | 72.9
736 | 0 | 5.226315289 | 61.86056824 | 0 | 3.129454246 | 1.865636185 | 1.976497419 | 22.98628488 | 0 | 2.603655253 | 0.351588483 | 0 | 0 | 0 | 0 | 0 | 0 | 77
737 | 0 | 5.693371289 | 63.67503988 | 0 | 3.228329215 | 0.42856696 | 1.169956518 | 25.53258047 | 0 | 0 | 0.272155661 | 0 | 0 | 0 | 0 | 0 | 0 | 32
738 | 0 | 0.842978524 | 60.40342544 | 0 | 7.34595571 | 0 | 1.732789188 | 24.37612899 | 0 | 2.368368234 | 2.930353917 | 0 | 0 | 0 | 0 | 0 | 0 | 70
739 | 0 | 8.534001731 | 62.24748605 | 0 | 0.232745502 | 3.571748277 | 7.059946886 | 16.77259571 | 0 | 0 | 1.539701012 | 0 | 0 | 0 | 0.041774834 | 0 | 0 | 38
740 | 0.365365656 | 13.17056197 | 61.73229716 | 0 | 3.137505075 | 0 | 0 | 19.56446094 | 0 | 1.867424462 | 0.162384736 | 0 | 0 | 0 | 0 | 0 | 0 | 43
741 | 0 | 10.05477424 | 62.79496669 | 0 | 3.541080681 | 0 | 1.131014064 | 22.00444115 | 0 | 0.473723168 | 0 | 0 | 0 | 0 | 0 | 0 | 0 | 56
742 | 0 | 8.983737943 | 45.70616467 | 22.10521411 | 0 | 0 | 6.42094963 | 5.815199665 | 0 | 0 | 0 | 0 | 0 | 0 | 0 | 0 | 10.96873398 | 107
743 | 0 | 11.62164671 | 45.84609672 | 21.87412977 | 0 | 0 | 3.861505616 | 5.824747053 | 0 | 0 | 0 | 0 | 0 | 0 | 0 | 0 | 10.97187413 | 100
744 | 0 | 15.89027348 | 48.59914694 | 18.33653927 | 0 | 0 | 3.28677762 | 5.946307602 | 0 | 0 | 0 | 0 | 0 | 0 | 0 | 0 | 7.940955089 | 81
745 | 0 | 15.85749511 | 47.90834113 | 19.04174815 | 0 | 0 | 3.299039197 | 5.280163251 | 0 | 0 | 0 | 0 | 0 | 0 | 0 | 0 | 8.613213162 | 94
746 | 0 | 16.56147639 | 50.05192938 | 15.43101382 | 0 | 0 | 3.451306224 | 5.528481265 | 0 | 0 | 0 | 0 | 0 | 0 | 0 | 0 | 8.975792922 | 79
747 | 0 | 17.47970453 | 52.87427777 | 10.66700797 | 0 | 0 | 3.642214583 | 5.854603964 | 0 | 0 | 0 | 0 | 0 | 0 | 0 | 0 | 9.48219118 | 82
748 | 0 | 9.347556013 | 49.98929015 | 16.57027803 | 0 | 0 | 5.003641349 | 9.37325965 | 0 | 0 | 0 | 0 | 0 | 0 | 0 | 0 | 9.71597481 | 86
749 | 0 | 9.924894813 | 53.04156345 | 11.47811726 | 0 | 0 | 5.347803861 | 9.924894813 | 0 | 0 | 0 | 0 | 0 | 0 | 0 | 0 | 10.28272581 | 80
750 | 0 | 0 | 56.05207313 | 5.660300359 | 2.073130917 | 9.218903036 | 0.979431929 | 19.91919687 | 0 | 3.223963435 | 2.864838394 | 0 | 0.008161933 | 0 | 0 | 0 | 0 | 90
751 | 0 | 3.430531732 | 58.51506984 | 4.90426016 | 7.470157874 | 0 | 1.862288655 | 23.12808485 | 0 | 0.210032555 | 0.479574334 | 0 | 0 | 0 | 0 | 0 | 0 | 73.5
752 | 0 | 3.433745429 | 58.4259098 | 4.903360613 | 7.473445934 | 0 | 2.388995299 | 22.68500784 | 0 | 0.208950026 | 0.48058506 | 0 | 0 | 0 | 0 | 0 | 0 | 74.5
753 | 0 | 3.445972081 | 58.32483561 | 4.922817258 | 7.496747424 | 0 | 1.870670558 | 22.76802982 | 0 | 0.210977882 | 0.959949365 | 0 | 0 | 0 | 0 | 0 | 0 | 75.5
754 | 0 | 3.452018345 | 58.67730981 | 4.932955222 | 6.259846655 | 0 | 1.876553583 | 23.27486609 | 0 | 1.043307776 | 0.483142527 | 0 | 0 | 0 | 0 | 0 | 0 | 73.6
755 | 0 | 3.44657457 | 58.87017198 | 4.926698619 | 6.251762052 | 0 | 1.874823795 | 23.23794756 | 0 | 0.211446293 | 1.180575134 | 0 | 0 | 0 | 0 | 0 | 0 | 69.7
756 | 0 | 2.339633247 | 58.50137006 | 4.946251669 | 7.538818239 | 0 | 2.648773976 | 23.32958617 | 0 | 0.21077777 | 0.484788871 | 0 | 0 | 0 | 0 | 0 | 0 | 73.4
757 | 0 | 2.354346757 | 58.66188769 | 4.979267693 | 6.318082789 | 0 | 2.66357439 | 23.48021646 | 0 | 1.054185115 | 0.488439103 | 0 | 0 | 0 | 0 | 0 | 0 | 73.4
758 | 0 | 2.349278234 | 58.86286442 | 4.970987829 | 6.304840079 | 0 | 2.660628361 | 23.4503255 | 0 | 0.212284178 | 1.188791395 | 0 | 0 | 0 | 0 | 0 | 0 | 70.2
759 | 0 | 7.861519608 | 62.48468137 | 0 | 4.908088235 | 0 | 0.992647059 | 21.59926471 | 0 | 0 | 0.361519608 | 0 | 0 | 0 | 1.397058824 | 0.395220588 | 0 | 52.9
760 | 0 | 7.585636881 | 62.9779288 | 0 | 4.255058622 | 0 | 0.991826614 | 22.31303762 | 0 | 0 | 0 | 0 | 0 | 0 | 1.481617535 | 0.39489393 | 0 | 46.5
761 | 0 | 7.43354068 | 62.76421255 | 0 | 4.338811005 | 0 | 0.810819175 | 22.73697892 | 0 | 0 | 0 | 0 | 0 | 0 | 0.838671742 | 1.076965927 | 0 | 49.7
762 | 0.841761827 | 6.394779772 | 61.31158238 | 0 | 3.673735726 | 0 | 0.691680261 | 20.62316476 | 0 | 0.535073409 | 0 | 0 | 0 | 0 | 0.982055465 | 4.946166395 | 0 | 75.4
763 | 2.897371715 | 7.459324155 | 60.43178974 | 0 | 3.491864831 | 0 | 0.638297872 | 20.16270338 | 0 | 2.065081352 | 0 | 0 | 0 | 0 | 0.87922403 | 1.974342929 | 0 | 75
764 | 4.567169883 | 6.535448118 | 59.11841519 | 0 | 3.669023505 | 0 | 0.891776546 | 18.92477228 | 0 | 2.407796675 | 0 | 0 | 0 | 0 | 0.920440792 | 2.965157016 | 0 | 87.8
765 | 0 | 7.36715701 | 63.17021915 | 0 | 0 | 0.732512759 | 6.262383669 | 19.52566797 | 0 | 0 | 1.471029721 | 0 | 0 | 0.73551486 | 0 | 0.73551486 | 0 | 36.6
766 | 0 | 7.366051328 | 63.16974336 | 0 | 0 | 0.729401171 | 6.261443794 | 19.52573916 | 0 | 0 | 1.473810596 | 0 | 0 | 0 | 0 | 1.473810596 | 0 | 37.5
767 | 0 | 7.313797314 | 63.44017094 | 0 | 0 | 0.72039072 | 4.755799756 | 20.84554335 | 0 | 0 | 0 | 0 | 0 | 0 | 0 | 2.924297924 | 0 | 41.2
768 | 0 | 8.105673972 | 63.17021915 | 0 | 0 | 0.729510657 | 5.523866707 | 19.52566797 | 0 | 0 | 0 | 0 | 0 | 0 | 0 | 2.945061543 | 0 | 40.8
769 | 0 | 8.099669769 | 63.17021915 | 0 | 0 | 0.732512759 | 5.523866707 | 19.52867007 | 0 | 0 | 0 | 0 | 0 | 1.474031822 | 0 | 1.471029721 | 0 | 39.9
770 | 0 | 8.098940354 | 63.16753219 | 0 | 0 | 0 | 5.529372917 | 19.52090775 | 0 | 0 | 0 | 0 | 0 | 0.735448624 | 0 | 2.947798157 | 0 | 43.5
771 | 0 | 8.099912936 | 63.16911345 | 0 | 0 | 1.471073884 | 5.524032544 | 19.52625417 | 0 | 0 | 0 | 0 | 0 | 0 | 0 | 2.209613018 | 0 | 37.9
772 | 0 | 7.393625133 | 63.03492451 | 0 | 0 | 0.735092268 | 5.54521885 | 19.60042702 | 0 | 0 | 0.738142443 | 0 | 0 | 0.735092268 | 0 | 2.217477505 | 0 | 42.9
773 | 0 | 7.366493561 | 63.16753219 | 0 | 0 | 0.738450455 | 6.26181971 | 19.52090775 | 0 | 0 | 0 | 0 | 0 | 1.473899078 | 0 | 1.470897247 | 0 | 39.7
774 | 0 | 8.63330755 | 62.58701731 | 0 | 3.111798655 | 0 | 3.5818409 | 20.62235973 | 0 | 0 | 0 | 0 | 0 | 0 | 0 | 1.463675849 | 0 | 49.9
775 | 0 | 30.67084446 | 58.98140538 | 0 | 0 | 0 | 0 | 2.627388535 | 0 | 0 | 0 | 0 | 0 | 0 | 0 | 7.720361619 | 0 | 66.5
776 | 0 | 28.33943393 | 59.02459143 | 0 | 0 | 0 | 2.062174563 | 2.848378615 | 0 | 0 | 0 | 0 | 0 | 0 | 0 | 7.725421457 | 0 | 80.9
777 | 0 | 25.00697895 | 59.02238848 | 0 | 0 | 0 | 1.122215398 | 4.980179778 | 0 | 0 | 0 | 0 | 0 | 0 | 0 | 9.868237396 | 0 | 85.4
778 | 0 | 28.25919259 | 58.34147596 | 0 | 2.597068655 | 0 | 1.038827462 | 3.332476215 | 0 | 0 | 0 | 0 | 0 | 0 | 0 | 6.430959115 | 0 | 78
779 | 0 | 28.27976344 | 58.35176138 | 0 | 0 | 0 | 1.007971201 | 3.353047056 | 0 | 2.586783235 | 0 | 0 | 0 | 0 | 0 | 6.420673695 | 0 | 87.3
780 | 0 | 28.66369768 | 59.10878454 | 0 | 0 | 0 | 1.031330573 | 3.370054952 | 0 | 0 | 0 | 0 | 0 | 0 | 0 | 5.219157747 | 2.606974503 | 71.9
781 | 0 | 27.13554225 | 58.8063179 | 0 | 0 | 0 | 1.062014034 | 3.513857658 | 0 | 0 | 0 | 0 | 0 | 0 | 0 | 6.773048685 | 2.709219474 | 81.1
782 | 5.309968066 | 26.35982159 | 57.24314481 | 0 | 0 | 0 | 1.066216252 | 3.428254731 | 0 | 0 | 0 | 0 | 0 | 0 | 0 | 6.592594548 | 0 | 84.8
783 | 2.571619606 | 28.27238595 | 58.3551921 | 0 | 0 | 0 | 1.018361364 | 3.350820347 | 0 | 0 | 0 | 0 | 0 | 0 | 0 | 6.431620635 | 0 | 81.3
784 | 5.13835999 | 27.90555979 | 57.58568165 | 0 | 0 | 0 | 1.015486164 | 3.28002031 | 0 | 0 | 0 | 0 | 0 | 0 | 0 | 5.074892105 | 0 | 77.6
785 | 2.642165641 | 28.06717018 | 58.16657583 | 0 | 0 | 0 | 1.048560824 | 3.096368969 | 0 | 0 | 0 | 0 | 0 | 0 | 0 | 6.979158556 | 0 | 80.8
786 | 2.591414944 | 27.14891362 | 58.11340753 | 0 | 0 | 0 | 1.038685745 | 3.42872284 | 0 | 0 | 0 | 0 | 0 | 0 | 0 | 7.678855326 | 0 | 85
787 | 1.990716864 | 28.17947396 | 58.31356369 | 0 | 0.072202166 | 0 | 1.031459515 | 3.31872099 | 0 | 0.53120165 | 0 | 0 | 0 | 0.152140278 | 0 | 6.410520887 | 0 | 77.9
788 | 1.537033216 | 28.14627605 | 58.30668455 | 0 | 0.072209614 | 0 | 1.036723747 | 3.337115742 | 0 | 1.021250258 | 0 | 0 | 0 | 0.154734888 | 0 | 6.387971941 | 0 | 79.1
789 | 1.237623762 | 28.17141089 | 58.31528465 | 0 | 0.072194719 | 0 | 1.041666667 | 3.318378713 | 0 | 1.278877888 | 0 | 0 | 0 | 0.15470297 | 0 | 6.409859736 | 0 | 79.9
790 | 1.985098868 | 28.20902833 | 58.35675063 | 0 | 0.510453995 | 0 | 1.02606409 | 3.34373147 | 0 | 0 | 0 | 0 | 0 | 0.152104978 | 0 | 6.41676764 | 0 | 77.9
791 | 1.526323931 | 28.19574073 | 58.32774713 | 0 | 1.031299954 | 0 | 1.031299954 | 3.320785851 | 0 | 0 | 0 | 0 | 0 | 0.152116743 | 0 | 6.414685711 | 0 | 78.1
792 | 2.558811391 | 29.17354519 | 58.30581923 | 0 | 0.072224515 | 0 | 0 | 3.340383822 | 0 | 0 | 0 | 0 | 0 | 0.149607924 | 0 | 6.399607924 | 0 | 78.2
793 | 1.268609771 | 28.56468861 | 58.14111973 | 0 | 0.152023485 | 0 | 0 | 3.365485427 | 0 | 1.310547285 | 0 | 0 | 0 | 0.18347662 | 0 | 7.014049067 | 0 | 83.6
794 | 0 | 18.07361002 | 59.63978074 | 0 | 0 | 0 | 0 | 9.039937353 | 0 | 0 | 0 | 0 | 0 | 0 | 1.202819107 | 2.408770556 | 9.635082224 | 74.6
795 | 0 | 13.66091073 | 59.83398893 | 0 | 0 | 0 | 0 | 10.10734049 | 0 | 0 | 0 | 1.363424228 | 0 | 0 | 1.366757784 | 0 | 13.66757784 | 73.8
796 | 0 | 18.07417617 | 59.63851648 | 0 | 0 | 0 | 0 | 9.037088084 | 0 | 0 | 0 | 0 | 0 | 0 | 1.202856785 | 0 | 12.04736249 | 74.8
797 | 2.897643709 | 7.460024408 | 60.43433364 | 0 | 3.485934224 | 0 | 0.638357793 | 20.16772538 | 0 | 2.065275214 | 0 | 0 | 0 | 0 | 0.876177363 | 1.974528272 | 0 | 75
798 | 0 | 7.366935847 | 63.16832278 | 0 | 0 | 0.73549278 | 6.262195671 | 19.52207979 | 0 | 0 | 1.473987572 | 0 | 0 | 0.73549278 | 0 | 0.73549278 | 0 | 36.6
799 | 0 | 7.366493561 | 63.16753219 | 0 | 0 | 0.735448624 | 6.26181971 | 19.52090775 | 0 | 0 | 1.473899078 | 0 | 0 | 0 | 0 | 1.473899078 | 0 | 37.5
800 | 0 | 7.315137082 | 63.43652684 | 0 | 0 | 0.732734933 | 4.750564817 | 20.84020272 | 0 | 0 | 0 | 0 | 0 | 0 | 0 | 2.924833608 | 0 | 41.2
801 | 0 | 8.104944016 | 63.16753219 | 0 | 0 | 0.735448624 | 5.523369255 | 19.52090775 | 0 | 0 | 0 | 0 | 0 | 0 | 0 | 2.947798157 | 0 | 40.8
802 | 0 | 8.104944016 | 63.16753219 | 0 | 0 | 0.735448624 | 5.523369255 | 19.52090775 | 0 | 0 | 0 | 0 | 0 | 1.473899078 | 0 | 1.473899078 | 0 | 39.9
803 | 0 | 8.104944016 | 63.16753219 | 0 | 0 | 0 | 5.523369255 | 19.52090775 | 0 | 0 | 0 | 0 | 0 | 0.735448624 | 0 | 2.947798157 | 0 | 43.5
804 | 0 | 8.104944016 | 63.16753219 | 0 | 0 | 1.473899078 | 5.523369255 | 19.52090775 | 0 | 0 | 0 | 0 | 0 | 0 | 0 | 2.209347702 | 0 | 37.9
805 | 0 | 7.983269685 | 62.97508638 | 0 | 0 | 0.727404983 | 5.443413954 | 19.23683094 | 0 | 0 | 0.727404983 | 0 | 0 | 0.727404983 | 0 | 2.179184094 | 0 | 42.9
806 | 0 | 7.503171631 | 63.22720957 | 0 | 0 | 0.749108923 | 5.630399323 | 19.88763366 | 0 | 0 | 0 | 0 | 0 | 1.501238446 | 0 | 1.501238446 | 0 | 39.7
807 | 0 | 9.614010007 | 63.02418394 | 0 | 0 | 0 | 4.771265189 | 18.85573028 | 0 | 0 | 0 | 0 | 0 | 0 | 0 | 3.734810579 | 0 | 46.3
808 | 0 | 9.614010007 | 63.02418394 | 0 | 0 | 0.738622826 | 4.771265189 | 18.85573028 | 0 | 0 | 0 | 0 | 0 | 0 | 0 | 2.996187753 | 0 | 43.3
809 | 0 | 8.104944016 | 63.16753219 | 0 | 0 | 0 | 5.523369255 | 19.52090775 | 0 | 0 | 0 | 0 | 0 | 0 | 0 | 3.683246781 | 0 | 45.5
810 | 0 | 8.810252371 | 63.29566456 | 0 | 0 | 0.733177811 | 3.999151695 | 20.18662708 | 0 | 0 | 1.469385282 | 0 | 0 | 0 | 0 | 1.505741206 | 0 | 38.4
811 | 0 | 8.077564005 | 63.29647023 | 0 | 0 | 1.099833359 | 4.73261627 | 20.18785033 | 0 | 0 | 1.099833359 | 0 | 0 | 0 | 0 | 1.50583245 | 0 | 36.9
812 | 0 | 8.200651626 | 62.75895986 | 0 | 0 | 1.49074814 | 4.807278539 | 19.01395463 | 0 | 0 | 1.49074814 | 0 | 0 | 0 | 0 | 2.237659064 | 0 | 44.3
813 | 0 | 7.845540913 | 62.48850751 | 0 | 4.903463071 | 0 | 0.980692614 | 21.60588416 | 0 | 0 | 0.36775973 | 0 | 0 | 0 | 1.409745633 | 0.398406375 | 0 | 52.9
814 | 0 | 7.591062137 | 62.96296296 | 0 | 4.285277013 | 0 | 0.979491889 | 22.31404959 | 0 | 0 | 0 | 0 | 0 | 0 | 1.469237833 | 0.39791858 | 0 | 46.5
815 | 0 | 7.428040854 | 62.76694522 | 0 | 4.333023832 | 0 | 0.804704426 | 22.74837512 | 0 | 0 | 0 | 0 | 0 | 0 | 0.835654596 | 1.083255958 | 0 | 49.7
816 | 0.848010437 | 6.392694064 | 61.31767776 | 0 | 3.652968037 | 0 | 0.717547293 | 20.61317678 | 0 | 0.521852577 | 0 | 0 | 0 | 0 | 0.978473581 | 4.957599478 | 0 | 75.4
817 | 2.879679479 | 7.455865782 | 60.43257794 | 0 | 3.51195693 | 0 | 0.626017278 | 20.17653687 | 0 | 2.065857018 | 0 | 0 | 0 | 0 | 0.876424189 | 1.975084512 | 0 | 75
818 | 4.520853231 | 6.558420885 | 59.12129895 | 0 | 3.693091372 | 0 | 0.891435848 | 18.91117479 | 0 | 2.419611589 | 0 | 0 | 0 | 0 | 0.923272843 | 2.960840497 | 0 | 87.8
819 | 0 | 10.98901099 | 62.36263736 | 0 | 0 | 0.549450549 | 9.340659341 | 14.56043956 | 0 | 0 | 1.098901099 | 0 | 0 | 0.549450549 | 0 | 0.549450549 | 0 | 36.6
820 | 0 | 12.37704457 | 62.08195155 | 0 | 0 | 1.124163903 | 7.256477994 | 14.34714181 | 0 | 0 | 1.124163903 | 0 | 0 | 0 | 0 | 1.689056264 | 0 | 44.3
821 | 0 | 12.2324159 | 62.49652488 | 0 | 0 | 0.834028357 | 7.17264387 | 15.29051988 | 0 | 0 | 0.834028357 | 0 | 0 | 0 | 0 | 1.139838755 | 0 | 36.9
822 | 0 | 13.34445371 | 62.49652488 | 0 | 0 | 0.556018905 | 6.060606061 | 15.29051988 | 0 | 0 | 1.112037809 | 0 | 0 | 0 | 0 | 1.139838755 | 0 | 38.4
823 | 0 | 12.08791209 | 62.36263736 | 0 | 0 | 0 | 8.241758242 | 14.56043956 | 0 | 0 | 0 | 0 | 0 | 0 | 0 | 2.747252747 | 0 | 45.5
824 | 0 | 14.14196356 | 62.22463965 | 0 | 0 | 0.543921675 | 7.016589611 | 13.87000272 | 0 | 0 | 0 | 0 | 0 | 0 | 0 | 2.202882785 | 0 | 43.3
825 | 0 | 14.14196356 | 62.22463965 | 0 | 0 | 0 | 7.016589611 | 13.87000272 | 0 | 0 | 0 | 0 | 0 | 0 | 0 | 2.74680446 | 0 | 46.3
826 | 0 | 10.98901099 | 62.36263736 | 0 | 0 | 0.549450549 | 9.340659341 | 14.56043956 | 0 | 0 | 0 | 0 | 0 | 1.098901099 | 0 | 1.098901099 | 0 | 39.7
827 | 0 | 11.17318436 | 62.29050279 | 0 | 0 | 0.558659218 | 8.379888268 | 14.80446927 | 0 | 0 | 0.558659218 | 0 | 0 | 0.558659218 | 0 | 1.675977654 | 0 | 42.9
828 | 0 | 12.08791209 | 62.36263736 | 0 | 0 | 1.098901099 | 8.241758242 | 14.56043956 | 0 | 0 | 0 | 0 | 0 | 0 | 0 | 1.648351648 | 0 | 37.9
829 | 0 | 12.08791209 | 62.36263736 | 0 | 0 | 0 | 8.241758242 | 14.56043956 | 0 | 0 | 0 | 0 | 0 | 0.549450549 | 0 | 2.197802198 | 0 | 43.5
830 | 0 | 12.08791209 | 62.36263736 | 0 | 0 | 0.549450549 | 8.241758242 | 14.56043956 | 0 | 0 | 0 | 0 | 0 | 1.098901099 | 0 | 1.098901099 | 0 | 39.9
831 | 0 | 11.23595506 | 62.64044944 | 0 | 0 | 0.561797753 | 7.303370787 | 16.01123596 | 0 | 0 | 0 | 0 | 0 | 0 | 0 | 2.247191011 | 0 | 41.2
832 | 0 | 10.98901099 | 62.36263736 | 0 | 0 | 0.549450549 | 9.340659341 | 14.56043956 | 0 | 0 | 1.098901099 | 0 | 0 | 0 | 0 | 1.098901099 | 0 | 37.5
833 | 0 | 16.64708089 | 58.33229154 | 0 | 0 | 0 | 16.68208526 | 0 | 0 | 0 | 0 | 0 | 0 | 0 | 0 | 8.338542318 | 0 | 71.5
834 | 0 | 16.66333467 | 58.33666533 | 0 | 0 | 0 | 16.68332667 | 0 | 0 | 0 | 0 | 0 | 0 | 8.316673331 | 0 | 0 | 0 | 66
835 | 0 | 16.67666467 | 58.33583283 | 0 | 0 | 0 | 16.66666667 | 0 | 0 | 0 | 8.320835833 | 0 | 0 | 0 | 0 | 0 | 0 | 58.8
836 | 5.555555556 | 16.66666667 | 61.11111111 | 0 | 0 | 0 | 0 | 16.66666667 | 0 | 0 | 0 | 0 | 0 | 0 | 0 | 0 | 0 | 59
837 | 18.75 | 6.25 | 56.25 | 0 | 0 | 0 | 0 | 18.75 | 0 | 0 | 0 | 0 | 0 | 0 | 0 | 0 | 0 | 140
838 | 0 | 0 | 61.76470588 | 0 | 11.76470588 | 0 | 0 | 16.91176471 | 5.882352941 | 0 | 0 | 0 | 0 | 0 | 3.676470588 | 0 | 0 | 89.8
839 | 0 | 0 | 61.76470588 | 0 | 11.76470588 | 0 | 0 | 16.17647059 | 5.882352941 | 0 | 0 | 0 | 0 | 0 | 4.411764706 | 0 | 0 | 96.8
840 | 0 | 0 | 61.76470588 | 0 | 11.76470588 | 0 | 0 | 15.44117647 | 5.882352941 | 0 | 0 | 0 | 0 | 0 | 5.147058824 | 0 | 0 | 84.1
841 | 0 | 0 | 61.76470588 | 0 | 11.76470588 | 0 | 0 | 14.70588235 | 5.882352941 | 0 | 0 | 0 | 0 | 0 | 5.882352941 | 0 | 0 | 79
842 | 0 | 0 | 62.5 | 0 | 11.11111111 | 0 | 0 | 13.19444444 | 8.333333333 | 0 | 0 | 0 | 0 | 0 | 4.861111111 | 0 | 0 | 79
843 | 0 | 0 | 62.5 | 0 | 11.11111111 | 0 | 0 | 12.5 | 8.333333333 | 0 | 0 | 0 | 0 | 0 | 5.555555556 | 0 | 0 | 85.2
844 | 0 | 0 | 62.34392736 | 0 | 11.12372304 | 0 | 0 | 12.06015891 | 7.434733258 | 0 | 0 | 0 | 0 | 0 | 7.037457435 | 0 | 0 | 77.1
845 | 0 | 0 | 62.5 | 0 | 11.11111111 | 0 | 0 | 11.11111111 | 8.333333333 | 0 | 0 | 0 | 0 | 0 | 6.944444444 | 0 | 0 | 81.2
846 | 0 | 0 | 58.82352941 | 0 | 17.64705882 | 0 | 0 | 13.97058824 | 5.882352941 | 0 | 0 | 0 | 0 | 0 | 3.676470588 | 0 | 0 | 138.4
847 | 0 | 0 | 58.82352941 | 0 | 17.64705882 | 0 | 0 | 13.23529412 | 5.882352941 | 0 | 0 | 0 | 0 | 0 | 4.411764706 | 0 | 0 | 139.3
848 | 0 | 0 | 58.82352941 | 0 | 17.64705882 | 0 | 0 | 12.5 | 5.882352941 | 0 | 0 | 0 | 0 | 0 | 5.147058824 | 0 | 0 | 118.6
849 | 0 | 0 | 59.72222222 | 0 | 16.66666667 | 0 | 0 | 11.80555556 | 8.333333333 | 0 | 0 | 0 | 0 | 0 | 3.472222222 | 0 | 0 | 136.8
850 | 0 | 0 | 59.72222222 | 0 | 16.66666667 | 0 | 0 | 11.11111111 | 8.333333333 | 0 | 0 | 0 | 0 | 0 | 4.166666667 | 0 | 0 | 118.9
851 | 0 | 0 | 59.72222222 | 0 | 16.66666667 | 0 | 0 | 10.41666667 | 8.333333333 | 0 | 0 | 0 | 0 | 0 | 4.861111111 | 0 | 0 | 118.3
852 | 0 | 0 | 59.72222222 | 0 | 16.66666667 | 0 | 0 | 9.722222222 | 8.333333333 | 0 | 0 | 0 | 0 | 0 | 5.555555556 | 0 | 0 | 115.3
853 | 0 | 0 | 60.52631579 | 0 | 15.78947368 | 0 | 0 | 8.552631579 | 10.52631579 | 0 | 0 | 0 | 0 | 0 | 4.605263158 | 0 | 0 | 125
854 | 0 | 0 | 60.52631579 | 0 | 15.78947368 | 0 | 0 | 7.894736842 | 10.52631579 | 0 | 0 | 0 | 0 | 0 | 5.263157895 | 0 | 0 | 119.3
855 | 0 | 0 | 60.6223176 | 0 | 15.34334764 | 0 | 0 | 7.430257511 | 9.763948498 | 0 | 0 | 0 | 0 | 0 | 6.840128755 | 0 | 0 | 116.9
856 | 0 | 12.5716602 | 62.073658 | 0 | 4.806300307 | 0 | 0.56749088 | 19.98089061 | 0 | 0 | 0 | 0 | 0 | 0 | 0 | 0 | 0 | 51.3
857 | 0 | 14.10109133 | 62.07352096 | 0 | 3.153360138 | 1.421596783 | 1.154508903 | 17.22860425 | 0 | 0 | 0 | 0 | 0 | 0 | 0.867317634 | 0 | 0 | 42.9
858 | 0 | 13.68904818 | 62.06029425 | 0 | 3.208370668 | 0.884469752 | 1.173512154 | 17.42636645 | 0 | 0 | 0.569413533 | 0 | 0 | 0 | 0.867127208 | 0.121397809 | 0 | 45.5
859 | 4.199619719 | 14.90809887 | 57.72548155 | 0 | 1.34476012 | 0 | 7.881176114 | 7.382402381 | 0 | 1.107773706 | 2.722588112 | 0 | 0 | 0 | 0 | 2.728099424 | 0 | 81
860 | 2.719373525 | 16.53078738 | 57.67270972 | 0 | 1.308732032 | 0 | 7.659300579 | 6.667024244 | 0 | 2.805192019 | 2.646964171 | 0 | 0 | 0 | 0 | 1.989916327 | 0 | 82.3
861 | 2.693439128 | 15.78819529 | 57.62016571 | 0 | 1.948560171 | 0 | 7.578333738 | 7.267967506 | 0 | 2.779801905 | 2.617871697 | 0 | 0 | 0 | 0 | 1.705664858 | 0 | 85
862 | 2.701682485 | 15.84339948 | 57.37435289 | 0 | 1.957506471 | 0 | 7.608930112 | 6.959124245 | 0 | 3.213977567 | 2.628882657 | 0 | 0 | 0 | 0 | 1.71214409 | 0 | 87.6
863 | 2.744527122 | 16.07893885 | 57.47870161 | 0 | 1.321039577 | 0 | 7.721341529 | 6.721125849 | 0 | 3.262158956 | 2.666343147 | 0 | 0 | 0 | 0 | 2.005823358 | 0 | 85.7
864 | 2.75351672 | 16.1347373 | 57.36402471 | 0 | 1.322341033 | 0 | 6.938209126 | 7.085135907 | 0 | 3.711261666 | 2.677332463 | 0 | 0 | 0 | 0 | 2.01344108 | 0 | 89.4
865 | 2.783906731 | 15.73370379 | 57.23625072 | 0 | 1.340197761 | 0 | 7.436463185 | 6.829015826 | 0 | 3.759091281 | 2.710359293 | 0 | 0 | 0 | 0 | 2.171011413 | 0 | 89.7
866 | 2.819543686 | 13.6176787 | 57.33715894 | 0 | 1.561508539 | 0 | 8.469666455 | 7.664082545 | 0 | 3.685822275 | 2.742295914 | 0 | 0 | 0 | 0 | 2.102242944 | 0 | 88.2
867 | 2.817453649 | 13.31989021 | 57.60656472 | 0 | 2.716630258 | 0 | 7.690584216 | 8.592393435 | 0 | 2.234918501 | 2.741836106 | 0 | 0 | 0 | 0 | 2.279728897 | 0 | 87.4
868 | 2.88227484 | 12.37552556 | 57.30803275 | 0 | 1.598805045 | 0 | 8.956627572 | 8.317658774 | 0 | 4.254259792 | 1.919672494 | 0 | 0 | 0 | 0 | 2.387143173 | 0 | 93.6
869 | 3.562657031 | 12.60198176 | 57.36103661 | 0 | 1.64864636 | 0.527905598 | 7.667334782 | 8.864297208 | 0 | 3.342461113 | 1.99305536 | 0 | 0 | 0 | 0 | 2.430624171 | 0 | 90.1
870 | 9.539087341 | 11.69325962 | 56.52410553 | 0 | 0 | 0 | 8.427626114 | 7.757311868 | 0 | 0 | 3.483342405 | 0 | 0 | 0 | 0 | 2.575267123 | 0 | 87.2
871 | 9.028844513 | 13.51197588 | 56.59668885 | 0 | 0 | 0.540479035 | 7.373271889 | 7.265176082 | 0 | 0 | 3.362348524 | 0 | 0 | 0 | 0 | 2.321215224 | 0 | 85.5
872 | 0 | 2.363114294 | 61.94923925 | 0 | 1.412587874 | 2.970395063 | 5.663553253 | 20.92148256 | 0 | 0.660087792 | 2.650252484 | 0 | 0 | 0 | 0 | 0 | 1.409287435 | 50
873 | 0 | 1.714912426 | 61.65376051 | 0 | 1.023629898 | 5.42390907 | 7.019176443 | 19.69158164 | 0 | 0.478580212 | 1.970819901 | 0 | 0 | 0 | 0 | 0 | 1.023629898 | 46.8
874 | 0 | 1.406854247 | 61.51153487 | 0 | 0.840112015 | 6.590878784 | 7.667689025 | 19.10254701 | 0 | 0.393385785 | 1.650220029 | 0 | 0 | 0 | 0 | 0 | 0.836778237 | 49.3
875 | 0 | 1.10367893 | 61.37458194 | 0 | 0.662207358 | 7.725752508 | 8.294314381 | 18.53511706 | 0 | 0.307692308 | 1.337792642 | 0 | 0 | 0 | 0 | 0 | 0.658862876 | 45.1
876 | 0 | 0.538231238 | 61.11279308 | 0 | 0.322938743 | 9.8832711 | 9.486325563 | 17.44878393 | 0 | 0.14801359 | 0.740067952 | 0 | 0 | 0 | 0 | 0 | 0.319574797 | 44.3
877 | 0 | 6.538962993 | 56.86490823 | 0 | 7.347975796 | 0 | 0 | 16.24043058 | 0 | 5.522682446 | 0 | 0 | 0 | 0 | 0.655233511 | 0.635175342 | 6.194631097 | 127
878 | 0 | 6.760620228 | 56.33513841 | 0 | 7.594766405 | 0 | 0 | 15.67051226 | 0 | 5.711210521 | 0 | 0 | 0 | 0 | 0.272442905 | 0.874508089 | 6.780801184 | 130
879 | 0 | 5.012857878 | 55.55974627 | 0 | 7.879307389 | 0 | 0 | 16.25578604 | 0 | 7.406137494 | 0 | 0 | 0 | 0 | 0 | 0.226298646 | 7.659866278 | 137
880 | 0 | 3.391735537 | 61.91735537 | 0 | 1.976859504 | 1.46446281 | 3.887603306 | 21.58347107 | 0 | 0.8 | 3.117355372 | 0 | 0 | 0 | 0 | 0 | 1.861157025 | 72
881 | 0 | 3.335330537 | 63.03175554 | 0 | 0 | 1.501231609 | 4.027694561 | 22.38199854 | 0 | 0 | 3.235470342 | 0 | 0 | 0 | 0 | 0.645762599 | 1.840756275 | 63
882 | 0 | 35.73085847 | 58.93271462 | 0 | 0 | 0 | 0 | 0 | 0 | 0 | 0 | 0 | 0 | 0 | 0 | 5.336426914 | 0 | 87
883 | 0 | 34.91914694 | 59.10475744 | 0 | 0 | 0 | 0 | 0.749941411 | 0 | 0 | 0 | 0 | 0 | 0 | 0 | 4.077806421 | 1.148347785 | 77.8
884 | 0 | 34.18439716 | 59.26713948 | 0 | 0 | 0 | 0 | 1.442080378 | 0 | 0 | 0 | 0 | 0 | 0 | 0 | 2.884160757 | 2.222222222 | 74.4
885 | 0 | 35.9764386 | 59.35659266 | 0 | 0 | 0 | 0 | 0.724966017 | 0 | 0 | 0 | 0 | 0 | 0 | 0 | 2.854553693 | 1.087449026 | 72.9
886 | 0 | 35.23221231 | 59.50583391 | 0 | 0 | 0 | 0 | 1.395561656 | 0 | 0 | 0 | 0 | 0 | 0 | 0 | 1.715854496 | 2.150537634 | 69.9
887 | 0 | 34.52914798 | 59.19282511 | 0 | 0 | 0 | 2.242152466 | 0 | 0 | 0 | 0 | 0 | 0 | 0 | 0 | 4.035874439 | 0 | 76.6
888 | 0 | 35.73085847 | 58.93271462 | 0 | 0 | 0 | 0 | 0 | 0 | 0 | 1.160092807 | 0 | 0 | 0 | 0 | 4.176334107 | 0 | 84.9
889 | 0 | 33.77918839 | 59.35162095 | 0 | 0 | 0 | 2.176377239 | 0.72545908 | 0 | 0 | 0 | 0 | 0 | 0 | 0 | 2.856495126 | 1.110859216 | 72.4
890 | 0 | 34.91914694 | 59.10475744 | 0 | 0 | 0 | 0 | 0.749941411 | 0 | 0 | 1.124912116 | 0 | 0 | 0 | 0 | 2.952894305 | 1.148347785 | 76.8
891 | 0 | 37.63066202 | 59.40766551 | 0 | 0 | 0 | 0 | 0 | 0 | 0 | 0 | 0 | 0 | 0 | 0 | 2.961672474 | 0 | 69.3
892 | 0 | 36.12679114 | 57.83760313 | 0 | 0 | 0 | 0 | 0 | 0 | 4.776378637 | 0 | 0 | 0 | 0 | 0 | 1.259227095 | 0 | 87.2
893 | 0 | 36.85152057 | 59.21288014 | 0 | 0 | 0 | 0 | 0 | 0 | 0 | 0 | 0 | 0 | 0 | 0 | 3.935599284 | 0 | 75.5
894 | 0 | 35.0056243 | 57.50281215 | 0 | 0 | 0 | 0 | 0 | 0 | 4.994375703 | 0 | 0 | 0 | 0 | 0 | 2.497187852 | 0 | 91.9
895 | 0 | 35.79532299 | 58.94883075 | 0 | 0 | 0 | 0 | 0 | 0 | 0 | 0 | 0 | 0 | 0 | 0 | 5.255846261 | 0 | 76.9
896 | 0 | 33.86046512 | 57.11627907 | 0 | 5.395348837 | 0 | 0 | 0 | 0 | 0 | 0 | 0 | 0 | 0 | 0 | 3.627906977 | 0 | 93.5
897 | 0.898557579 | 34.334358 | 58.73729014 | 0 | 0 | 0 | 0 | 0.756680066 | 0 | 0 | 0 | 0 | 0 | 0 | 0 | 4.11444786 | 1.158666351 | 78.1
898 | 0.88598741 | 34.78666356 | 58.84821637 | 0 | 0 | 0 | 0 | 0.746094661 | 0 | 0 | 0 | 0 | 0 | 0 | 0 | 3.613896013 | 1.119141991 | 79
899 | 1.810879205 | 34.60636594 | 58.57033408 | 0 | 0 | 0 | 0 | 0.742924802 | 0 | 0 | 0 | 0 | 0 | 0 | 0 | 3.131892369 | 1.137603603 | 84.3
900 | 1.862019575 | 33.70732872 | 58.34328002 | 0 | 0 | 0 | 0 | 0.763905467 | 0 | 0 | 0 | 0 | 0 | 0 | 0 | 4.153735975 | 1.169730246 | 85.6
901 | 0 | 34.35202912 | 58.74163889 | 0 | 0.898154057 | 0 | 0 | 0.756340259 | 0 | 0 | 0 | 0 | 0 | 0 | 0 | 4.117327283 | 1.134510388 | 80.9
902 | 0 | 34.78666356 | 58.84821637 | 0 | 0.88598741 | 0 | 0 | 0.746094661 | 0 | 0 | 0 | 0 | 0 | 0 | 0 | 3.613896013 | 1.119141991 | 84.6
903 | 0 | 34.62520306 | 58.57507542 | 0 | 1.810164771 | 0 | 0 | 0.742631701 | 0 | 0 | 0 | 0 | 0 | 0 | 0 | 3.132977489 | 1.113947552 | 81.2
904 | 0 | 33.73091603 | 58.34923664 | 0 | 1.860687023 | 0 | 0 | 0.763358779 | 0 | 0 | 0 | 0 | 0 | 0 | 0 | 4.150763359 | 1.145038168 | 87.9
905 | 0 | 33.73750652 | 59.35226526 | 0 | 0 | 0 | 2.221063844 | 0.725245337 | 0 | 0 | 0 | 0 | 0 | 0 | 0 | 2.853387122 | 1.110531922 | 72.7
906 | 0 | 33.22284957 | 59.00290306 | 0 | 0.868630992 | 0 | 2.19443619 | 0.73147873 | 0 | 0 | 0 | 0 | 0 | 0 | 0 | 2.88248337 | 1.097218095 | 75.3
907 | 0 | 33.65666591 | 59.10218813 | 0 | 0.857207309 | 0 | 2.165576359 | 0.721858786 | 0 | 0 | 0 | 0 | 0 | 0 | 0 | 2.413715317 | 1.08278818 | 72.1
908 | 0 | 33.22284957 | 59.00290306 | 0 | 0 | 0 | 2.19443619 | 0.73147873 | 0 | 0.868630992 | 0 | 0 | 0 | 0 | 0 | 2.88248337 | 1.097218095 | 77.1
909 | 0 | 33.67533317 | 59.1065912 | 0 | 0 | 0 | 2.164746206 | 0.721582069 | 0 | 0.856878707 | 0 | 0 | 0 | 0 | 0 | 2.392495546 | 1.082373103 | 73.7
910 | 0 | 32.61070111 | 58.62546125 | 0 | 1.798892989 | 0 | 2.21402214 | 0.73800738 | 0 | 0 | 0 | 0 | 0 | 0 | 0 | 2.905904059 | 1.10701107 | 76.9
911 | 0 | 32.61070111 | 58.62546125 | 0 | 0 | 0 | 2.21402214 | 0.73800738 | 0 | 1.798892989 | 0 | 0 | 0 | 0 | 0 | 2.905904059 | 1.10701107 | 81.2
912 | 0 | 32.01489065 | 58.25965565 | 0 | 2.698929735 | 0 | 2.233597022 | 0.744532341 | 0 | 0 | 0 | 0 | 0 | 0 | 0 | 2.931596091 | 1.116798511 | 83.3
913 | 0 | 32.01489065 | 58.25965565 | 0 | 0 | 0 | 2.233597022 | 0.744532341 | 0 | 2.698929735 | 0 | 0 | 0 | 0 | 0 | 2.931596091 | 1.116798511 | 85.7
914 | 0 | 33.08167467 | 59.50583391 | 0 | 0 | 0 | 2.150537634 | 1.395561656 | 0 | 0 | 0 | 0 | 0 | 0 | 0 | 1.715854496 | 2.150537634 | 68.6
915 | 0 | 34.66420494 | 59.1507039 | 0 | 0.876990538 | 0 | 0 | 1.4078006 | 0 | 0 | 0 | 0 | 0 | 0 | 0 | 1.730902377 | 2.169397646 | 72.2
916 | 0 | 34.08614668 | 58.78928987 | 0 | 1.769499418 | 0 | 0 | 1.420256112 | 0 | 0 | 0 | 0 | 0 | 0 | 0 | 1.746216531 | 2.188591385 | 73.4
917 | 0 | 33.20139697 | 58.78928987 | 0 | 1.769499418 | 0 | 0.884749709 | 1.420256112 | 0 | 0 | 0 | 0 | 0 | 0 | 0 | 1.746216531 | 2.188591385 | 75.9
918 | 0 | 34.66420494 | 59.1507039 | 0 | 0 | 0 | 0 | 1.4078006 | 0 | 0.876990538 | 0 | 0 | 0 | 0 | 0 | 1.730902377 | 2.169397646 | 73.4
919 | 0 | 34.08614668 | 58.78928987 | 0 | 0 | 0 | 0 | 1.420256112 | 0 | 1.769499418 | 0 | 0 | 0 | 0 | 0 | 1.746216531 | 2.188591385 | 77.2
920 | 0 | 33.20139697 | 58.78928987 | 0 | 0 | 0 | 0.884749709 | 1.420256112 | 0 | 1.769499418 | 0 | 0 | 0 | 0 | 0 | 1.746216531 | 2.188591385 | 77.2
921 | 0 | 33.20918106 | 58.78998091 | 0 | 0.884584943 | 0 | 0.884584943 | 1.417663765 | 0 | 0.884584943 | 0 | 0 | 0 | 0 | 0 | 1.743563481 | 2.185855952 | 76.8
922 | 0 | 0 | 57.0083682 | 0 | 16.24825662 | 1.708507671 | 0 | 22.14086471 | 0 | 0 | 2.894002789 | 0 | 0 | 0 | 0 | 0 | 0 | 86
923 | 9.886159377 | 0 | 55.03295386 | 0 | 10.00599161 | 0 | 10.12582385 | 14.46974236 | 0 | 0 | 0 | 0 | 0 | 0 | 0.479328939 | 0 | 0 | 89.5
924 | 0 | 0 | 56.27130198 | 0 | 18.60940695 | 1.465576005 | 0.681663258 | 21.2338105 | 0 | 0 | 1.465576005 | 0.272665303 | 0 | 0 | 0 | 0 | 0 | 93.5
925 | 0 | 9.813975674 | 63.04853327 | 0 | 0 | 0 | 4.465776294 | 18.95719056 | 0 | 0 | 0 | 0 | 0 | 0 | 0 | 3.714524207 | 0 | 46
926 | 0 | 7.376508013 | 63.21349259 | 0 | 0 | 0.720244883 | 6.176099874 | 19.65068123 | 0 | 0 | 1.440489767 | 0 | 0 | 0.720244883 | 0 | 0.702238761 | 0 | 36.5
927 | 0 | 2.89591585 | 62.62580352 | 0 | 0 | 3.09720148 | 6.921628466 | 20.34283488 | 0 | 0 | 2.993312123 | 0 | 0 | 0 | 0 | 1.123303682 | 0 | 44
928 | 0 | 1.294987675 | 63.10271159 | 0 | 0 | 0 | 6.764174199 | 22.17584224 | 0 | 0 | 4.726376335 | 0 | 0 | 0 | 0 | 1.93590797 | 0 | 50.7
929 | 0 | 2.462798103 | 62.99954513 | 0 | 0 | 0 | 6.563129508 | 21.48612645 | 0 | 0 | 4.555201767 | 0 | 0 | 0.061732406 | 0 | 1.871466632 | 0 | 48.9
930 | 0 | 3.652704221 | 62.90483069 | 0 | 0 | 0 | 6.348900658 | 20.80885893 | 0 | 0 | 4.419836302 | 0 | 0 | 0.060985396 | 0 | 1.803883807 | 0 | 48.5
931 | 0 | 3.62702616 | 62.90804044 | 0 | 0 | 0 | 6.368159204 | 20.8184882 | 0 | 0 | 3.784304285 | 0 | 0 | 0.048146365 | 0 | 2.445835339 | 0 | 49.9
932 | 0 | 2.37398374 | 63.08292683 | 0 | 0 | 0 | 6.42601626 | 21.76585366 | 0 | 0 | 4.471544715 | 0 | 0 | 0.03902439 | 0 | 1.840650407 | 0 | 47.7
933 | 0 | 3.625397237 | 62.91264025 | 0 | 0 | 0 | 5.700758804 | 21.16220248 | 0 | 0 | 4.102081847 | 0 | 0 | 0.045398534 | 0 | 2.451520851 | 0 | 51.4
934 | 0 | 3.612363168 | 62.84288474 | 0 | 0 | 0 | 6.316806182 | 20.7211848 | 0 | 0 | 3.441725692 | 0 | 0 | 0.637475853 | 0 | 2.427559562 | 0 | 49.4
935 | 0 | 3.633678939 | 62.91207909 | 0 | 0 | 0 | 6.349308253 | 20.83266459 | 0 | 0 | 4.750746317 | 0 | 0 | 0.028889674 | 0 | 1.492633133 | 0 | 49
936 | 0 | 3.004943617 | 62.99718892 | 0 | 0 | 0 | 6.384697405 | 21.29955734 | 0 | 0 | 4.446024104 | 0 | 0 | 0.038773466 | 0 | 1.828815148 | 0 | 48.2
937 | 0 | 3.65246975 | 62.90400231 | 0 | 0 | 0 | 6.348493116 | 20.80752319 | 0 | 0 | 4.419552589 | 0 | 0 | 0.064191033 | 0 | 1.803768014 | 0 | 48.5
938 | 0 | 3.626560544 | 62.90638339 | 0 | 0 | 0 | 6.37376039 | 20.81260631 | 0 | 0 | 3.783818479 | 0 | 0 | 0.048140184 | 0 | 2.448730704 | 0 | 49.9
939 | 0 | 2.380178188 | 63.08122521 | 0 | 0 | 0 | 6.425180464 | 21.75977109 | 0 | 0 | 4.470963127 | 0 | 0 | 0.042270924 | 0 | 1.840411003 | 0 | 47.7
940 | 0 | 3.625279678 | 62.91060021 | 0 | 0 | 0 | 5.700573949 | 21.15827361 | 0 | 0 | 4.105191478 | 0 | 0 | 0.045397062 | 0 | 2.454684004 | 0 | 51.4
941 | 0 | 1.301475663 | 63.10185033 | 0 | 0 | 0 | 6.763729582 | 22.17109804 | 0 | 0 | 4.726065665 | 0 | 0 | 0 | 0 | 1.935780721 | 0 | 50.7
942 | 0 | 3.612130578 | 62.84205782 | 0 | 0 | 0 | 6.316399459 | 20.71985062 | 0 | 0 | 3.444723456 | 0 | 0 | 0.637434808 | 0 | 2.427403258 | 0 | 49.4
943 | 0 | 2.902220491 | 62.62498377 | 0 | 0 | 3.09700039 | 6.921179068 | 20.33826776 | 0 | 0 | 2.993117777 | 0 | 0 | 0 | 0 | 1.123230749 | 0 | 44
944 | 0 | 2.468975375 | 62.99785589 | 0 | 0 | 0 | 6.562276655 | 21.48008576 | 0 | 0 | 4.554609837 | 0 | 0 | 0.064973036 | 0 | 1.871223442 | 0 | 48.9
945 | 0 | 3.004846527 | 62.99515347 | 0 | 0 | 0 | 6.384491115 | 21.29563813 | 0 | 0 | 4.445880452 | 0 | 0 | 0.042003231 | 0 | 1.831987076 | 0 | 48.2
946 | 0 | 0 | 63.14208676 | 0 | 0 | 0 | 5.460937233 | 23.5537049 | 0 | 0 | 0 | 0 | 0 | 7.843271101 | 0 | 0 | 0 | 58.4
947 | 0 | 0 | 63.90544299 | 0 | 0 | 0 | 5.979340485 | 24.82121573 | 0 | 0 | 0 | 0 | 0 | 5.294000795 | 0 | 0 | 0 | 45
948 | 0 | 0 | 63.60142833 | 0 | 0 | 0 | 4.781499745 | 24.81210678 | 0 | 0 | 0 | 0 | 0 | 6.804965142 | 0 | 0 | 0 | 52.4
949 | 0 | 0 | 63.66787774 | 0 | 0 | 0 | 5.999800007 | 24.33585547 | 0 | 0 | 0 | 0 | 0 | 5.996466784 | 0 | 0 | 0 | 50.7
950 | 0 | 0 | 63.51780526 | 0 | 0 | 0 | 5.399013447 | 24.33610379 | 0 | 0 | 0 | 0 | 0 | 6.747077505 | 0 | 0 | 0 | 54.1
951 | 0 | 0 | 63.57644409 | 0 | 0 | 0 | 6.604398516 | 23.85068892 | 0 | 0 | 0 | 0 | 0 | 5.968468468 | 0 | 0 | 0 | 48.7
952 | 0 | 0 | 63.32237411 | 0 | 0 | 0 | 4.139124416 | 24.57518602 | 0 | 0 | 0 | 0 | 0 | 7.963315453 | 0 | 0 | 0 | 60.4
953 | 0 | 0 | 63.39131319 | 0 | 0 | 0 | 5.404672295 | 24.08029024 | 0 | 0 | 0 | 0 | 0 | 7.123724274 | 0 | 0 | 0 | 55.6
954 | 0 | 0 | 63.45962114 | 0 | 0 | 0 | 6.620139581 | 23.60917248 | 0 | 0 | 0 | 0 | 0 | 6.3110668 | 0 | 0 | 0 | 51.2
955 | 0 | 0 | 63.26475089 | 0 | 0 | 0 | 5.454854617 | 23.80207448 | 0 | 0 | 0 | 0 | 0 | 7.478320014 | 0 | 0 | 0 | 57.1
956 | 0 | 0 | 63.10652826 | 0 | 0 | 0 | 4.821188399 | 23.80246232 | 0 | 0 | 0 | 0 | 0 | 8.269821016 | 0 | 0 | 0 | 58.5
957 | 0 | 0 | 63.01979859 | 0 | 0 | 0 | 5.460026033 | 23.30958416 | 0 | 0 | 0 | 0 | 0 | 8.210591217 | 0 | 0 | 0 | 59.1
958 | 0 | 0 | 62.98534107 | 0 | 0 | 0 | 5.369219678 | 23.2860723 | 0 | 0 | 0 | 0 | 0 | 8.359366954 | 0 | 0 | 0 | 62
959 | 0 | 0 | 62.90421823 | 0 | 0 | 0 | 5.824844466 | 22.89601422 | 0 | 0 | 0 | 0 | 0 | 8.374923087 | 0 | 0 | 0 | 59.3
960 | 0 | 0 | 62.62979371 | 0 | 0 | 0 | 5.517098159 | 22.50103835 | 0 | 0 | 0 | 0 | 0 | 9.352069777 | 0 | 0 | 0 | 64.5
961 | 0 | 0 | 63.03540396 | 0 | 0 | 0 | 5.785940641 | 23.1778376 | 0 | 0 | 1.693529151 | 0 | 0 | 6.30728865 | 0 | 0 | 0 | 55.9
962 | 0 | 0 | 62.97143247 | 0 | 0 | 0 | 5.795419639 | 23.04515512 | 0 | 0 | 3.058124851 | 0 | 0 | 5.129867914 | 0 | 0 | 0 | 56.4
963 | 0 | 0 | 63.26190476 | 0 | 0 | 0 | 5.448979592 | 23.79931973 | 0 | 0 | 0 | 0 | 0 | 6.12585034 | 0 | 1.363945578 | 0 | 57.5
964 | 0 | 1.296758105 | 63.45802161 | 0 | 0 | 0 | 5.300083126 | 23.61762261 | 0 | 0 | 0 | 0 | 0 | 6.327514547 | 0 | 0 | 0 | 51.4
965 | 0 | 2.914921933 | 62.60914727 | 0 | 0 | 3.106436849 | 6.952965235 | 20.28435096 | 0 | 0 | 3.005810368 | 0 | 0 | 0 | 0 | 1.126367384 | 0 | 44
966 | 12.93712975 | 5.554493917 | 55.37932352 | 0 | 3.114848079 | 0 | 1.891840245 | 16.08701191 | 0 | 2.051086056 | 1.723039684 | 0 | 0 | 0 | 0 | 1.26122683 | 0 | 101.8
967 | 30.45589255 | 6.532568258 | 44.85780945 | 0 | 5.504760704 | 0 | 1.116085503 | 5.681316603 | 0 | 3.619395927 | 2.232171007 | 0 | 0 | 0 | 0 | 0 | 0 | 144.9
968 | 12.32288674 | 6.345415228 | 53.22596262 | 0 | 2.9693703 | 3.653616499 | 5.415873221 | 9.192137624 | 0 | 1.949456153 | 4.925281606 | 0 | 0 | 0 | 0 | 0 | 0 | 114.1
969 | 5.719661336 | 6.139855754 | 54.45280652 | 0 | 3.443085607 | 3.179680151 | 6.290373158 | 10.67419254 | 0 | 6.804640953 | 1.903417999 | 0 | 0 | 0 | 0 | 1.392285983 | 0 | 123.8
970 | 5.132385352 | 5.506747577 | 56.01545754 | 0 | 9.280560336 | 0 | 5.639585786 | 14.68164116 | 0 | 2.034839839 | 1.708782417 | 0 | 0 | 0 | 0 | 0 | 0 | 115
971 | 5.295848316 | 5.681595293 | 56.10983982 | 0 | 3.190585159 | 3.926119647 | 1.935272965 | 15.80254985 | 0 | 6.296175221 | 1.76201373 | 0 | 0 | 0 | 0 | 0 | 0 | 109.8
972 | 5.648792468 | 6.064947469 | 52.77664074 | 0 | 10.21285305 | 4.188838859 | 2.067130577 | 10.53690817 | 0 | 2.237685905 | 4.891526811 | 0 | 0 | 0 | 0 | 1.374675945 | 0 | 136.2
973 | 11.65647959 | 10.00802618 | 51.96332654 | 0 | 8.433660554 | 3.454343397 | 2.389331358 | 8.696054825 | 0 | 1.846020868 | 1.552756683 | 0 | 0 | 0 | 0 | 0 | 0 | 136.5
974 | 5.032182563 | 10.80964553 | 57.85162145 | 0 | 3.030396354 | 0 | 1.841643312 | 14.40670136 | 0 | 1.995626867 | 5.032182563 | 0 | 0 | 0 | 0 | 0 | 0 | 92
975 | 12.43133854 | 10.67360509 | 54.3220584 | 0 | 2.995085285 | 0 | 5.464006938 | 9.274356751 | 0 | 1.971668112 | 1.656548135 | 0 | 0 | 0 | 0 | 1.211332755 | 0 | 108.3
976 | 11.99875854 | 10.29795158 | 52.63811297 | 0 | 2.892613284 | 3.55679702 | 1.756672874 | 9.549968963 | 0 | 5.710738672 | 1.598386096 | 0 | 0 | 0 | 0 | 0 | 0 | 131.3
977 | 12.84966952 | 5.513266297 | 52.06590859 | 0 | 3.094947217 | 0 | 5.644832879 | 9.582432729 | 0 | 6.114713529 | 5.134229239 | 0 | 0 | 0 | 0 | 0 | 0 | 126
978 | 5.41025641 | 11.62179487 | 55.74679487 | 0 | 3.262820513 | 3.009615385 | 1.980769231 | 10.09935897 | 0 | 2.141025641 | 5.41025641 | 0 | 0 | 0 | 0 | 1.317307692 | 0 | 105.1
979 | 13.44521789 | 5.772225931 | 49.55977242 | 0 | 9.726327834 | 0 | 1.970693875 | 10.03146753 | 0 | 6.395219478 | 1.78951718 | 0 | 0 | 0 | 0 | 1.309557865 | 0 | 164
980 | 12.03272805 | 5.8399489 | 55.46430635 | 0 | 3.948048788 | 0 | 4.513793838 | 14.69416309 | 0 | 1.904066673 | 1.602944308 | 0 | 0 | 0 | 0 | 0 | 0 | 110.2
981 | 11.93620415 | 5.448165869 | 54.75598086 | 0 | 3.055821372 | 0 | 4.242424242 | 13.16746411 | 0 | 2.009569378 | 5.074960128 | 0 | 0 | 0 | 0 | 0.309409888 | 0 | 114.8
982 | 8.593824988 | 5.765477524 | 55.80867061 | 0 | 4.92081267 | 1.641337386 | 2.988321869 | 15.0599904 | 0 | 2.124460086 | 1.788513838 | 0 | 0 | 0 | 0 | 1.308590625 | 0 | 111.4
983 | 0 | 33.68264485 | 59.10801614 | 0 | 0 | 0 | 2.163477791 | 0.721159264 | 0 | 0.856376625 | 0 | 0 | 0 | 0 | 0 | 2.386586438 | 1.081738895 | 73.7
984 | 0 | 6.652205351 | 60.73752711 | 0 | 3.294665032 | 0 | 2.376685844 | 20.27413625 | 0 | 3.332390204 | 1.138042692 | 0 | 0 | 2.194347512 | 0 | 0 | 0 | 78.6
985 | 0 | 0 | 63.89229292 | 0 | 0 | 0 | 5.974894843 | 24.79713841 | 0 | 0 | 0 | 0 | 0 | 5.335673832 | 0 | 0 | 0 | 45
986 | 0 | 3.63321244 | 62.91042141 | 0 | 0 | 0 | 6.354912219 | 20.8267805 | 0 | 0 | 4.753345958 | 0 | 0 | 0.028885965 | 0 | 1.492441506 | 0 | 49
987 | 0 | 6.808668961 | 60.98657489 | 0 | 3.367128639 | 0 | 2.430781633 | 20.74535702 | 0 | 3.416736428 | 0 | 0 | 0 | 2.244752426 | 0 | 0 | 0 | 78.6
988 | 0 | 27.2973909 | 56.15908566 | 0 | 2.661048257 | 0 | 0 | 0 | 0 | 0 | 0 | 0 | 0 | 0 | 0 | 0 | 13.88247518 | 104.4
989 | 0 | 29.41240836 | 56.76496334 | 0 | 2.352554984 | 0 | 0 | 0 | 0 | 0 | 0 | 0 | 0 | 0 | 0 | 0 | 11.47007331 | 100
990 | 0 | 31.09111832 | 57.24448164 | 0 | 2.113191756 | 0 | 0 | 0 | 0 | 0 | 0 | 0 | 0 | 0 | 0 | 0 | 9.551208285 | 93
991 | 0 | 32.45788533 | 57.63603858 | 0 | 1.91373102 | 0 | 0 | 0 | 0 | 0 | 0 | 0 | 0 | 0 | 0 | 0 | 7.992345076 | 88
992 | 0 | 33.59005606 | 57.96002925 | 0 | 1.749939069 | 0 | 0 | 0 | 0 | 0 | 0 | 0 | 0 | 0 | 0 | 0 | 6.699975628 | 81.8
993 | 0 | 34.5438609 | 58.23324568 | 0 | 1.610878165 | 0 | 0 | 0 | 0 | 0 | 0 | 0 | 0 | 0 | 0 | 0 | 5.612015256 | 72.8
994 | 9.280190363 | 23.9143367 | 53.65853659 | 0 | 0 | 0 | 0 | 0 | 0 | 0 | 0 | 0 | 0 | 0 | 0 | 0 | 13.14693635 | 95
995 | 2.137259558 | 34.29114225 | 58.03847067 | 0 | 0 | 0 | 0 | 0 | 0 | 0 | 0 | 0 | 0 | 0 | 0 | 0 | 5.533127523 | 65
996 | 4.100337675 | 33.14037627 | 57.26000965 | 0 | 0 | 0 | 0 | 0 | 0 | 0 | 0 | 0 | 0 | 0 | 0 | 0 | 5.499276411 | 72
997 | 11.46592909 | 29.31858185 | 54.46316319 | 0 | 0 | 0 | 0 | 0 | 0 | 0 | 0 | 0 | 0 | 0 | 0 | 0 | 4.752325874 | 84
998 | 16.04333247 | 26.92803714 | 52.72117617 | 0 | 0 | 0 | 0 | 0 | 0 | 0 | 0 | 0 | 0 | 0 | 0 | 0 | 4.307454217 | 101
999 | 19.21558305 | 25.16451698 | 51.48723348 | 0 | 0 | 0 | 0 | 0 | 0 | 0 | 0 | 0 | 0 | 0 | 0 | 0 | 4.132666491 | 111
1000 | 5.769230769 | 34.92844365 | 57.28980322 | 0 | 0 | 0 | 0 | 0 | 0 | 0 | 0 | 0 | 0 | 0 | 0 | 0 | 2.012522361 | 68
1001 | 8.253533972 | 33.51573187 | 56.31554948 | 0 | 0 | 0 | 0 | 0 | 0 | 0 | 0 | 0 | 0 | 0 | 0 | 0 | 1.915184679 | 65
1002 | 13.55529132 | 30.43995244 | 54.22116528 | 0 | 0 | 0 | 0 | 0 | 0 | 0 | 0 | 0 | 0 | 0 | 0 | 0 | 1.783590963 | 82
1003 | 17.75380088 | 28.05296714 | 52.57479156 | 0 | 0 | 0 | 0 | 0 | 0 | 0 | 0 | 0 | 0 | 0 | 0 | 0 | 1.618440412 | 96
1004 | 7.089312487 | 28.58856286 | 57.16427501 | 0 | 0 | 0 | 7.157849647 | 0 | 0 | 0 | 0 | 0 | 0 | 0 | 0 | 0 | 0 | 59.4
1005 | 8.234479176 | 34.00294398 | 56.70620833 | 0 | 0 | 0 | 1.056368517 | 0 | 0 | 0 | 0 | 0 | 0 | 0 | 0 | 0 | 0 | 67.4
1006 | 7.846943618 | 31.18933609 | 56.86122255 | 0 | 0 | 0 | 4.102497735 | 0 | 0 | 0 | 0 | 0 | 0 | 0 | 0 | 0 | 0 | 64.1
1007 | 14.99540018 | 29.99080037 | 54.00183993 | 0 | 0 | 0 | 1.011959522 | 0 | 0 | 0 | 0 | 0 | 0 | 0 | 0 | 0 | 0 | 79.1
1008 | 13.84853591 | 28.08415684 | 54.46058564 | 0 | 0 | 0 | 3.606721618 | 0 | 0 | 0 | 0 | 0 | 0 | 0 | 0 | 0 | 0 | 67.1
1009 | 12.89230075 | 25.88394671 | 54.8430797 | 0 | 0 | 0 | 6.380672838 | 0 | 0 | 0 | 0 | 0 | 0 | 0 | 0 | 0 | 0 | 66
1010 | 3.850787189 | 36.60117144 | 58.45968512 | 0 | 0 | 0 | 1.08835625 | 0 | 0 | 0 | 0 | 0 | 0 | 0 | 0 | 0 | 0 | 93
1011 | 4.097268488 | 33.37358428 | 58.3610926 | 0 | 0 | 0 | 4.16805463 | 0 | 0 | 0 | 0 | 0 | 0 | 0 | 0 | 0 | 0 | 66.4
1012 | 19.47431302 | 18.81481481 | 52.21027479 | 0 | 0 | 0 | 9.500597372 | 0 | 0 | 0 | 0 | 0 | 0 | 0 | 0 | 0 | 0 | 95.6
1013 | 11.14568977 | 28.22655937 | 55.54172409 | 0 | 0 | 0 | 5.086026764 | 0 | 0 | 0 | 0 | 0 | 0 | 0 | 0 | 0 | 0 | 68.5
1014 | 21.89176012 | 21.45782545 | 51.24329595 | 0 | 0 | 0 | 5.407118479 | 0 | 0 | 0 | 0 | 0 | 0 | 0 | 0 | 0 | 0 | 103.1
1015 | 18.26481858 | 24.39566678 | 52.69407257 | 0 | 0 | 0 | 4.645442074 | 0 | 0 | 0 | 0 | 0 | 0 | 0 | 0 | 0 | 0 | 88.1
1016 | 16.28447835 | 22.43825294 | 53.48620866 | 0 | 0 | 0 | 7.791060049 | 0 | 0 | 0 | 0 | 0 | 0 | 0 | 0 | 0 | 0 | 76.1
1017 | 9.861135525 | 24.86816664 | 56.05554579 | 0 | 0 | 0 | 9.215152048 | 0 | 0 | 0 | 0 | 0 | 0 | 0 | 0 | 0 | 0 | 59.5
1018 | 0 | 34.14634146 | 58.53658537 | 0 | 0 | 2.43902439 | 0 | 0 | 0 | 0 | 0 | 0 | 0 | 0 | 0 | 0 | 4.87804878 | 108
1019 | 0 | 31.57894737 | 57.89473684 | 0 | 0 | 2.631578947 | 0 | 0 | 0 | 0 | 0 | 0 | 0 | 0 | 0 | 0 | 7.894736842 | 109
1020 | 0 | 28.57142857 | 57.14285714 | 0 | 0 | 2.857142857 | 0 | 0 | 0 | 0 | 0 | 0 | 0 | 0 | 0 | 0 | 11.42857143 | 70
1021 | 0 | 25 | 56.25 | 0 | 0 | 3.125 | 0 | 0 | 0 | 0 | 0 | 0 | 0 | 0 | 0 | 0 | 15.625 | 86
1022 | 0 | 8.695652174 | 52.17391304 | 0 | 0 | 21.73913043 | 0 | 0 | 0 | 0 | 0 | 0 | 0 | 0 | 0 | 0 | 17.39130435 | 85
1023 | 0 | 36.36363636 | 59.09090909 | 0 | 0 | 0 | 0 | 0 | 0 | 0 | 0 | 0 | 0 | 0 | 0 | 2.272727273 | 2.272727273 | 108
1024 | 0 | 31.57894737 | 57.89473684 | 0 | 0 | 0 | 0 | 0 | 0 | 0 | 0 | 0 | 0 | 0 | 0 | 2.631578947 | 7.894736842 | 100
1025 | 0 | 25 | 56.25 | 0 | 0 | 0 | 0 | 0 | 0 | 0 | 0 | 0 | 0 | 0 | 0 | 3.125 | 15.625 | 82
1026 | 0 | 34.14634146 | 58.53658537 | 0 | 0 | 0 | 0 | 0 | 0 | 0 | 0 | 0 | 0 | 0 | 0 | 4.87804878 | 2.43902439 | 109
1027 | 0 | 31.57894737 | 57.89473684 | 0 | 0 | 0 | 0 | 0 | 0 | 0 | 0 | 0 | 0 | 0 | 0 | 5.263157895 | 5.263157895 | 74
1028 | 0 | 31.57894737 | 57.89473684 | 0 | 0 | 0 | 0 | 0 | 0 | 0 | 0 | 0 | 0 | 0 | 0 | 7.894736842 | 2.631578947 | 69
1029 | 0 | 28.57142857 | 57.14285714 | 0 | 0 | 0 | 0 | 0 | 0 | 0 | 0 | 0 | 0 | 0 | 0 | 8.571428571 | 5.714285714 | 63
1030 | 0 | 24.99375156 | 58.33541615 | 0 | 0 | 0 | 8.347913022 | 0 | 0 | 0 | 8.32291927 | 0 | 0 | 0 | 0 | 0 | 0 | 64
1031 | 0 | 27.57122163 | 58.61902463 | 0 | 0 | 0 | 6.904876871 | 0 | 0 | 0 | 6.904876871 | 0 | 0 | 0 | 0 | 0 | 0 | 61
1032 | 0 | 24.99375156 | 58.33541615 | 0 | 0 | 0 | 8.347913022 | 0 | 0 | 0 | 0 | 0 | 0 | 8.32291927 | 0 | 0 | 0 | 72
1033 | 0 | 24.99375156 | 58.33541615 | 0 | 0 | 0 | 8.347913022 | 0 | 0 | 0 | 0 | 0 | 0 | 0 | 0 | 8.32291927 | 0 | 78
1034 | 0 | 21.05263158 | 57.89473684 | 0 | 0 | 0 | 10.52631579 | 0 | 0 | 0 | 0 | 0 | 0 | 0 | 0 | 0 | 10.52631579 | 72
1035 | 0 | 27.57122163 | 58.61902463 | 0 | 0 | 0 | 6.904876871 | 0 | 0 | 0 | 0 | 0 | 0 | 0 | 0 | 0 | 6.904876871 | 64
1036 | 0 | 29.41176471 | 58.82352941 | 0 | 0 | 0 | 5.882352941 | 0 | 0 | 0 | 0 | 0 | 0 | 0 | 0 | 0 | 5.882352941 | 62
1037 | 0 | 30.77988002 | 58.97554222 | 0 | 0 | 0 | 5.122288879 | 0 | 0 | 0 | 0 | 0 | 0 | 0 | 0 | 0 | 5.122288879 | 62
1038 | 0 | 32.64481365 | 59.18275707 | 0 | 0 | 0 | 4.086214639 | 0 | 0 | 0 | 0 | 0 | 0 | 0 | 0 | 0 | 4.086214639 | 60
1039 | 0 | 33.89158219 | 59.32128691 | 0 | 0 | 0 | 3.393565447 | 0 | 0 | 0 | 0 | 0 | 0 | 0 | 0 | 0 | 3.393565447 | 64
1040 | 0 | 34.73523643 | 59.40292003 | 0 | 0 | 0 | 2.87644367 | 0 | 0 | 0 | 0 | 0 | 0 | 0 | 0 | 0 | 2.985399869 | 72
1041 | 0 | 27.57841198 | 57.24781012 | 0 | 0 | 0 | 0 | 0 | 0 | 0 | 0 | 0 | 1.412828483 | 0 | 0 | 0 | 13.76094942 | 90
1042 | 0 | 25.58847965 | 57.4356134 | 0 | 0 | 0 | 0 | 0 | 0 | 0 | 0 | 0 | 4.153973968 | 0 | 0 | 0 | 12.82193298 | 89
1043 | 0 | 29.21348315 | 59.02315983 | 0 | 0 | 0 | 0 | 0 | 0 | 0 | 0 | 0 | 6.879156157 | 0 | 0 | 0 | 4.884200871 | 73
1044 | 0 | 34.14634146 | 58.53658537 | 0 | 0 | 0 | 0 | 0 | 0 | 0 | 0 | 0 | 0 | 0 | 0 | 7.317073171 | 0 | 77.3
1045 | 19.58762887 | 0 | 59.79381443 | 0 | 0 | 1.030927835 | 0 | 0 | 19.58762887 | 0 | 0 | 0 | 0 | 0 | 0 | 0 | 0 | 147
1046 | 19.14893617 | 0 | 59.57446809 | 0 | 0 | 2.127659574 | 0 | 0 | 19.14893617 | 0 | 0 | 0 | 0 | 0 | 0 | 0 | 0 | 139
1047 | 18.68131868 | 0 | 59.34065934 | 0 | 0 | 3.296703297 | 0 | 0 | 18.68131868 | 0 | 0 | 0 | 0 | 0 | 0 | 0 | 0 | 139
1048 | 18.18181818 | 0 | 59.09090909 | 0 | 0 | 4.545454545 | 0 | 0 | 18.18181818 | 0 | 0 | 0 | 0 | 0 | 0 | 0 | 0 | 136
1049 | 17.64705882 | 0 | 58.82352941 | 0 | 0 | 5.882352941 | 0 | 0 | 17.64705882 | 0 | 0 | 0 | 0 | 0 | 0 | 0 | 0 | 134
1050 | 0 | 0 | 59.79381443 | 0 | 19.58762887 | 1.030927835 | 0 | 0 | 19.58762887 | 0 | 0 | 0 | 0 | 0 | 0 | 0 | 0 | 204
1051 | 0 | 0 | 59.57446809 | 0 | 19.14893617 | 2.127659574 | 0 | 0 | 19.14893617 | 0 | 0 | 0 | 0 | 0 | 0 | 0 | 0 | 196
1052 | 0 | 0 | 59.34065934 | 0 | 18.68131868 | 3.296703297 | 0 | 0 | 18.68131868 | 0 | 0 | 0 | 0 | 0 | 0 | 0 | 0 | 188
1053 | 0 | 0 | 59.09090909 | 0 | 18.18181818 | 4.545454545 | 0 | 0 | 18.18181818 | 0 | 0 | 0 | 0 | 0 | 0 | 0 | 0 | 176
1054 | 0 | 0 | 58.53658537 | 0 | 17.07317073 | 7.317073171 | 0 | 0 | 17.07317073 | 0 | 0 | 0 | 0 | 0 | 0 | 0 | 0 | 159
1055 | 0 | 0 | 58.2278481 | 0 | 16.4556962 | 8.860759494 | 0 | 0 | 16.4556962 | 0 | 0 | 0 | 0 | 0 | 0 | 0 | 0 | 157
1056 | 0 | 0 | 57.89473684 | 0 | 15.78947368 | 10.52631579 | 0 | 0 | 15.78947368 | 0 | 0 | 0 | 0 | 0 | 0 | 0 | 0 | 155
1057 | 0 | 0 | 59.09090909 | 0 | 0 | 4.545454545 | 0 | 0 | 18.18181818 | 18.18181818 | 0 | 0 | 0 | 0 | 0 | 0 | 0 | 215
1058 | 0 | 0 | 58.53658537 | 0 | 0 | 7.317073171 | 0 | 0 | 17.07317073 | 17.07317073 | 0 | 0 | 0 | 0 | 0 | 0 | 0 | 192
1059 | 0 | 0 | 68.65462797 | 0 | 0 | 0 | 0 | 0 | 24.87283729 | 0 | 0 | 0 | 0 | 0 | 0 | 0 | 6.472534745 | 146.8
1060 | 0 | 0 | 69.55886192 | 0 | 0 | 0 | 0 | 0 | 26.07848255 | 0 | 0 | 0 | 0 | 0 | 0 | 2.585921865 | 1.776733664 | 129
1061 | 0 | 0 | 69.18598363 | 0 | 0 | 0 | 0 | 0 | 25.58131151 | 0 | 0 | 0 | 0 | 0 | 0 | 2.730812214 | 2.501892642 | 130
1062 | 0 | 0 | 68.76720022 | 0 | 0 | 0 | 0 | 0 | 25.02293363 | 0 | 0 | 0 | 0 | 0 | 0 | 2.894318075 | 3.315548067 | 127
1063 | 0 | 0 | 67.76009792 | 0 | 0 | 0 | 0 | 0 | 23.68013056 | 0 | 0 | 0 | 0 | 0 | 0 | 3.288453692 | 5.271317829 | 130
1064 | 0 | 0 | 66.43761302 | 0 | 0 | 0 | 0 | 0 | 21.91681736 | 0 | 0 | 0 | 0 | 0 | 0 | 3.804249548 | 7.841320072 | 139
1065 | 0 | 0 | 69.24731183 | 0 | 0 | 0 | 0 | 0 | 25.66308244 | 0 | 0 | 0 | 0 | 0 | 0 | 5.089605735 | 0 | 127
1066 | 0 | 0 | 69.3501145 | 0 | 0 | 0 | 0 | 0 | 25.80015266 | 0 | 0 | 0 | 0 | 0 | 0 | 4.263930556 | 0.585802283 | 118
1067 | 0 | 0 | 69.66497287 | 0 | 0 | 0 | 0 | 0 | 26.21996383 | 0 | 0 | 0 | 0 | 0 | 0 | 1.732839549 | 2.382223753 | 136.9
1068 | 0 | 0 | 66.66666667 | 0 | 0 | 11.11111111 | 0 | 0 | 22.22222222 | 0 | 0 | 0 | 0 | 0 | 0 | 0 | 0 | 70
1069 | 0 | 0 | 67.10531857 | 0 | 0 | 9.211689898 | 1.313850171 | 0 | 22.36914137 | 0 | 0 | 0 | 0 | 0 | 0 | 0 | 0 | 85
1070 | 0 | 0 | 67.5 | 0 | 0 | 7.5 | 2.5 | 0 | 22.5 | 0 | 0 | 0 | 0 | 0 | 0 | 0 | 0 | 64
1071 | 0 | 0 | 66.66666667 | 0 | 0 | 0 | 0 | 0 | 22.22222222 | 0 | 11.11111111 | 0 | 0 | 0 | 0 | 0 | 0 | 92
1072 | 0 | 0 | 67.10531857 | 0 | 0 | 0 | 1.313850171 | 0 | 22.36914137 | 0 | 9.211689898 | 0 | 0 | 0 | 0 | 0 | 0 | 86
1073 | 0 | 0 | 67.5 | 0 | 0 | 0 | 2.5 | 0 | 22.5 | 0 | 7.5 | 0 | 0 | 0 | 0 | 0 | 0 | 78
1074 | 0 | 0 | 68.18181818 | 0 | 0 | 0 | 4.545454545 | 0 | 22.72727273 | 0 | 4.545454545 | 0 | 0 | 0 | 0 | 0 | 0 | 70.6
1075 | 0 | 0 | 67.5 | 0 | 0 | 0 | 2.5 | 0 | 22.5 | 0 | 0 | 0 | 0 | 7.5 | 0 | 0 | 0 | 91
1076 | 0 | 0 | 68.18181818 | 0 | 0 | 0 | 4.545454545 | 0 | 22.72727273 | 0 | 0 | 0 | 0 | 4.545454545 | 0 | 0 | 0 | 74.2
1077 | 0 | 0 | 66.66666667 | 0 | 0 | 0 | 0 | 0 | 22.22222222 | 0 | 0 | 0 | 0 | 0 | 0 | 11.11111111 | 0 | 139
1078 | 0 | 0 | 67.10531857 | 0 | 0 | 0 | 1.313850171 | 0 | 22.36914137 | 0 | 0 | 0 | 0 | 0 | 0 | 9.211689898 | 0 | 121
1079 | 0 | 0 | 66.66666667 | 0 | 0 | 0 | 0 | 0 | 22.22222222 | 0 | 0 | 0 | 0 | 0 | 0 | 0 | 11.11111111 | 128
1080 | 0 | 0 | 67.10531857 | 0 | 0 | 0 | 1.313850171 | 0 | 22.36914137 | 0 | 0 | 0 | 0 | 0 | 0 | 0 | 9.211689898 | 110.5
1081 | 0 | 0 | 67.5 | 0 | 0 | 0 | 2.5 | 0 | 22.5 | 0 | 0 | 0 | 0 | 0 | 0 | 0 | 7.5 | 104.5
1082 | 0 | 0 | 68.18181818 | 0 | 0 | 0 | 4.545454545 | 0 | 22.72727273 | 0 | 0 | 0 | 0 | 0 | 0 | 0 | 4.545454545 | 81.5
1083 | 0 | 0 | 68.75 | 0 | 0 | 0 | 6.25 | 0 | 22.91666667 | 0 | 0 | 0 | 0 | 0 | 0 | 0 | 2.083333333 | 66
1084 | 0 | 0 | 61.19133574 | 0 | 0 | 0 | 0 | 25.09025271 | 0 | 5.415162455 | 0 | 0 | 0 | 0 | 0 | 0 | 8.303249097 | 84
1085 | 0 | 0 | 60.10638298 | 0 | 0 | 0 | 0 | 24.64539007 | 0 | 8.865248227 | 0 | 0 | 0 | 0 | 0 | 0 | 6.382978723 | 101
1086 | 0 | 0 | 59.05923345 | 0 | 0 | 0 | 0 | 24.21602787 | 0 | 12.19512195 | 0 | 0 | 0 | 0 | 0 | 0 | 4.529616725 | 116
1087 | 0 | 0 | 58.04794521 | 0 | 0 | 0 | 0 | 23.80136986 | 0 | 15.4109589 | 0 | 0 | 0 | 0 | 0 | 0 | 2.739726027 | 132
1088 | 0 | 0 | 57.07070707 | 0 | 0 | 0 | 0 | 23.4006734 | 0 | 18.51851852 | 0 | 0 | 0 | 0 | 0 | 0 | 1.01010101 | 148
1089 | 12.14953271 | 29.90654206 | 55.60747664 | 0 | 0 | 0 | 0 | 2.336448598 | 0 | 0 | 0 | 0 | 0 | 0 | 0 | 0 | 0 | 89
1090 | 0 | 29.90654206 | 55.60747664 | 0 | 12.14953271 | 0 | 0 | 2.336448598 | 0 | 0 | 0 | 0 | 0 | 0 | 0 | 0 | 0 | 108
1091 | 0 | 29.43545284 | 59.63269808 | 0 | 0 | 0 | 0 | 4.547669736 | 0 | 0 | 0 | 0 | 0 | 0 | 0 | 6.384179342 | 0 | 71.1
1092 | 0 | 32.49897017 | 59.51925174 | 0 | 0 | 0 | 0 | 2.789018392 | 0 | 0 | 0 | 0 | 0 | 0 | 0 | 5.192759699 | 0 | 61.6
1093 | 0 | 26.7253644 | 59.79652645 | 0 | 0 | 0 | 0 | 6.230370708 | 0 | 0 | 0 | 0 | 0 | 0 | 0 | 7.247738437 | 0 | 70.5
1094 | 0 | 28.62002198 | 59.52430792 | 0 | 0 | 0 | 0 | 4.738604846 | 0 | 0 | 0 | 0 | 0 | 0 | 0 | 7.117065257 | 0 | 70.7
1095 | 0 | 30.7090017 | 59.22414012 | 0 | 0 | 0 | 0 | 3.093779393 | 0 | 0 | 0 | 0 | 0 | 0 | 0 | 6.973078781 | 0 | 69.4
1096 | 0 | 32.71568337 | 58.9361597 | 0 | 0 | 0 | 0 | 1.514477715 | 0 | 0 | 0 | 0 | 0 | 0 | 0 | 6.833679217 | 0 | 69.7
1097 | 0 | 29.66019798 | 59.05137514 | 0 | 0 | 0 | 0 | 3.272651292 | 0 | 0 | 0 | 0 | 0 | 0 | 0 | 8.01577559 | 0 | 75.1
1098 | 0 | 27.42691003 | 59.36574598 | 0 | 0 | 0 | 0 | 5.018036935 | 0 | 0 | 0 | 0 | 0 | 0 | 0 | 8.189307059 | 0 | 75.2
1099 | 0 | 28.16160521 | 58.80422993 | 0 | 0 | 0 | 0 | 3.527657267 | 0 | 0 | 0 | 0 | 0 | 0 | 0 | 9.506507592 | 0 | 80.5
1100 | 0 | 25.71628623 | 59.13737572 | 0 | 0 | 0 | 0 | 5.416608318 | 0 | 0 | 0 | 0 | 0 | 0 | 0 | 9.72972973 | 0 | 82.3
1101 | 0 | 0 | 68.6998724 | 0 | 0 | 0 | 2.41523879 | 14.2704156 | 14.6144732 | 0 | 0 | 0 | 0 | 0 | 0 | 0 | 0 | 54.4
1102 | 0 | 0 | 69.41561149 | 0 | 0 | 0 | 0.395005376 | 13.30070882 | 16.88867432 | 0 | 0 | 0 | 0 | 0 | 0 | 0 | 0 | 54.4
1103 | 0 | 0 | 69.41026822 | 0 | 0 | 0 | 0.429852841 | 13.26841678 | 16.89146216 | 0 | 0 | 0 | 0 | 0 | 0 | 0 | 0 | 54.4
1104 | 0 | 2.209944751 | 66.29834254 | 0 | 0 | 0 | 0 | 0 | 20.99447514 | 0 | 10.49723757 | 0 | 0 | 0 | 0 | 0 | 0 | 98
1105 | 0 | 4.395604396 | 65.93406593 | 0 | 0 | 0 | 0 | 0 | 19.78021978 | 0 | 9.89010989 | 0 | 0 | 0 | 0 | 0 | 0 | 97
1106 | 0 | 6.557377049 | 65.57377049 | 0 | 0 | 0 | 0 | 0 | 18.57923497 | 0 | 9.289617486 | 0 | 0 | 0 | 0 | 0 | 0 | 91
1107 | 0 | 8.695652174 | 65.2173913 | 0 | 0 | 0 | 0 | 0 | 17.39130435 | 0 | 8.695652174 | 0 | 0 | 0 | 0 | 0 | 0 | 92
1108 | 0 | 10.81081081 | 64.86486486 | 0 | 0 | 0 | 0 | 0 | 16.21621622 | 0 | 8.108108108 | 0 | 0 | 0 | 0 | 0 | 0 | 83
1109 | 0 | 14.97326203 | 64.17112299 | 0 | 0 | 0 | 0 | 0 | 13.90374332 | 0 | 6.951871658 | 0 | 0 | 0 | 0 | 0 | 0 | 80
1110 | 0 | 19.04761905 | 63.49206349 | 0 | 0 | 0 | 0 | 0 | 11.64021164 | 0 | 5.82010582 | 0 | 0 | 0 | 0 | 0 | 0 | 80
1111 | 0 | 20.18717923 | 55.80154976 | 0 | 0 | 0 | 1.120391802 | 0.949314012 | 0 | 0 | 0 | 0 | 0 | 0 | 0 | 0 | 21.94156519 | 115
1112 | 0 | 9.090909091 | 63.63636364 | 0 | 3.03030303 | 0 | 0 | 24.24242424 | 0 | 0 | 0 | 0 | 0 | 0 | 0 | 0 | 0 | 32
1113 | 0 | 11.76470588 | 63.23529412 | 0 | 2.941176471 | 0 | 0 | 22.05882353 | 0 | 0 | 0 | 0 | 0 | 0 | 0 | 0 | 0 | 37
1114 | 0 | 12.33196961 | 63.15020456 | 0 | 2.92226768 | 0 | 0 | 21.59555815 | 0 | 0 | 0 | 0 | 0 | 0 | 0 | 0 | 0 | 34.4
1115 | 0 | 14.28571429 | 62.85714286 | 0 | 2.857142857 | 0 | 0 | 20 | 0 | 0 | 0 | 0 | 0 | 0 | 0 | 0 | 0 | 36.7
1116 | 0 | 15.87212563 | 62.61918116 | 0 | 2.804262479 | 0 | 0 | 18.70443073 | 0 | 0 | 0 | 0 | 0 | 0 | 0 | 0 | 0 | 38
1117 | 0 | 16.66666667 | 62.5 | 0 | 2.777777778 | 0 | 0 | 18.05555556 | 0 | 0 | 0 | 0 | 0 | 0 | 0 | 0 | 0 | 42
1118 | 0 | 9.090909091 | 62.87878788 | 0 | 4.545454545 | 0 | 0 | 23.48484848 | 0 | 0 | 0 | 0 | 0 | 0 | 0 | 0 | 0 | 47.6
1119 | 0 | 10.0179964 | 62.5074985 | 0 | 4.979004199 | 0 | 0 | 22.4955009 | 0 | 0 | 0 | 0 | 0 | 0 | 0 | 0 | 0 | 49.7
1120 | 0 | 5.482041588 | 62.98046629 | 0 | 5.54505356 | 0 | 0 | 25.99243856 | 0 | 0 | 0 | 0 | 0 | 0 | 0 | 0 | 0 | 49.4
1121 | 0 | 3.225806452 | 62.90322581 | 0 | 6.451612903 | 0 | 0 | 27.41935484 | 0 | 0 | 0 | 0 | 0 | 0 | 0 | 0 | 0 | 57.5
1122 | 0 | 4.275686024 | 62.76324186 | 0 | 6.381620932 | 0 | 0 | 26.57945118 | 0 | 0 | 0 | 0 | 0 | 0 | 0 | 0 | 0 | 55.8
1123 | 0 | 5.243209097 | 62.63423879 | 0 | 6.317119394 | 0 | 0 | 25.80543272 | 0 | 0 | 0 | 0 | 0 | 0 | 0 | 0 | 0 | 57.5
1124 | 0 | 7.692307692 | 62.30769231 | 0 | 6.153846154 | 0 | 0 | 23.84615385 | 0 | 0 | 0 | 0 | 0 | 0 | 0 | 0 | 0 | 61.4
1125 | 0 | 13.44489325 | 61.5406809 | 0 | 5.77034045 | 0 | 0 | 19.2440854 | 0 | 0 | 0 | 0 | 0 | 0 | 0 | 0 | 0 | 53.8
1126 | 0 | 14.28571429 | 61.42857143 | 0 | 5.714285714 | 0 | 0 | 18.57142857 | 0 | 0 | 0 | 0 | 0 | 0 | 0 | 0 | 0 | 51.5
1127 | 0 | 15.49295775 | 61.26760563 | 0 | 5.633802817 | 0 | 0 | 17.6056338 | 0 | 0 | 0 | 0 | 0 | 0 | 0 | 0 | 0 | 61.4
1128 | 0 | 18.16693944 | 60.91107474 | 0 | 5.45553737 | 0 | 0 | 15.46644845 | 0 | 0 | 0 | 0 | 0 | 0 | 0 | 0 | 0 | 55.1
1129 | 0 | 25 | 60 | 0 | 5 | 0 | 0 | 10 | 0 | 0 | 0 | 0 | 0 | 0 | 0 | 0 | 0 | 66.5
1130 | 0 | 16.66666667 | 60.97222222 | 0 | 5.833333333 | 0 | 0 | 16.52777778 | 0 | 0 | 0 | 0 | 0 | 0 | 0 | 0 | 0 | 56.8
1131 | 0 | 16.38795987 | 60.98104794 | 0 | 5.908584169 | 0 | 0 | 16.72240803 | 0 | 0 | 0 | 0 | 0 | 0 | 0 | 0 | 0 | 56.3
1132 | 0 | 15.49295775 | 61.01408451 | 0 | 6.14084507 | 0 | 0 | 17.35211268 | 0 | 0 | 0 | 0 | 0 | 0 | 0 | 0 | 0 | 58
1133 | 0 | 8.480780964 | 61.86699207 | 0 | 6.772422209 | 0 | 0 | 22.87980476 | 0 | 0 | 0 | 0 | 0 | 0 | 0 | 0 | 0 | 62.7
1134 | 0 | 12.89198606 | 61.29500581 | 0 | 6.445993031 | 0 | 0 | 19.3670151 | 0 | 0 | 0 | 0 | 0 | 0 | 0 | 0 | 0 | 57
1135 | 0 | 6.947890819 | 62.00372208 | 0 | 7.009925558 | 0 | 0 | 24.03846154 | 0 | 0 | 0 | 0 | 0 | 0 | 0 | 0 | 0 | 60.7
1136 | 0 | 14.28571429 | 61.05714286 | 0 | 6.457142857 | 0 | 0 | 18.2 | 0 | 0 | 0 | 0 | 0 | 0 | 0 | 0 | 0 | 59.3
1137 | 0 | 13.54466859 | 61.09510086 | 0 | 6.628242075 | 0 | 0 | 18.73198847 | 0 | 0 | 0 | 0 | 0 | 0 | 0 | 0 | 0 | 61.6
1138 | 0 | 12.58741259 | 61.15967366 | 0 | 6.818181818 | 0 | 0 | 19.43473193 | 0 | 0 | 0 | 0 | 0 | 0 | 0 | 0 | 0 | 61.4
1139 | 0 | 5.063291139 | 62.02531646 | 0 | 7.594936709 | 0 | 0 | 25.3164557 | 0 | 0 | 0 | 0 | 0 | 0 | 0 | 0 | 0 | 64.3
1140 | 0 | 9.090909091 | 61.51515152 | 0 | 7.272727273 | 0 | 0 | 22.12121212 | 0 | 0 | 0 | 0 | 0 | 0 | 0 | 0 | 0 | 64.7
1141 | 0 | 11.76470588 | 61.17647059 | 0 | 7.058823529 | 0 | 0 | 20 | 0 | 0 | 0 | 0 | 0 | 0 | 0 | 0 | 0 | 60.1
1142 | 0 | 6.367041199 | 61.76654182 | 0 | 7.677902622 | 0 | 0 | 24.18851436 | 0 | 0 | 0 | 0 | 0 | 0 | 0 | 0 | 0 | 66
1143 | 0 | 10.55456172 | 61.24031008 | 0 | 7.334525939 | 0 | 0 | 20.87060227 | 0 | 0 | 0 | 0 | 0 | 0 | 0 | 0 | 0 | 65.4
1144 | 0 | 7.692307692 | 61.53846154 | 0 | 7.692307692 | 0 | 0 | 23.07692308 | 0 | 0 | 0 | 0 | 0 | 0 | 0 | 0 | 0 | 67
1145 | 0 | 14.28571429 | 60.71428571 | 0 | 7.142857143 | 0 | 0 | 17.85714286 | 0 | 0 | 0 | 0 | 0 | 0 | 0 | 0 | 0 | 66.8
1146 | 0 | 9.529553679 | 61.27864897 | 0 | 7.599517491 | 0 | 0 | 21.59227986 | 0 | 0 | 0 | 0 | 0 | 0 | 0 | 0 | 0 | 66.3
1147 | 0 | 9.090909091 | 61.3030303 | 0 | 7.696969697 | 0 | 0 | 21.90909091 | 0 | 0 | 0 | 0 | 0 | 0 | 0 | 0 | 0 | 69.7
1148 | 0 | 6.25 | 61.59375 | 0 | 8.0625 | 0 | 0 | 24.09375 | 0 | 0 | 0 | 0 | 0 | 0 | 0 | 0 | 0 | 70.9
1149 | 0 | 11.45218418 | 60.95041322 | 0 | 7.615112161 | 0 | 0 | 19.98229044 | 0 | 0 | 0 | 0 | 0 | 0 | 0 | 0 | 0 | 70.4
1150 | 0 | 7.975460123 | 61.34969325 | 0 | 7.975460123 | 0 | 0 | 22.6993865 | 0 | 0 | 0 | 0 | 0 | 0 | 0 | 0 | 0 | 69.6
1151 | 0 | 7.292954265 | 61.37206428 | 0 | 8.158220025 | 0 | 0 | 23.17676143 | 0 | 0 | 0 | 0 | 0 | 0 | 0 | 0 | 0 | 67
1152 | 0 | 6.890130354 | 61.39044072 | 0 | 8.255741775 | 0 | 0 | 23.46368715 | 0 | 0 | 0 | 0 | 0 | 0 | 0 | 0 | 0 | 67.5
1153 | 0 | 10.0179964 | 61.00779844 | 0 | 7.978404319 | 0 | 0 | 20.99580084 | 0 | 0 | 0 | 0 | 0 | 0 | 0 | 0 | 0 | 71.3
1154 | 0 | 11.76470588 | 60.79411765 | 0 | 7.823529412 | 0 | 0 | 19.61764706 | 0 | 0 | 0 | 0 | 0 | 0 | 0 | 0 | 0 | 69.4
1155 | 0 | 15.11035654 | 60.38483305 | 0 | 7.52688172 | 0 | 0 | 16.97792869 | 0 | 0 | 0 | 0 | 0 | 0 | 0 | 0 | 0 | 70.4
1156 | 0 | 18.16693944 | 60.01091107 | 0 | 7.255864703 | 0 | 0 | 14.56628478 | 0 | 0 | 0 | 0 | 0 | 0 | 0 | 0 | 0 | 68.2
1157 | 0 | 6.25 | 61.40625 | 0 | 8.4375 | 0 | 0 | 23.90625 | 0 | 0 | 0 | 0 | 0 | 0 | 0 | 0 | 0 | 65.6
1158 | 0 | 5.719673162 | 61.43934632 | 0 | 8.548082967 | 0 | 0 | 24.29289755 | 0 | 0 | 0 | 0 | 0 | 0 | 0 | 0 | 0 | 70.7
1159 | 0 | 4.458598726 | 61.46496815 | 0 | 8.917197452 | 0 | 0 | 25.15923567 | 0 | 0 | 0 | 0 | 0 | 0 | 0 | 0 | 0 | 70.1
1160 | 0 | 16.66666667 | 60 | 0 | 7.777777778 | 0 | 0 | 15.55555556 | 0 | 0 | 0 | 0 | 0 | 0 | 0 | 0 | 0 | 72
1161 | 0 | 3.225806452 | 61.5483871 | 0 | 9.161290323 | 0 | 0 | 26.06451613 | 0 | 0 | 0 | 0 | 0 | 0 | 0 | 0 | 0 | 71.9
1162 | 0 | 16.01343785 | 59.9944009 | 0 | 8.006718925 | 0 | 0 | 15.98544233 | 0 | 0 | 0 | 0 | 0 | 0 | 0 | 0 | 0 | 71.9
1163 | 0 | 2.34375 | 61.55598958 | 0 | 9.440104167 | 0 | 0 | 26.66015625 | 0 | 0 | 0 | 0 | 0 | 0 | 0 | 0 | 0 | 74.4
1164 | 0 | 3.225806452 | 61.29032258 | 0 | 9.677419355 | 0 | 0 | 25.80645161 | 0 | 0 | 0 | 0 | 0 | 0 | 0 | 0 | 0 | 76.6
1165 | 0 | 4.761904762 | 61.11111111 | 0 | 9.523809524 | 0 | 0 | 24.6031746 | 0 | 0 | 0 | 0 | 0 | 0 | 0 | 0 | 0 | 72.8
1166 | 0 | 6.25 | 60.9375 | 0 | 9.375 | 0 | 0 | 23.4375 | 0 | 0 | 0 | 0 | 0 | 0 | 0 | 0 | 0 | 76.2
1167 | 0 | 7.692307692 | 60.76923077 | 0 | 9.230769231 | 0 | 0 | 22.30769231 | 0 | 0 | 0 | 0 | 0 | 0 | 0 | 0 | 0 | 75.1
1168 | 0 | 10.87344029 | 60.39809863 | 0 | 8.912655971 | 0 | 0 | 19.81580511 | 0 | 0 | 0 | 0 | 0 | 0 | 0 | 0 | 0 | 73.9
1169 | 0 | 11.08476586 | 60.37344398 | 0 | 8.891523414 | 0 | 0 | 19.65026675 | 0 | 0 | 0 | 0 | 0 | 0 | 0 | 0 | 0 | 76.9
1170 | 0 | 11.76470588 | 60.29411765 | 0 | 8.823529412 | 0 | 0 | 19.11764706 | 0 | 0 | 0 | 0 | 0 | 0 | 0 | 0 | 0 | 77.9
1171 | 0 | 15.49295775 | 59.85915493 | 0 | 8.450704225 | 0 | 0 | 16.1971831 | 0 | 0 | 0 | 0 | 0 | 0 | 0 | 0 | 0 | 72.3
1172 | 0 | 16.66666667 | 59.72222222 | 0 | 8.333333333 | 0 | 0 | 15.27777778 | 0 | 0 | 0 | 0 | 0 | 0 | 0 | 0 | 0 | 74.8
1173 | 0 | 21.05263158 | 59.21052632 | 0 | 7.894736842 | 0 | 0 | 11.84210526 | 0 | 0 | 0 | 0 | 0 | 0 | 0 | 0 | 0 | 71.8
1174 | 0 | 12.53644315 | 60 | 0 | 9.15451895 | 0 | 0 | 18.3090379 | 0 | 0 | 0 | 0 | 0 | 0 | 0 | 0 | 0 | 77.1
1175 | 0 | 11.76470588 | 60 | 0 | 9.411764706 | 0 | 0 | 18.82352941 | 0 | 0 | 0 | 0 | 0 | 0 | 0 | 0 | 0 | 80.7
1176 | 0 | 11.08476586 | 59.98814464 | 0 | 9.66212211 | 0 | 0 | 19.2649674 | 0 | 0 | 0 | 0 | 0 | 0 | 0 | 0 | 0 | 77.9
1177 | 0 | 8.312958435 | 60.26894866 | 0 | 10.02444988 | 0 | 0 | 21.39364303 | 0 | 0 | 0 | 0 | 0 | 0 | 0 | 0 | 0 | 79
1178 | 0 | 10.44776119 | 60 | 0 | 9.850746269 | 0 | 0 | 19.70149254 | 0 | 0 | 0 | 0 | 0 | 0 | 0 | 0 | 0 | 78.3
1179 | 0 | 5.243209097 | 60.51800379 | 0 | 10.54958939 | 0 | 0 | 23.68919773 | 0 | 0 | 0 | 0 | 0 | 0 | 0 | 0 | 0 | 81.4
1180 | 0 | 10.00810008 | 59.99459995 | 0 | 10.00810008 | 0 | 0 | 19.98919989 | 0 | 0 | 0 | 0 | 0 | 0 | 0 | 0 | 0 | 81.9
1181 | 0 | 18.16693944 | 59.08346972 | 0 | 9.110747409 | 0 | 0 | 13.63884343 | 0 | 0 | 0 | 0 | 0 | 0 | 0 | 0 | 0 | 78.1
1182 | 0 | 9.090909091 | 60 | 0 | 10.3030303 | 0 | 0 | 20.60606061 | 0 | 0 | 0 | 0 | 0 | 0 | 0 | 0 | 0 | 83.8
1183 | 0 | 8.703590992 | 60.01217285 | 0 | 10.40779063 | 0 | 0 | 20.87644553 | 0 | 0 | 0 | 0 | 0 | 0 | 0 | 0 | 0 | 82.1
1184 | 0 | 10.23339318 | 59.84440455 | 0 | 10.23339318 | 0 | 0 | 19.6888091 | 0 | 0 | 0 | 0 | 0 | 0 | 0 | 0 | 0 | 82.7
1185 | 0 | 7.692307692 | 60 | 0 | 10.76923077 | 0 | 0 | 21.53846154 | 0 | 0 | 0 | 0 | 0 | 0 | 0 | 0 | 0 | 82.1
1186 | 0 | 10.44776119 | 59.70149254 | 0 | 10.44776119 | 0 | 0 | 19.40298507 | 0 | 0 | 0 | 0 | 0 | 0 | 0 | 0 | 0 | 83.1
1187 | 0 | 16.66666667 | 59.02777778 | 0 | 9.722222222 | 0 | 0 | 14.58333333 | 0 | 0 | 0 | 0 | 0 | 0 | 0 | 0 | 0 | 76.8
1188 | 0 | 7.292954265 | 60.01236094 | 0 | 10.8776267 | 0 | 0 | 21.8170581 | 0 | 0 | 0 | 0 | 0 | 0 | 0 | 0 | 0 | 82.5
1189 | 0 | 12.89198606 | 59.3495935 | 0 | 10.33681765 | 0 | 0 | 17.42160279 | 0 | 0 | 0 | 0 | 0 | 0 | 0 | 0 | 0 | 85.4
1190 | 0 | 6.25 | 60 | 0 | 11.25 | 0 | 0 | 22.5 | 0 | 0 | 0 | 0 | 0 | 0 | 0 | 0 | 0 | 85.2
1191 | 0 | 7.407407407 | 59.87654321 | 0 | 11.11111111 | 0 | 0 | 21.60493827 | 0 | 0 | 0 | 0 | 0 | 0 | 0 | 0 | 0 | 85.6
1192 | 0 | 5.719673162 | 59.99371464 | 0 | 11.43934632 | 0 | 0 | 22.84726587 | 0 | 0 | 0 | 0 | 0 | 0 | 0 | 0 | 0 | 85.6
1193 | 0 | 9.145972138 | 59.63052695 | 0 | 11.02362205 | 0 | 0 | 20.19987886 | 0 | 0 | 0 | 0 | 0 | 0 | 0 | 0 | 0 | 82.7
1194 | 0 | 10.82045184 | 59.4530321 | 0 | 10.82045184 | 0 | 0 | 18.90606421 | 0 | 0 | 0 | 0 | 0 | 0 | 0 | 0 | 0 | 79.2
1195 | 0 | 15.11035654 | 58.97000566 | 0 | 10.3565365 | 0 | 0 | 15.5631013 | 0 | 0 | 0 | 0 | 0 | 0 | 0 | 0 | 0 | 80.5
1196 | 0 | 4.030710173 | 60.01279591 | 0 | 11.96417147 | 0 | 0 | 23.99232246 | 0 | 0 | 0 | 0 | 0 | 0 | 0 | 0 | 0 | 88.6
1197 | 0 | 14.28571429 | 58.94285714 | 0 | 10.68571429 | 0 | 0 | 16.08571429 | 0 | 0 | 0 | 0 | 0 | 0 | 0 | 0 | 0 | 80.5
1198 | 0 | 3.225806452 | 60 | 0 | 12.25806452 | 0 | 0 | 24.51612903 | 0 | 0 | 0 | 0 | 0 | 0 | 0 | 0 | 0 | 88.9
1199 | 0 | 11.24260355 | 59.17159763 | 0 | 11.24260355 | 0 | 0 | 18.34319527 | 0 | 0 | 0 | 0 | 0 | 0 | 0 | 0 | 0 | 84.4
1200 | 0 | 13.69390104 | 58.91829689 | 0 | 10.93210587 | 0 | 0 | 16.4556962 | 0 | 0 | 0 | 0 | 0 | 0 | 0 | 0 | 0 | 83.6
1201 | 0 | 9.584086799 | 59.31283906 | 0 | 11.51295961 | 0 | 0 | 19.59011453 | 0 | 0 | 0 | 0 | 0 | 0 | 0 | 0 | 0 | 82.4
1202 | 0 | 2.024820379 | 59.99346832 | 0 | 12.67145656 | 0 | 0 | 25.31025474 | 0 | 0 | 0 | 0 | 0 | 0 | 0 | 0 | 0 | 95.7
1203 | 0 | 3.225806452 | 59.83870968 | 0 | 12.58064516 | 0 | 0 | 24.35483871 | 0 | 0 | 0 | 0 | 0 | 0 | 0 | 0 | 0 | 93.4
1204 | 0 | 12.53644315 | 58.86297376 | 0 | 11.42857143 | 0 | 0 | 17.17201166 | 0 | 0 | 0 | 0 | 0 | 0 | 0 | 0 | 0 | 87.7
1205 | 0 | 8.14451929 | 59.18554807 | 0 | 12.24739743 | 0 | 0 | 20.42253521 | 0 | 0 | 0 | 0 | 0 | 0 | 0 | 0 | 0 | 90.5
1206 | 0 | 9.090909091 | 59.09090909 | 0 | 12.12121212 | 0 | 0 | 19.6969697 | 0 | 0 | 0 | 0 | 0 | 0 | 0 | 0 | 0 | 84.1
1207 | 0 | 10.0179964 | 58.99820036 | 0 | 11.99760048 | 0 | 0 | 18.98620276 | 0 | 0 | 0 | 0 | 0 | 0 | 0 | 0 | 0 | 90.3
1208 | 0 | 10.60786651 | 58.93921335 | 0 | 11.91895113 | 0 | 0 | 18.53396901 | 0 | 0 | 0 | 0 | 0 | 0 | 0 | 0 | 0 | 88.6
1209 | 0 | 14.28571429 | 58.57142857 | 0 | 11.42857143 | 0 | 0 | 15.71428571 | 0 | 0 | 0 | 0 | 0 | 0 | 0 | 0 | 0 | 88.1
1210 | 0 | 16.66666667 | 58.33333333 | 0 | 11.11111111 | 0 | 0 | 13.88888889 | 0 | 0 | 0 | 0 | 0 | 0 | 0 | 0 | 0 | 88.6
1211 | 0 | 21.05263158 | 57.89473684 | 0 | 10.52631579 | 0 | 0 | 10.52631579 | 0 | 0 | 0 | 0 | 0 | 0 | 0 | 0 | 0 | 85.7
1212 | 0 | 11.24260355 | 58.81656805 | 0 | 11.95266272 | 0 | 0 | 17.98816568 | 0 | 0 | 0 | 0 | 0 | 0 | 0 | 0 | 0 | 83.5
1213 | 0 | 10.28708134 | 58.76196172 | 0 | 12.38038278 | 0 | 0 | 18.57057416 | 0 | 0 | 0 | 0 | 0 | 0 | 0 | 0 | 0 | 88.9
1214 | 0 | 12.28070175 | 58.47953216 | 0 | 12.28070175 | 0 | 0 | 16.95906433 | 0 | 0 | 0 | 0 | 0 | 0 | 0 | 0 | 0 | 89.5
1215 | 0 | 9.090909091 | 58.63636364 | 0 | 13.03030303 | 0 | 0 | 19.24242424 | 0 | 0 | 0 | 0 | 0 | 0 | 0 | 0 | 0 | 91.2
1216 | 0 | 8.703590992 | 58.70359099 | 0 | 13.02495435 | 0 | 0 | 19.56786366 | 0 | 0 | 0 | 0 | 0 | 0 | 0 | 0 | 0 | 91.3
1217 | 0 | 8.14451929 | 58.66503368 | 0 | 13.28842621 | 0 | 0 | 19.90202082 | 0 | 0 | 0 | 0 | 0 | 0 | 0 | 0 | 0 | 87.8
1218 | 0 | 10.82045184 | 58.38287753 | 0 | 12.960761 | 0 | 0 | 17.83590963 | 0 | 0 | 0 | 0 | 0 | 0 | 0 | 0 | 0 | 97.5
1219 | 0 | 6.890130354 | 58.62818125 | 0 | 13.78026071 | 0 | 0 | 20.70142768 | 0 | 0 | 0 | 0 | 0 | 0 | 0 | 0 | 0 | 95.1
1220 | 0 | 15.63554556 | 57.81777278 | 0 | 12.48593926 | 0 | 0 | 14.06074241 | 0 | 0 | 0 | 0 | 0 | 0 | 0 | 0 | 0 | 97.1
1221 | 0 | 18.16693944 | 57.58319694 | 0 | 12.11129296 | 0 | 0 | 12.13857065 | 0 | 0 | 0 | 0 | 0 | 0 | 0 | 0 | 0 | 95.8
1222 | 0 | 6.25 | 58.59375 | 0 | 14.0625 | 0 | 0 | 21.09375 | 0 | 0 | 0 | 0 | 0 | 0 | 0 | 0 | 0 | 103
1223 | 0 | 9.090909091 | 58.33333333 | 0 | 13.63636364 | 0 | 0 | 18.93939394 | 0 | 0 | 0 | 0 | 0 | 0 | 0 | 0 | 0 | 96.3
1224 | 0 | 11.76470588 | 58.08823529 | 0 | 13.23529412 | 0 | 0 | 16.91176471 | 0 | 0 | 0 | 0 | 0 | 0 | 0 | 0 | 0 | 96.7
1225 | 0 | 13.04347826 | 57.97101449 | 0 | 13.04347826 | 0 | 0 | 15.94202899 | 0 | 0 | 0 | 0 | 0 | 0 | 0 | 0 | 0 | 96.1
1226 | 0 | 14.28571429 | 57.85714286 | 0 | 12.85714286 | 0 | 0 | 15 | 0 | 0 | 0 | 0 | 0 | 0 | 0 | 0 | 0 | 94.6
1227 | 0 | 10.23339318 | 58.10891682 | 0 | 13.70436864 | 0 | 0 | 17.95332136 | 0 | 0 | 0 | 0 | 0 | 0 | 0 | 0 | 0 | 100
1228 | 0 | 13.29479769 | 57.80346821 | 0 | 13.29479769 | 0 | 0 | 15.60693642 | 0 | 0 | 0 | 0 | 0 | 0 | 0 | 0 | 0 | 89.4
1229 | 0 | 4.275686024 | 58.61518826 | 0 | 14.67772814 | 0 | 0 | 22.43139757 | 0 | 0 | 0 | 0 | 0 | 0 | 0 | 0 | 0 | 102
1230 | 0 | 7.235621521 | 58.25602968 | 0 | 14.40940012 | 0 | 0 | 20.09894867 | 0 | 0 | 0 | 0 | 0 | 0 | 0 | 0 | 0 | 95.4
1231 | 0 | 16.66666667 | 57.41666667 | 0 | 12.94444444 | 0 | 0 | 12.97222222 | 0 | 0 | 0 | 0 | 0 | 0 | 0 | 0 | 0 | 93.1
1232 | 0 | 3.225806452 | 58.48387097 | 0 | 15.29032258 | 0 | 0 | 23 | 0 | 0 | 0 | 0 | 0 | 0 | 0 | 0 | 0 | 108
1233 | 0 | 13.79310345 | 57.47126437 | 0 | 13.79310345 | 0 | 0 | 14.94252874 | 0 | 0 | 0 | 0 | 0 | 0 | 0 | 0 | 0 | 98.6
1234 | 0 | 15.49295775 | 57.26760563 | 0 | 13.63380282 | 0 | 0 | 13.6056338 | 0 | 0 | 0 | 0 | 0 | 0 | 0 | 0 | 0 | 99.3
1235 | 0 | 3.225806452 | 58.06451613 | 0 | 16.12903226 | 0 | 0 | 22.58064516 | 0 | 0 | 0 | 0 | 0 | 0 | 0 | 0 | 0 | 114
1236 | 0 | 5.243209097 | 57.89639924 | 0 | 15.79279848 | 0 | 0 | 21.06759318 | 0 | 0 | 0 | 0 | 0 | 0 | 0 | 0 | 0 | 105
1237 | 0 | 6.25 | 57.8125 | 0 | 15.625 | 0 | 0 | 20.3125 | 0 | 0 | 0 | 0 | 0 | 0 | 0 | 0 | 0 | 108
1238 | 0 | 7.692307692 | 57.69230769 | 0 | 15.38461538 | 0 | 0 | 19.23076923 | 0 | 0 | 0 | 0 | 0 | 0 | 0 | 0 | 0 | 105
1239 | 0 | 9.189974573 | 58.25463131 | 0 | 13.76074585 | 0 | 0 | 18.79464826 | 0 | 0 | 0 | 0 | 0 | 0 | 0 | 0 | 0 | 104
1240 | 0 | 11.76470588 | 57.35294118 | 0 | 14.70588235 | 0 | 0 | 16.17647059 | 0 | 0 | 0 | 0 | 0 | 0 | 0 | 0 | 0 | 101
1241 | 0 | 12.17798595 | 57.31850117 | 0 | 14.63700234 | 0 | 0 | 15.86651054 | 0 | 0 | 0 | 0 | 0 | 0 | 0 | 0 | 0 | 103
1242 | 0 | 15.49295775 | 57.04225352 | 0 | 14.08450704 | 0 | 0 | 13.38028169 | 0 | 0 | 0 | 0 | 0 | 0 | 0 | 0 | 0 | 103
1243 | 0 | 16.66666667 | 56.94444444 | 0 | 13.88888889 | 0 | 0 | 12.5 | 0 | 0 | 0 | 0 | 0 | 0 | 0 | 0 | 0 | 100
1244 | 0 | 18.16693944 | 56.81942171 | 0 | 13.63884343 | 0 | 0 | 11.37479542 | 0 | 0 | 0 | 0 | 0 | 0 | 0 | 0 | 0 | 104
1245 | 0 | 20 | 56.66666667 | 0 | 13.33333333 | 0 | 0 | 10 | 0 | 0 | 0 | 0 | 0 | 0 | 0 | 0 | 0 | 101
1246 | 0 | 13.54466859 | 57.06051873 | 0 | 14.69740634 | 0 | 0 | 14.69740634 | 0 | 0 | 0 | 0 | 0 | 0 | 0 | 0 | 0 | 102
1247 | 0 | 12.63832266 | 56.95981363 | 0 | 15.20093186 | 0 | 0 | 15.20093186 | 0 | 0 | 0 | 0 | 0 | 0 | 0 | 0 | 0 | 104
1248 | 0 | 8.14451929 | 57.134109 | 0 | 16.35027557 | 0 | 0 | 18.37109614 | 0 | 0 | 0 | 0 | 0 | 0 | 0 | 0 | 0 | 114
1249 | 0 | 11.76470588 | 56.85294118 | 0 | 15.70588235 | 0 | 0 | 15.67647059 | 0 | 0 | 0 | 0 | 0 | 0 | 0 | 0 | 0 | 107
1250 | 0 | 10.82045184 | 56.74791914 | 0 | 16.23067776 | 0 | 0 | 16.20095125 | 0 | 0 | 0 | 0 | 0 | 0 | 0 | 0 | 0 | 103
1251 | 0 | 13.14418066 | 56.57209033 | 0 | 15.80775912 | 0 | 0 | 14.47596989 | 0 | 0 | 0 | 0 | 0 | 0 | 0 | 0 | 0 | 108
1252 | 0 | 14.23670669 | 56.48942253 | 0 | 15.60891938 | 0 | 0 | 13.6649514 | 0 | 0 | 0 | 0 | 0 | 0 | 0 | 0 | 0 | 108
1253 | 0 | 14.28571429 | 56.42857143 | 0 | 15.71428571 | 0 | 0 | 13.57142857 | 0 | 0 | 0 | 0 | 0 | 0 | 0 | 0 | 0 | 111
1254 | 0 | 15.49295775 | 56.33802817 | 0 | 15.49295775 | 0 | 0 | 12.67605634 | 0 | 0 | 0 | 0 | 0 | 0 | 0 | 0 | 0 | 103
1255 | 0 | 16.66666667 | 56.25 | 0 | 15.27777778 | 0 | 0 | 11.80555556 | 0 | 0 | 0 | 0 | 0 | 0 | 0 | 0 | 0 | 108
1256 | 0 | 9.638554217 | 56.62650602 | 0 | 16.86746988 | 0 | 0 | 16.86746988 | 0 | 0 | 0 | 0 | 0 | 0 | 0 | 0 | 0 | 114
1257 | 0 | 3.225806452 | 57 | 0 | 18.25806452 | 0 | 0 | 21.51612903 | 0 | 0 | 0 | 0 | 0 | 0 | 0 | 0 | 0 | 125
1258 | 0 | 9.090909091 | 56.57575758 | 0 | 17.15151515 | 0 | 0 | 17.18181818 | 0 | 0 | 0 | 0 | 0 | 0 | 0 | 0 | 0 | 122
1259 | 0 | 3.225806452 | 56.4516129 | 0 | 19.35483871 | 0 | 0 | 20.96774194 | 0 | 0 | 0 | 0 | 0 | 0 | 0 | 0 | 0 | 129
1260 | 0 | 9.090909091 | 56.06060606 | 0 | 18.18181818 | 0 | 0 | 16.66666667 | 0 | 0 | 0 | 0 | 0 | 0 | 0 | 0 | 0 | 123
1261 | 0 | 9.365558912 | 56.04229607 | 0 | 18.12688822 | 0 | 0 | 16.4652568 | 0 | 0 | 0 | 0 | 0 | 0 | 0 | 0 | 0 | 121
1262 | 0 | 11.76470588 | 55.88235294 | 0 | 17.64705882 | 0 | 0 | 14.70588235 | 0 | 0 | 0 | 0 | 0 | 0 | 0 | 0 | 0 | 120
1263 | 0 | 14.28571429 | 55.71428571 | 0 | 17.14285714 | 0 | 0 | 12.85714286 | 0 | 0 | 0 | 0 | 0 | 0 | 0 | 0 | 0 | 116
1264 | 0 | 15.49295775 | 55.63380282 | 0 | 16.90140845 | 0 | 0 | 11.97183099 | 0 | 0 | 0 | 0 | 0 | 0 | 0 | 0 | 0 | 118
1265 | 0 | 16.66666667 | 55.55555556 | 0 | 16.66666667 | 0 | 0 | 11.11111111 | 0 | 0 | 0 | 0 | 0 | 0 | 0 | 0 | 0 | 117
1266 | 0 | 18.16693944 | 55.45553737 | 0 | 16.36661211 | 0 | 0 | 10.01091107 | 0 | 0 | 0 | 0 | 0 | 0 | 0 | 0 | 0 | 114
1267 | 0 | 20 | 55.33333333 | 0 | 16 | 0 | 0 | 8.666666667 | 0 | 0 | 0 | 0 | 0 | 0 | 0 | 0 | 0 | 113
1268 | 0 | 3.225806452 | 55.93548387 | 0 | 20.38709677 | 0 | 0 | 20.4516129 | 0 | 0 | 0 | 0 | 0 | 0 | 0 | 0 | 0 | 133
1269 | 0 | 18.18181818 | 54.54545455 | 0 | 18.18181818 | 0 | 0 | 9.090909091 | 0 | 0 | 0 | 0 | 0 | 0 | 0 | 0 | 0 | 124
1270 | 0 | 16.66666667 | 53.88888889 | 0 | 20 | 0 | 0 | 9.444444444 | 0 | 0 | 0 | 0 | 0 | 0 | 0 | 0 | 0 | 133
1271 | 0 | 14.28571429 | 53.57142857 | 0 | 21.42857143 | 0 | 0 | 10.71428571 | 0 | 0 | 0 | 0 | 0 | 0 | 0 | 0 | 0 | 142
1272 | 0 | 8.14451929 | 53.06184936 | 0 | 24.49479486 | 0 | 0 | 14.2988365 | 0 | 0 | 0 | 0 | 0 | 0 | 0 | 0 | 0 | 162
1273 | 0 | 11.76470588 | 52.94117647 | 0 | 23.52941176 | 0 | 0 | 11.76470588 | 0 | 0 | 0 | 0 | 0 | 0 | 0 | 0 | 0 | 162
1274 | 0 | 6.25 | 62.5 | 0 | 0 | 0 | 0 | 25 | 0 | 6.25 | 0 | 0 | 0 | 0 | 0 | 0 | 0 | 66.4
1275 | 0 | 7.005579665 | 61.99628022 | 0 | 0 | 0 | 0 | 23.99256045 | 0 | 7.005579665 | 0 | 0 | 0 | 0 | 0 | 0 | 0 | 70.2
1276 | 0 | 7.692307692 | 61.53846154 | 0 | 0 | 0 | 0 | 23.07692308 | 0 | 7.692307692 | 0 | 0 | 0 | 0 | 0 | 0 | 0 | 75.8
1277 | 0 | 7.975460123 | 61.34969325 | 0 | 0 | 0 | 0 | 22.6993865 | 0 | 7.975460123 | 0 | 0 | 0 | 0 | 0 | 0 | 0 | 76.2
1278 | 0 | 9.090909091 | 60.60606061 | 0 | 0 | 0 | 0 | 21.21212121 | 0 | 9.090909091 | 0 | 0 | 0 | 0 | 0 | 0 | 0 | 81.8
1279 | 0 | 10.0179964 | 59.9880024 | 0 | 0 | 0 | 0 | 19.9760048 | 0 | 10.0179964 | 0 | 0 | 0 | 0 | 0 | 0 | 0 | 87.6
1280 | 0 | 10.28708134 | 59.80861244 | 0 | 0 | 0 | 0 | 19.61722488 | 0 | 10.28708134 | 0 | 0 | 0 | 0 | 0 | 0 | 0 | 89
1281 | 0 | 10.44776119 | 59.70149254 | 0 | 0 | 0 | 0 | 19.40298507 | 0 | 10.44776119 | 0 | 0 | 0 | 0 | 0 | 0 | 0 | 89.6
1282 | 0 | 10.82045184 | 59.4530321 | 0 | 0 | 0 | 0 | 18.90606421 | 0 | 10.82045184 | 0 | 0 | 0 | 0 | 0 | 0 | 0 | 92.3
1283 | 0 | 11.24260355 | 59.17159763 | 0 | 0 | 0 | 0 | 18.34319527 | 0 | 11.24260355 | 0 | 0 | 0 | 0 | 0 | 0 | 0 | 96.6
1284 | 0 | 11.76470588 | 58.82352941 | 0 | 0 | 0 | 0 | 17.64705882 | 0 | 11.76470588 | 0 | 0 | 0 | 0 | 0 | 0 | 0 | 94
1285 | 0 | 12.28070175 | 58.47953216 | 0 | 0 | 0 | 0 | 16.95906433 | 0 | 12.28070175 | 0 | 0 | 0 | 0 | 0 | 0 | 0 | 101
1286 | 0 | 12.79069767 | 58.13953488 | 0 | 0 | 0 | 0 | 16.27906977 | 0 | 12.79069767 | 0 | 0 | 0 | 0 | 0 | 0 | 0 | 112
1287 | 0 | 13.04347826 | 57.97101449 | 0 | 0 | 0 | 0 | 15.94202899 | 0 | 13.04347826 | 0 | 0 | 0 | 0 | 0 | 0 | 0 | 115
1288 | 0 | 13.29479769 | 57.80346821 | 0 | 0 | 0 | 0 | 15.60693642 | 0 | 13.29479769 | 0 | 0 | 0 | 0 | 0 | 0 | 0 | 114
1289 | 0 | 14.28571429 | 57.14285714 | 0 | 0 | 0 | 0 | 14.28571429 | 0 | 14.28571429 | 0 | 0 | 0 | 0 | 0 | 0 | 0 | 121
1290 | 0 | 15.49295775 | 56.33802817 | 0 | 0 | 0 | 0 | 12.67605634 | 0 | 15.49295775 | 0 | 0 | 0 | 0 | 0 | 0 | 0 | 125
1291 | 0 | 9.638554217 | 56.62650602 | 0 | 0 | 0 | 0 | 16.86746988 | 0 | 16.86746988 | 0 | 0 | 0 | 0 | 0 | 0 | 0 | 126
1292 | 0 | 12.63832266 | 56.95981363 | 0 | 0 | 0 | 0 | 15.20093186 | 0 | 15.20093186 | 0 | 0 | 0 | 0 | 0 | 0 | 0 | 125
1293 | 0 | 13.54466859 | 57.06051873 | 0 | 0 | 0 | 0 | 14.69740634 | 0 | 14.69740634 | 0 | 0 | 0 | 0 | 0 | 0 | 0 | 128
1294 | 0 | 15.49295775 | 57.26760563 | 0 | 0 | 0 | 0 | 13.6056338 | 0 | 13.63380282 | 0 | 0 | 0 | 0 | 0 | 0 | 0 | 113
1295 | 0 | 16.66666667 | 57.41666667 | 0 | 0 | 0 | 0 | 12.97222222 | 0 | 12.94444444 | 0 | 0 | 0 | 0 | 0 | 0 | 0 | 100
1296 | 0 | 18.16693944 | 57.58319694 | 0 | 0 | 0 | 0 | 12.13857065 | 0 | 12.11129296 | 0 | 0 | 0 | 0 | 0 | 0 | 0 | 96.4
1297 | 0 | 21.05263158 | 57.89473684 | 0 | 0 | 0 | 0 | 10.52631579 | 0 | 10.52631579 | 0 | 0 | 0 | 0 | 0 | 0 | 0 | 102
1298 | 0 | 4.275686024 | 58.51946394 | 0 | 0 | 0 | 0 | 22.33567326 | 0 | 14.86917677 | 0 | 0 | 0 | 0 | 0 | 0 | 0 | 112
1299 | 0 | 6.25 | 58.59375 | 0 | 0 | 0 | 0 | 21.09375 | 0 | 14.0625 | 0 | 0 | 0 | 0 | 0 | 0 | 0 | 112
1300 | 0 | 6.890130354 | 58.62818125 | 0 | 0 | 0 | 0 | 20.70142768 | 0 | 13.78026071 | 0 | 0 | 0 | 0 | 0 | 0 | 0 | 111
1301 | 0 | 8.703590992 | 58.70359099 | 0 | 0 | 0 | 0 | 19.56786366 | 0 | 13.02495435 | 0 | 0 | 0 | 0 | 0 | 0 | 0 | 102
1302 | 0 | 13.69390104 | 58.88952819 | 0 | 0 | 0 | 0 | 16.4269275 | 0 | 10.98964327 | 0 | 0 | 0 | 0 | 0 | 0 | 0 | 94
1303 | 0 | 14.28571429 | 58.91428571 | 0 | 0 | 0 | 0 | 16.05714286 | 0 | 10.74285714 | 0 | 0 | 0 | 0 | 0 | 0 | 0 | 91.2
1304 | 0 | 15.11035654 | 58.94170911 | 0 | 0 | 0 | 0 | 15.53480475 | 0 | 10.4131296 | 0 | 0 | 0 | 0 | 0 | 0 | 0 | 92.4
1305 | 0 | 16.66666667 | 59.02777778 | 0 | 0 | 0 | 0 | 14.58333333 | 0 | 9.722222222 | 0 | 0 | 0 | 0 | 0 | 0 | 0 | 92.1
1306 | 0 | 18.16693944 | 59.08346972 | 0 | 0 | 0 | 0 | 13.63884343 | 0 | 9.110747409 | 0 | 0 | 0 | 0 | 0 | 0 | 0 | 88.3
1307 | 0 | 21.05263158 | 59.21052632 | 0 | 0 | 0 | 0 | 11.84210526 | 0 | 7.894736842 | 0 | 0 | 0 | 0 | 0 | 0 | 0 | 95
1308 | 0 | 2.024820379 | 59.99346832 | 0 | 0 | 0 | 0 | 25.31025474 | 0 | 12.67145656 | 0 | 0 | 0 | 0 | 0 | 0 | 0 | 89.9
1309 | 0 | 18.69189277 | 60.00054211 | 0 | 0 | 0 | 0 | 14.20594693 | 0 | 7.101618193 | 0 | 0 | 0 | 0 | 0 | 0 | 0 | 100
1310 | 0 | 4.030710173 | 60 | 0 | 0 | 0 | 0 | 23.97952655 | 0 | 11.98976328 | 0 | 0 | 0 | 0 | 0 | 0 | 0 | 93.3
1311 | 0 | 5.719673162 | 60 | 0 | 0 | 0 | 0 | 22.85355123 | 0 | 11.42677561 | 0 | 0 | 0 | 0 | 0 | 0 | 0 | 88.7
1312 | 0 | 6.25 | 60 | 0 | 0 | 0 | 0 | 22.5 | 0 | 11.25 | 0 | 0 | 0 | 0 | 0 | 0 | 0 | 90
1313 | 0 | 7.292954265 | 60 | 0 | 0 | 0 | 0 | 21.80469716 | 0 | 10.90234858 | 0 | 0 | 0 | 0 | 0 | 0 | 0 | 88.2
1314 | 0 | 7.692307692 | 60 | 0 | 0 | 0 | 0 | 21.53846154 | 0 | 10.76923077 | 0 | 0 | 0 | 0 | 0 | 0 | 0 | 82
1315 | 0 | 8.703590992 | 60 | 0 | 0 | 0 | 0 | 20.86427267 | 0 | 10.43213634 | 0 | 0 | 0 | 0 | 0 | 0 | 0 | 85.7
1316 | 0 | 9.090909091 | 60 | 0 | 0 | 0 | 0 | 20.60606061 | 0 | 10.3030303 | 0 | 0 | 0 | 0 | 0 | 0 | 0 | 85
1317 | 0 | 10.44776119 | 60 | 0 | 0 | 0 | 0 | 19.70149254 | 0 | 9.850746269 | 0 | 0 | 0 | 0 | 0 | 0 | 0 | 83
1318 | 0 | 11.08476586 | 60 | 0 | 0 | 0 | 0 | 19.27682276 | 0 | 9.638411381 | 0 | 0 | 0 | 0 | 0 | 0 | 0 | 81.7
1319 | 0 | 11.76470588 | 60 | 0 | 0 | 0 | 0 | 18.82352941 | 0 | 9.411764706 | 0 | 0 | 0 | 0 | 0 | 0 | 0 | 80.1
1320 | 0 | 12.53644315 | 60 | 0 | 0 | 0 | 0 | 18.3090379 | 0 | 9.15451895 | 0 | 0 | 0 | 0 | 0 | 0 | 0 | 81.2
1321 | 0 | 13.34488735 | 60 | 0 | 0 | 0 | 0 | 17.7700751 | 0 | 8.885037551 | 0 | 0 | 0 | 0 | 0 | 0 | 0 | 80
1322 | 0 | 14.28571429 | 60 | 0 | 0 | 0 | 0 | 17.14285714 | 0 | 8.571428571 | 0 | 0 | 0 | 0 | 0 | 0 | 0 | 80.6
1323 | 0 | 16.01343785 | 60 | 0 | 0 | 0 | 0 | 15.99104143 | 0 | 7.995520717 | 0 | 0 | 0 | 0 | 0 | 0 | 0 | 77.4
1324 | 0 | 16.66666667 | 60 | 0 | 0 | 0 | 0 | 15.55555556 | 0 | 7.777777778 | 0 | 0 | 0 | 0 | 0 | 0 | 0 | 82.4
1325 | 0 | 18.16693944 | 60 | 0 | 0 | 0 | 0 | 14.5553737 | 0 | 7.277686852 | 0 | 0 | 0 | 0 | 0 | 0 | 0 | 80.4
1326 | 0 | 25 | 60 | 0 | 0 | 0 | 0 | 10 | 0 | 5 | 0 | 0 | 0 | 0 | 0 | 0 | 0 | 71.1
1327 | 0 | 2.34375 | 61.58854167 | 0 | 0 | 0 | 0 | 26.69270833 | 0 | 9.375 | 0 | 0 | 0 | 0 | 0 | 0 | 0 | 80.6
1328 | 0 | 4.458598726 | 61.49681529 | 0 | 0 | 0 | 0 | 25.1910828 | 0 | 8.853503185 | 0 | 0 | 0 | 0 | 0 | 0 | 0 | 81.9
1329 | 0 | 5.719673162 | 61.43934632 | 0 | 0 | 0 | 0 | 24.29289755 | 0 | 8.548082967 | 0 | 0 | 0 | 0 | 0 | 0 | 0 | 76.3
1330 | 0 | 6.25 | 61.4375 | 0 | 0 | 0 | 0 | 23.9375 | 0 | 8.375 | 0 | 0 | 0 | 0 | 0 | 0 | 0 | 76.7
1331 | 0 | 6.890130354 | 61.39044072 | 0 | 0 | 0 | 0 | 23.46368715 | 0 | 8.255741775 | 0 | 0 | 0 | 0 | 0 | 0 | 0 | 77.8
1332 | 0 | 7.292954265 | 61.37206428 | 0 | 0 | 0 | 0 | 23.17676143 | 0 | 8.158220025 | 0 | 0 | 0 | 0 | 0 | 0 | 0 | 76.9
1333 | 0 | 9.090909091 | 61.3030303 | 0 | 0 | 0 | 0 | 21.90909091 | 0 | 7.696969697 | 0 | 0 | 0 | 0 | 0 | 0 | 0 | 72.3
1334 | 0 | 9.529553679 | 61.27864897 | 0 | 0 | 0 | 0 | 21.59227986 | 0 | 7.599517491 | 0 | 0 | 0 | 0 | 0 | 0 | 0 | 72.8
1335 | 0 | 10.55456172 | 61.24031008 | 0 | 0 | 0 | 0 | 20.87060227 | 0 | 7.334525939 | 0 | 0 | 0 | 0 | 0 | 0 | 0 | 73.7
1336 | 0 | 11.76470588 | 61.20588235 | 0 | 0 | 0 | 0 | 20.02941176 | 0 | 7 | 0 | 0 | 0 | 0 | 0 | 0 | 0 | 71
1337 | 0 | 12.58741259 | 61.15967366 | 0 | 0 | 0 | 0 | 19.43473193 | 0 | 6.818181818 | 0 | 0 | 0 | 0 | 0 | 0 | 0 | 71.9
1338 | 0 | 13.54466859 | 61.12391931 | 0 | 0 | 0 | 0 | 18.76080692 | 0 | 6.570605187 | 0 | 0 | 0 | 0 | 0 | 0 | 0 | 72.3
1339 | 0 | 14.28571429 | 61.08571429 | 0 | 0 | 0 | 0 | 18.22857143 | 0 | 6.4 | 0 | 0 | 0 | 0 | 0 | 0 | 0 | 69.2
1340 | 0 | 15.49295775 | 61.04225352 | 0 | 0 | 0 | 0 | 17.38028169 | 0 | 6.084507042 | 0 | 0 | 0 | 0 | 0 | 0 | 0 | 69
1341 | 0 | 16.38795987 | 61.00891862 | 0 | 0 | 0 | 0 | 16.75027871 | 0 | 5.852842809 | 0 | 0 | 0 | 0 | 0 | 0 | 0 | 62.9
1342 | 0 | 16.66666667 | 61 | 0 | 0 | 0 | 0 | 16.55555556 | 0 | 5.777777778 | 0 | 0 | 0 | 0 | 0 | 0 | 0 | 70.1
1343 | 0 | 18.16693944 | 60.91107474 | 0 | 0 | 0 | 0 | 15.46644845 | 0 | 5.45553737 | 0 | 0 | 0 | 0 | 0 | 0 | 0 | 69
1344 | 0 | 21.3836478 | 60.7966457 | 0 | 0 | 0 | 0 | 13.20754717 | 0 | 4.612159329 | 0 | 0 | 0 | 0 | 0 | 0 | 0 | 71.4
1345 | 0 | 0 | 60.65254268 | 0 | 0 | 5.767495579 | 6.510990003 | 18.04959036 | 0 | 0 | 9.019381384 | 0 | 0 | 0 | 0 | 0 | 0 | 68
1346 | 0 | 0 | 60.72091363 | 0 | 0 | 5.331905782 | 7.187723055 | 17.84796574 | 0 | 0 | 8.322626695 | 0 | 0 | 0 | 0 | 0.588865096 | 0 | 65.1
1347 | 0 | 0 | 60.79198843 | 0 | 0 | 4.866180049 | 7.898727036 | 17.63461335 | 0 | 0 | 7.598998554 | 0 | 0 | 0 | 0 | 1.209492577 | 0 | 65.9
1348 | 0 | 0 | 60.86805193 | 0 | 0 | 4.375065261 | 8.652674811 | 17.40976645 | 0 | 0 | 6.832341373 | 0 | 0 | 0 | 0 | 1.862100171 | 0 | 68.2
1349 | 0 | 0 | 60.94747683 | 0 | 0 | 3.855132166 | 9.454170958 | 17.16786818 | 0 | 0 | 6.0212839 | 0 | 0 | 0 | 0 | 2.554067971 | 0 | 66.1
1350 | 0 | 0 | 61.03219697 | 0 | 0 | 3.304247835 | 10.30167749 | 16.91355519 | 0 | 0 | 5.160984848 | 0 | 0 | 0 | 0 | 3.287337662 | 0 | 62.1
1351 | 0 | 0 | 62.34817814 | 0 | 8.906882591 | 0 | 0 | 0 | 20.24291498 | 4.048582996 | 0 | 0 | 1.619433198 | 0 | 0 | 0 | 2.834008097 | 216
1352 | 0 | 0 | 62.15139442 | 0 | 7.96812749 | 0 | 2.390438247 | 0 | 19.92031873 | 5.577689243 | 0 | 0 | 0 | 0 | 0 | 0 | 1.992031873 | 210
1353 | 0 | 0 | 62.96296296 | 0 | 11.11111111 | 0 | 1.234567901 | 0 | 20.57613169 | 0 | 0 | 0 | 0 | 0 | 0 | 4.115226337 | 0 | 175
1354 | 9.846812496 | 0 | 59.59261489 | 0 | 0 | 4.415011038 | 4.073851094 | 20.37260017 | 0 | 0 | 0 | 1.699110308 | 0 | 0 | 0 | 0 | 0 | 48.9
1355 | 11.96834484 | 0 | 58.28927429 | 0 | 0 | 0 | 4.101700623 | 20.51187069 | 0 | 0 | 5.128809564 | 0 | 0 | 0 | 0 | 0 | 0 | 60.7
1356 | 0 | 0 | 59.87158909 | 0 | 20.2247191 | 0 | 0 | 0 | 19.90369181 | 0 | 0 | 0 | 0 | 0 | 0 | 0 | 0 | 250
1357 | 0 | 0 | 60.55226824 | 0 | 18.50098619 | 0 | 1.065088757 | 0 | 19.8816568 | 0 | 0 | 0 | 0 | 0 | 0 | 0 | 0 | 211
1358 | 0 | 0 | 62.73965456 | 0 | 14.25723389 | 0 | 1.896741257 | 0 | 21.10637029 | 0 | 0 | 0 | 0 | 0 | 0 | 0 | 0 | 193
1359 | 0 | 0 | 62.93550778 | 0 | 13.45441067 | 0 | 2.816901408 | 0 | 20.79318013 | 0 | 0 | 0 | 0 | 0 | 0 | 0 | 0 | 173
1360 | 0 | 0 | 64.31120628 | 0 | 10.56388294 | 0 | 3.783012134 | 0 | 21.34189864 | 0 | 0 | 0 | 0 | 0 | 0 | 0 | 0 | 145
1361 | 0 | 0 | 65.13249651 | 0 | 8.647140865 | 0 | 4.741980474 | 0 | 21.47838215 | 0 | 0 | 0 | 0 | 0 | 0 | 0 | 0 | 126
1362 | 0 | 0 | 65.98639456 | 0 | 6.802721088 | 0 | 5.442176871 | 0 | 21.76870748 | 0 | 0 | 0 | 0 | 0 | 0 | 0 | 0 | 109
1363 | 0 | 0 | 66.65555185 | 0 | 5.268422808 | 0 | 6.168722908 | 0 | 21.90730243 | 0 | 0 | 0 | 0 | 0 | 0 | 0 | 0 | 101
1364 | 0 | 0 | 67.3309376 | 0 | 3.462920614 | 0 | 7.415877164 | 0 | 21.79026462 | 0 | 0 | 0 | 0 | 0 | 0 | 0 | 0 | 86
1365 | 0 | 0 | 68.56334486 | 0 | 0 | 0 | 10.02829299 | 0 | 21.40836215 | 0 | 0 | 0 | 0 | 0 | 0 | 0 | 0 | 61
1366 | 0 | 0 | 59.80707395 | 0 | 19.57395498 | 0 | 1.52733119 | 0 | 19.09163987 | 0 | 0 | 0 | 0 | 0 | 0 | 0 | 0 | 228
1367 | 0 | 0 | 60.44303797 | 0 | 17.9193038 | 0 | 2.610759494 | 0 | 19.02689873 | 0 | 0 | 0 | 0 | 0 | 0 | 0 | 0 | 201
1368 | 0 | 0 | 60.49299808 | 0 | 17.64601315 | 0 | 2.982480397 | 0 | 18.87850836 | 0 | 0 | 0 | 0 | 0 | 0 | 0 | 0 | 187
1369 | 0 | 0 | 61.01364522 | 0 | 16.25730994 | 0 | 3.937621832 | 0 | 18.791423 | 0 | 0 | 0 | 0 | 0 | 0 | 0 | 0 | 170
1370 | 0 | 0 | 61.40784193 | 0 | 15.09725224 | 0 | 4.87804878 | 0 | 18.61685705 | 0 | 0 | 0 | 0 | 0 | 0 | 0 | 0 | 168
1371 | 0 | 0 | 59.38261576 | 0 | 20.57270512 | 0 | 1.015434606 | 0 | 19.02924452 | 0 | 0 | 0 | 0 | 0 | 0 | 0 | 0 | 212
1372 | 0 | 0 | 59.70994058 | 0 | 19.4782959 | 0 | 2.058616175 | 0 | 18.75314735 | 0 | 0 | 0 | 0 | 0 | 0 | 0 | 0 | 220
1373 | 0 | 0 | 59.80707395 | 0 | 18.81028939 | 0 | 3.054662379 | 0 | 18.32797428 | 0 | 0 | 0 | 0 | 0 | 0 | 0 | 0 | 190
1374 | 0 | 0 | 59.54692557 | 0 | 18.77022654 | 0 | 4.045307443 | 0 | 17.63754045 | 0 | 0 | 0 | 0 | 0 | 0 | 0 | 0 | 189
1375 | 0 | 0 | 59.6448749 | 0 | 18.11541566 | 0 | 5.012106538 | 0 | 17.22760291 | 0 | 0 | 0 | 0 | 0 | 0 | 0 | 0 | 160
1376 | 0 | 0 | 59.66115369 | 0 | 17.62807584 | 0 | 5.929810407 | 0 | 16.78096006 | 0 | 0 | 0 | 0 | 0 | 0 | 0 | 0 | 183
1377 | 0 | 0 | 60.22275259 | 0 | 15.99045346 | 0 | 7.239459029 | 0 | 16.54733492 | 0 | 0 | 0 | 0 | 0 | 0 | 0 | 0 | 162
1378 | 0 | 0 | 60.03197442 | 0 | 16.16306954 | 0 | 7.56195044 | 0 | 16.2430056 | 0 | 0 | 0 | 0 | 0 | 0 | 0 | 0 | 163
1379 | 0 | 0 | 60.14348346 | 0 | 14.9302511 | 0 | 9.637305699 | 0 | 15.28895974 | 0 | 0 | 0 | 0 | 0 | 0 | 0 | 0 | 153
1380 | 0 | 0 | 60.41641927 | 0 | 14.25008906 | 0 | 10.04235443 | 0 | 15.29113724 | 0 | 0 | 0 | 0 | 0 | 0 | 0 | 0 | 165
1381 | 0 | 0 | 59.88768552 | 0 | 14.72121941 | 0 | 10.95066185 | 0 | 14.44043321 | 0 | 0 | 0 | 0 | 0 | 0 | 0 | 0 | 147
1382 | 0 | 0 | 59.16700694 | 0 | 20.90649245 | 0 | 1.102490813 | 0 | 18.8240098 | 0 | 0 | 0 | 0 | 0 | 0 | 0 | 0 | 230
1383 | 0 | 0 | 58.96594173 | 0 | 20.68116537 | 0 | 2.256873205 | 0 | 18.0960197 | 0 | 0 | 0 | 0 | 0 | 0 | 0 | 0 | 224
1384 | 0 | 0 | 58.40266223 | 0 | 21.04825291 | 0 | 3.494176373 | 0 | 17.05490849 | 0 | 0 | 0 | 0 | 0 | 0 | 0 | 0 | 212
1385 | 0 | 0 | 58.26377295 | 0 | 20.70116861 | 0 | 4.674457429 | 0 | 16.360601 | 0 | 0 | 0 | 0 | 0 | 0 | 0 | 0 | 204
1386 | 0 | 0 | 57.48480082 | 0 | 21.70400918 | 0 | 5.395178776 | 0 | 15.41601122 | 0 | 0 | 0 | 0 | 0 | 0 | 0 | 0 | 205
1387 | 0 | 0 | 56.67995148 | 0 | 21.8766245 | 0 | 7.866920811 | 0 | 13.57650321 | 0 | 0 | 0 | 0 | 0 | 0 | 0 | 0 | 204
1388 | 0 | 0 | 56.19798511 | 0 | 22.47043364 | 0 | 8.366184845 | 0 | 12.96539641 | 0 | 0 | 0 | 0 | 0 | 0 | 0 | 0 | 203
1389 | 0 | 0 | 66.66666667 | 0 | 0 | 0 | 2.777777778 | 0 | 16.66666667 | 2.777777778 | 2.777777778 | 8.333333333 | 0 | 0 | 0 | 0 | 0 | 61
1390 | 0 | 6.657446407 | 60.73426793 | 0 | 3.294147231 | 0 | 2.376312315 | 20.26780663 | 0 | 3.338153014 | 1.137863834 | 0 | 0 | 2.19400264 | 0 | 0 | 0 | 78.6
1391 | 3.193091676 | 0 | 60.5951066 | 0 | 1.613281119 | 0 | 1.559728219 | 25.56481574 | 0 | 5.502560498 | 0 | 0 | 0 | 0 | 0 | 1.97141614 | 0 | 92
1392 | 0 | 12.70627063 | 57.77729947 | 0 | 0 | 0 | 0 | 9.201463625 | 0 | 0 | 0 | 0 | 0 | 0 | 0 | 0 | 20.31496628 | 106
1393 | 0 | 0 | 61.53846154 | 0 | 0 | 0 | 0 | 23.07692308 | 0 | 0 | 15.38461538 | 0 | 0 | 0 | 0 | 0 | 0 | 68
1394 | 0 | 0 | 62.26415094 | 0 | 0 | 0 | 0 | 20.75471698 | 0 | 0 | 13.20754717 | 3.773584906 | 0 | 0 | 0 | 0 | 0 | 76
1395 | 0 | 0 | 61.53846154 | 0 | 0 | 0 | 0 | 19.23076923 | 0 | 0 | 15.38461538 | 3.846153846 | 0 | 0 | 0 | 0 | 0 | 77
1396 | 0 | 0 | 60.78431373 | 0 | 0 | 0 | 0 | 17.64705882 | 0 | 0 | 17.64705882 | 3.921568627 | 0 | 0 | 0 | 0 | 0 | 86
1397 | 0 | 0 | 62.96296296 | 0 | 0 | 0 | 0 | 18.51851852 | 0 | 0 | 11.11111111 | 7.407407407 | 0 | 0 | 0 | 0 | 0 | 74
1398 | 0 | 0 | 62.26415094 | 0 | 0 | 0 | 0 | 16.98113208 | 0 | 0 | 13.20754717 | 7.547169811 | 0 | 0 | 0 | 0 | 0 | 80
1399 | 0 | 0 | 61.53846154 | 0 | 0 | 0 | 0 | 15.38461538 | 0 | 0 | 15.38461538 | 7.692307692 | 0 | 0 | 0 | 0 | 0 | 67
1400 | 0 | 0 | 62.5 | 0 | 0 | 0 | 0 | 17.1875 | 0 | 0 | 12.5 | 7.8125 | 0 | 0 | 0 | 0 | 0 | 90
1401 | 0 | 0 | 62.96296296 | 0 | 0 | 0 | 0 | 14.81481481 | 0 | 0 | 11.11111111 | 11.11111111 | 0 | 0 | 0 | 0 | 0 | 79
1402 | 0 | 0 | 59.91848781 | 0 | 7.589066123 | 0 | 2.304827489 | 22.47909493 | 0 | 0 | 0 | 0 | 0 | 0 | 0 | 1.535380507 | 6.173143138 | 89
1403 | 0 | 0 | 61.87872588 | 0 | 1.23461145 | 0 | 2.462167978 | 24.14194504 | 0 | 1.996543088 | 0 | 0 | 0 | 0 | 0 | 1.661434266 | 6.624572295 | 71
1404 | 0 | 31.02673921 | 58.0923718 | 0 | 0 | 0.231508276 | 3.227225373 | 0.685264498 | 0 | 3.255006366 | 1.166801713 | 0 | 0 | 0 | 0 | 2.315082764 | 0 | 76
1405 | 0 | 29.93133289 | 57.20534287 | 0 | 3.423948829 | 0.230458094 | 3.104129433 | 0.651396858 | 0 | 2.092935754 | 1.128774339 | 0 | 0 | 0 | 0 | 2.231680933 | 0 | 86
1406 | 0 | 0 | 67.0212766 | 0 | 0 | 0 | 1.063829787 | 0 | 22.34042553 | 0 | 0 | 0 | 0 | 0 | 0 | 9.574468085 | 0 | 118
1407 | 0 | 0 | 66.73728814 | 0 | 0.847457627 | 0 | 1.059322034 | 0 | 22.24576271 | 0 | 0 | 0 | 0 | 0 | 0 | 9.110169492 | 0 | 119
1408 | 0 | 0 | 66.4556962 | 0 | 1.687763713 | 0 | 1.054852321 | 0 | 22.15189873 | 0 | 0 | 0 | 0 | 0 | 0 | 8.64978903 | 0 | 120
1409 | 0 | 0 | 66.03773585 | 0 | 2.935010482 | 0 | 1.048218029 | 0 | 22.01257862 | 0 | 0 | 0 | 0 | 0 | 0 | 7.966457023 | 0 | 126
1410 | 0 | 0 | 65.625 | 0 | 4.166666667 | 0 | 1.041666667 | 0 | 21.875 | 0 | 0 | 0 | 0 | 0 | 0 | 7.291666667 | 0 | 134
1411 | 0 | 0 | 65.2173913 | 0 | 5.383022774 | 0 | 1.035196687 | 0 | 21.73913043 | 0 | 0 | 0 | 0 | 0 | 0 | 6.625258799 | 0 | 140
1412 | 0 | 0 | 64.68172485 | 0 | 6.981519507 | 0 | 1.026694045 | 0 | 21.56057495 | 0 | 0 | 0 | 0 | 0 | 0 | 5.749486653 | 0 | 147
1413 | 0 | 0 | 64.15478615 | 0 | 8.553971487 | 0 | 1.018329939 | 0 | 21.38492872 | 0 | 0 | 0 | 0 | 0 | 0 | 4.887983707 | 0 | 156
1414 | 0 | 0 | 63.63636364 | 0 | 10.1010101 | 0 | 1.01010101 | 0 | 21.21212121 | 0 | 0 | 0 | 0 | 0 | 0 | 4.04040404 | 0 | 171
1415 | 0 | 0 | 62.8742515 | 0 | 12.3752495 | 0 | 0.998003992 | 0 | 20.95808383 | 0 | 0 | 0 | 0 | 0 | 0 | 2.794411178 | 0 | 188
1416 | 0 | 0 | 67.0212766 | 0 | 0 | 0 | 1.063829787 | 0 | 22.34042553 | 0 | 0 | 0 | 0 | 9.574468085 | 0 | 0 | 0 | 107
1417 | 0 | 0 | 66.73728814 | 0 | 0.847457627 | 0 | 1.059322034 | 0 | 22.24576271 | 0 | 0 | 0 | 0 | 9.110169492 | 0 | 0 | 0 | 109
1418 | 0 | 0 | 66.4556962 | 0 | 1.687763713 | 0 | 1.054852321 | 0 | 22.15189873 | 0 | 0 | 0 | 0 | 8.64978903 | 0 | 0 | 0 | 110
1419 | 0 | 0 | 66.03773585 | 0 | 2.935010482 | 0 | 1.048218029 | 0 | 22.01257862 | 0 | 0 | 0 | 0 | 7.966457023 | 0 | 0 | 0 | 115
1420 | 0 | 0 | 65.625 | 0 | 4.166666667 | 0 | 1.041666667 | 0 | 21.875 | 0 | 0 | 0 | 0 | 7.291666667 | 0 | 0 | 0 | 123
1421 | 0 | 0 | 65.2173913 | 0 | 5.383022774 | 0 | 1.035196687 | 0 | 21.73913043 | 0 | 0 | 0 | 0 | 6.625258799 | 0 | 0 | 0 | 129
1422 | 0 | 0 | 64.68172485 | 0 | 6.981519507 | 0 | 1.026694045 | 0 | 21.56057495 | 0 | 0 | 0 | 0 | 5.749486653 | 0 | 0 | 0 | 139
1423 | 0 | 0 | 64.15478615 | 0 | 8.553971487 | 0 | 1.018329939 | 0 | 21.38492872 | 0 | 0 | 0 | 0 | 4.887983707 | 0 | 0 | 0 | 149
1424 | 0 | 0 | 63.63636364 | 0 | 10.1010101 | 0 | 1.01010101 | 0 | 21.21212121 | 0 | 0 | 0 | 0 | 4.04040404 | 0 | 0 | 0 | 160
1425 | 0 | 0 | 62.8742515 | 0 | 12.3752495 | 0 | 0.998003992 | 0 | 20.95808383 | 0 | 0 | 0 | 0 | 2.794411178 | 0 | 0 | 0 | 176
1426 | 0 | 0 | 67.0212766 | 0 | 0 | 0 | 1.063829787 | 0 | 22.34042553 | 0 | 9.574468085 | 0 | 0 | 0 | 0 | 0 | 0 | 90
1427 | 0 | 0 | 66.73728814 | 0 | 0.847457627 | 0 | 1.059322034 | 0 | 22.24576271 | 0 | 9.110169492 | 0 | 0 | 0 | 0 | 0 | 0 | 91
1428 | 0 | 0 | 66.4556962 | 0 | 1.687763713 | 0 | 1.054852321 | 0 | 22.15189873 | 0 | 8.64978903 | 0 | 0 | 0 | 0 | 0 | 0 | 94
1429 | 0 | 0 | 66.03773585 | 0 | 2.935010482 | 0 | 1.048218029 | 0 | 22.01257862 | 0 | 7.966457023 | 0 | 0 | 0 | 0 | 0 | 0 | 101
1430 | 0 | 0 | 65.625 | 0 | 4.166666667 | 0 | 1.041666667 | 0 | 21.875 | 0 | 7.291666667 | 0 | 0 | 0 | 0 | 0 | 0 | 109
1431 | 0 | 0 | 65.2173913 | 0 | 5.383022774 | 0 | 1.035196687 | 0 | 21.73913043 | 0 | 6.625258799 | 0 | 0 | 0 | 0 | 0 | 0 | 115
1432 | 0 | 0 | 64.68172485 | 0 | 6.981519507 | 0 | 1.026694045 | 0 | 21.56057495 | 0 | 5.749486653 | 0 | 0 | 0 | 0 | 0 | 0 | 125
1433 | 0 | 0 | 64.15478615 | 0 | 8.553971487 | 0 | 1.018329939 | 0 | 21.38492872 | 0 | 4.887983707 | 0 | 0 | 0 | 0 | 0 | 0 | 134
1434 | 0 | 0 | 63.63636364 | 0 | 10.1010101 | 0 | 1.01010101 | 0 | 21.21212121 | 0 | 4.04040404 | 0 | 0 | 0 | 0 | 0 | 0 | 150
1435 | 0 | 0 | 62.8742515 | 0 | 12.3752495 | 0 | 0.998003992 | 0 | 20.95808383 | 0 | 2.794411178 | 0 | 0 | 0 | 0 | 0 | 0 | 170
1436 | 0 | 0 | 67.0212766 | 0 | 0 | 9.574468085 | 1.063829787 | 0 | 22.34042553 | 0 | 0 | 0 | 0 | 0 | 0 | 0 | 0 | 63
1437 | 0 | 0 | 66.73728814 | 0 | 0.847457627 | 9.110169492 | 1.059322034 | 0 | 22.24576271 | 0 | 0 | 0 | 0 | 0 | 0 | 0 | 0 | 70
1438 | 0 | 0 | 66.4556962 | 0 | 1.687763713 | 8.64978903 | 1.054852321 | 0 | 22.15189873 | 0 | 0 | 0 | 0 | 0 | 0 | 0 | 0 | 73
1439 | 0 | 0 | 66.03773585 | 0 | 2.935010482 | 7.966457023 | 1.048218029 | 0 | 22.01257862 | 0 | 0 | 0 | 0 | 0 | 0 | 0 | 0 | 83
1440 | 0 | 0 | 65.625 | 0 | 4.166666667 | 7.291666667 | 1.041666667 | 0 | 21.875 | 0 | 0 | 0 | 0 | 0 | 0 | 0 | 0 | 90
1441 | 0 | 0 | 65.2173913 | 0 | 5.383022774 | 6.625258799 | 1.035196687 | 0 | 21.73913043 | 0 | 0 | 0 | 0 | 0 | 0 | 0 | 0 | 104
1442 | 0 | 0 | 64.68172485 | 0 | 6.981519507 | 5.749486653 | 1.026694045 | 0 | 21.56057495 | 0 | 0 | 0 | 0 | 0 | 0 | 0 | 0 | 114
1443 | 0 | 0 | 64.15478615 | 0 | 8.553971487 | 4.887983707 | 1.018329939 | 0 | 21.38492872 | 0 | 0 | 0 | 0 | 0 | 0 | 0 | 0 | 130
1444 | 0 | 0 | 63.63636364 | 0 | 10.1010101 | 4.04040404 | 1.01010101 | 0 | 21.21212121 | 0 | 0 | 0 | 0 | 0 | 0 | 0 | 0 | 140
1445 | 0 | 0 | 62.8742515 | 0 | 12.3752495 | 2.794411178 | 0.998003992 | 0 | 20.95808383 | 0 | 0 | 0 | 0 | 0 | 0 | 0 | 0 | 163
1446 | 0 | 0 | 61.66634999 | 0 | 0 | 8.334916714 | 13.33206663 | 16.66666667 | 0 | 0 | 0 | 0 | 0 | 0 | 0 | 0 | 0 | 37
1447 | 0 | 0 | 60.60606061 | 0 | 0 | 12.12121212 | 12.12121212 | 15.15151515 | 0 | 0 | 0 | 0 | 0 | 0 | 0 | 0 | 0 | 41.1
1448 | 0 | 0 | 60 | 0 | 0 | 14.28522455 | 11.42955091 | 14.28522455 | 0 | 0 | 0 | 0 | 0 | 0 | 0 | 0 | 0 | 42.4
1449 | 0 | 0 | 61.9835469 | 0 | 0 | 6.611822992 | 14.87507263 | 16.52955748 | 0 | 0 | 0 | 0 | 0 | 0 | 0 | 0 | 0 | 29.6
1450 | 0 | 0 | 61.83203834 | 0 | 0 | 6.105802149 | 16.79616564 | 15.26599387 | 0 | 0 | 0 | 0 | 0 | 0 | 0 | 0 | 0 | 31.5
1451 | 0 | 0 | 61.76470588 | 0 | 0 | 5.882352941 | 17.64705882 | 14.70588235 | 0 | 0 | 0 | 0 | 0 | 0 | 0 | 0 | 0 | 31.8
1452 | 0 | 0 | 63.15756236 | 0 | 0 | 5.263656457 | 10.52731291 | 21.05146827 | 0 | 0 | 0 | 0 | 0 | 0 | 0 | 0 | 0 | 23.6
1453 | 0 | 0 | 62.54681648 | 0 | 0 | 0 | 0 | 19.25093633 | 0 | 0 | 3.370786517 | 4.344569288 | 0 | 3.370786517 | 1.498127341 | 5.617977528 | 0 | 78
1454 | 0 | 4.824120603 | 63.51758794 | 0 | 0 | 0 | 0 | 23.08207705 | 0 | 1.139028476 | 2.546063652 | 0.335008375 | 0 | 0.938023451 | 1.775544389 | 0 | 1.842546064 | 52
1455 | 0 | 0.769230769 | 60.38461538 | 0 | 0 | 0 | 0 | 21.15384615 | 0 | 1.538461538 | 0 | 0 | 0 | 0 | 0 | 0.769230769 | 15.38461538 | 88
1456 | 0 | 10.24249322 | 61.63588083 | 0.49607517 | 3.898567218 | 0 | 3.589249759 | 19.12223876 | 0 | 0.641979632 | 0.201348157 | 0 | 0 | 0 | 0 | 0.172167265 | 0 | 57
1457 | 0 | 10.12879538 | 61.65277697 | 0.49245294 | 4.213532257 | 0 | 3.438428813 | 19.43877848 | 0 | 0.635235154 | 0 | 0 | 0 | 0 | 0 | 0 | 0 | 57
1458 | 0 | 10.5973419 | 61.18592084 | 0.692273989 | 4.434058712 | 0 | 3.505184752 | 18.56871623 | 0 | 0.677669052 | 0.166496276 | 0 | 0 | 0 | 0 | 0.17233825 | 0 | 56
1459 | 0 | 10.43052153 | 61.18889278 | 0.685450939 | 4.748570762 | 0 | 3.436005134 | 18.83969198 | 0 | 0.670866877 | 0 | 0 | 0 | 0 | 0 | 0 | 0 | 57
1460 | 0 | 10.68568422 | 61.57420939 | 0.59040159 | 4.039282165 | 0 | 3.004617993 | 19.24943006 | 0 | 0.672239434 | 0.099374525 | 0 | 0 | 0 | 0 | 0.084760624 | 0 | 53
1461 | 0 | 10.62401494 | 61.60177456 | 0.58665577 | 4.138695931 | 0 | 2.988733874 | 19.38882727 | 0 | 0.671297648 | 0 | 0 | 0 | 0 | 0 | 0 | 0 | 53
1462 | 1.89398598 | 6.874923134 | 63.75292092 | 0 | 0.547288156 | 0 | 0.885499939 | 25.24597221 | 0 | 0.799409667 | 0 | 0 | 0 | 0 | 0 | 0 | 0 | 33
1463 | 0 | 8.366558302 | 60.1423051 | 0 | 4.367294363 | 0 | 2.367662393 | 18.73581549 | 0 | 3.269336932 | 1.373980249 | 0 | 0 | 0.683923204 | 0 | 0.693123965 | 0 | 81.9
1464 | 0 | 8.305042122 | 59.49012951 | 1.09392682 | 4.293977116 | 0 | 2.326166227 | 18.51816924 | 0 | 3.225198038 | 1.373695461 | 0 | 0 | 0.682132529 | 0 | 0.691562932 | 0 | 82.5
1465 | 0 | 8.506077957 | 60.04470437 | 0 | 4.433693622 | 0 | 2.406687284 | 18.51250804 | 0 | 3.325270216 | 0.67975137 | 0 | 0 | 1.387060228 | 0 | 0.704246915 | 0 | 82.3
1466 | 0 | 8.436911488 | 59.391086 | 1.111111111 | 4.362837414 | 0 | 2.360326428 | 18.31450094 | 0 | 3.276836158 | 0.677966102 | 0 | 0 | 1.365348399 | 0 | 0.703075957 | 0 | 83.6
1467 | 0 | 8.644352743 | 59.94192267 | 0 | 4.511691884 | 0 | 2.445361455 | 18.28213358 | 0 | 3.374598808 | 0.690814611 | 0 | 0 | 0.70609812 | 0 | 1.403026135 | 0 | 83.9
1468 | 0 | 8.571607725 | 59.27702533 | 1.128668172 | 4.433157763 | 0 | 2.401555054 | 18.07750188 | 0 | 3.329571106 | 0.68974166 | 0 | 0 | 0.705417607 | 0 | 1.3857537 | 0 | 83
1469 | 0 | 8.499173351 | 60.05755924 | 0 | 4.433286388 | 0 | 2.40646623 | 18.53836262 | 0 | 3.318841467 | 0.903190252 | 0 | 0 | 0.918498561 | 0 | 0.924621885 | 0 | 83
1470 | 0 | 8.437176308 | 59.39608902 | 1.111145987 | 4.362974356 | 0 | 2.360400515 | 18.32449229 | 0 | 3.276939013 | 0.903983176 | 0 | 0 | 0.916538498 | 0 | 0.910260837 | 0 | 81.8
1471 | 0 | 3.020721412 | 59.88334612 | 0 | 5.34151957 | 0 | 1.350729087 | 21.02839601 | 0 | 5.095932464 | 0.73676132 | 0 | 3.542594014 | 0 | 0 | 0 | 0 | 85.7
1472 | 0 | 2.520873988 | 60.76649925 | 0 | 5.87350843 | 0 | 0.902140184 | 23.84593237 | 0 | 3.685338622 | 0.895742026 | 0 | 1.50996513 | 0 | 0 | 0 | 0 | 85.7
1473 | 0.648390041 | 3.909225394 | 63.18655378 | 0 | 4.324698625 | 0 | 1.794088949 | 26.00799471 | 0 | 0 | 0.103868308 | 0 | 0 | 0 | 0 | 0.025180196 | 0 | 42
1474 | 0.648641906 | 4.914709826 | 63.1926903 | 0 | 4.016590264 | 0 | 1.677737238 | 25.18476939 | 0 | 0 | 0.102909533 | 0 | 0 | 0 | 0.237003773 | 0.024947766 | 0 | 41
1475 | 0.909547108 | 4.296825994 | 63.0629783 | 0 | 4.196462175 | 0 | 1.750094091 | 25.53004642 | 0 | 0 | 0.103500188 | 0 | 0 | 0 | 0.125454774 | 0.025090955 | 0 | 42
1476 | 0.650406504 | 4.646654159 | 63.17073171 | 0 | 4.146341463 | 0 | 1.682301438 | 25.3220763 | 0 | 0 | 0.103189493 | 0 | 0 | 0 | 0.253283302 | 0.025015635 | 0 | 41
1477 | 1.727971539 | 3.017597357 | 63.27742837 | 0 | 1.664443174 | 0 | 1.829616924 | 26.41191792 | 0 | 1.683501684 | 0.104821803 | 0 | 0 | 0 | 0.25728988 | 0.025411346 | 0 | 44
1478 | 0.660506176 | 3.004032898 | 63.31650313 | 0 | 4.331396272 | 0 | 1.860849131 | 26.43930012 | 0 | 0 | 0.104791845 | 0 | 0 | 0 | 0.257216348 | 0.025404084 | 0 | 41
1479 | 3.520968105 | 1.789449969 | 62.09648869 | 0 | 4.338450645 | 0 | 1.79588684 | 26.07576196 | 0 | 0 | 0.102989926 | 0 | 0 | 0 | 0.254256381 | 0.025747482 | 0 | 53
1480 | 0 | 4.706476136 | 63.23459828 | 0 | 0 | 1.223936153 | 5.734834863 | 21.24854106 | 0 | 0 | 0 | 0 | 0 | 2.577205766 | 0 | 1.274407747 | 0 | 45
1481 | 0 | 0 | 63.1934479 | 0 | 0 | 3.402051031 | 3.605054076 | 24.58436877 | 0 | 0 | 2.075531133 | 0 | 0 | 2.814042211 | 0 | 0.325504883 | 0 | 48.1
1482 | 0 | 0 | 63.63699948 | 0 | 0 | 3.591536982 | 2.783703445 | 25.88214723 | 0 | 0 | 0 | 0 | 0 | 2.972547648 | 0 | 1.133065221 | 0 | 45.5
1483 | 0 | 0 | 63.93658266 | 0 | 0 | 0.076156189 | 2.900858488 | 26.42273608 | 0 | 0 | 2.409304902 | 0 | 0 | 3.046247577 | 0 | 1.208114096 | 0 | 50.9
1484 | 0 | 5.727682811 | 63.10541311 | 0 | 0 | 1.240503324 | 8.701329535 | 18.99632004 | 0 | 0 | 0.860636277 | 0 | 0 | 1.011989554 | 0 | 0.356125356 | 0 | 31.2
1485 | 0 | 0 | 62.93423495 | 0 | 0 | 1.329223018 | 7.836117741 | 21.95041103 | 0 | 0 | 2.84407319 | 0 | 0 | 1.133651551 | 0 | 1.972288518 | 0 | 48.3
1486 | 0 | 0 | 63.15564048 | 0 | 0 | 1.321164997 | 7.795202952 | 22.41367949 | 0 | 0 | 1.983394834 | 0 | 0 | 1.100421719 | 0 | 2.230495519 | 0 | 46.8
1487 | 0 | 0.684033882 | 63.03340259 | 0 | 0 | 1.275371584 | 9.327153588 | 21.06121144 | 0 | 0 | 2.247083267 | 0 | 0 | 1.051622183 | 0 | 1.320121464 | 0 | 43.6
1488 | 0 | 0.648770315 | 62.79500844 | 0 | 0 | 1.307470789 | 7.566780312 | 21.48224157 | 0 | 0 | 3.823110787 | 0 | 0 | 1.052596736 | 0 | 1.324021052 | 0 | 49.3
1489 | 0 | 5.670385952 | 62.88640937 | 0 | 0 | 1.192000488 | 7.57880617 | 19.14822267 | 0 | 0 | 2.515090543 | 0 | 0 | 0.993841839 | 0 | 0.015242973 | 0 | 37.6
1490 | 0 | 3.640425812 | 62.14679984 | 0 | 0.735970561 | 0 | 5.62491786 | 20.02891313 | 0 | 0 | 7.822972795 | 0 | 0 | 0 | 0 | 0 | 0 | 58.2
1491 | 0 | 3.401694305 | 62.19213031 | 0 | 0.758839499 | 0 | 6.038007392 | 20.04382952 | 0 | 0 | 7.56549897 | 0 | 0 | 0 | 0 | 0 | 0 | 58.1
1492 | 0 | 3.412902595 | 62.12264305 | 0 | 1.139805256 | 0 | 6.070277136 | 20.07359885 | 0 | 0 | 7.180773114 | 0 | 0 | 0 | 0 | 0 | 0 | 56.3
1493 | 0 | 3.795888882 | 62.04767847 | 0 | 0.761804689 | 0 | 5.674131477 | 19.7412491 | 0 | 0 | 7.97924739 | 0 | 0 | 0 | 0 | 0 | 0 | 57.8
1494 | 0 | 3.793646626 | 62.05040693 | 0 | 0 | 0 | 5.710160147 | 19.72958782 | 0 | 0.761354686 | 7.954843791 | 0 | 0 | 0 | 0 | 0 | 0 | 57.5
1495 | 0 | 3.787803008 | 62.11863559 | 0 | 0 | 0 | 5.29492181 | 19.69590877 | 0 | 0 | 9.102730819 | 0 | 0 | 0 | 0 | 0 | 0 | 59.3
1496 | 0 | 4.565756824 | 61.9751861 | 0 | 0 | 0 | 5.313482217 | 19.01075269 | 0 | 0 | 9.134822167 | 0 | 0 | 0 | 0 | 0 | 0 | 58.6
1497 | 0 | 3.387596388 | 62.33440981 | 0 | 0 | 0 | 6.037039478 | 19.95650168 | 0 | 0 | 8.284452646 | 0 | 0 | 0 | 0 | 0 | 0 | 55.6
1498 | 0 | 3.666644724 | 62.28688039 | 0 | 0 | 2.886577579 | 5.924560595 | 19.77815812 | 0 | 0 | 5.457178593 | 0 | 0 | 0 | 0 | 0 | 0 | 48.8
1499 | 0 | 3.784570597 | 62.19068413 | 0 | 0 | 0 | 5.670239513 | 19.65396321 | 0 | 0 | 8.700542543 | 0 | 0 | 0 | 0 | 0 | 0 | 55.8
1500 | 0 | 6.708753416 | 63.61380697 | 0 | 2.261377556 | 0.386318666 | 0.571625993 | 24.75266183 | 0 | 0.414585885 | 1.042746317 | 0 | 0 | 0 | 0.172744119 | 0.075379252 | 0 | 39.8
1501 | 0 | 5.631001585 | 63.25243171 | 0 | 3.791292458 | 0 | 1.920507163 | 24.62475528 | 0 | 0 | 0.525187234 | 0 | 0 | 0 | 0 | 0.254824575 | 0 | 46.5
1502 | 0 | 5.722234517 | 63.68752174 | 0 | 1.416332079 | 1.160254181 | 0.784040972 | 25.15570169 | 0 | 1.460592457 | 0 | 0 | 0 | 0 | 0.404666308 | 0.208656065 | 0 | 40.7
1503 | 0 | 0.943001016 | 61.10649975 | 0 | 2.862923948 | 0 | 0.359561538 | 25.8782545 | 0 | 5.773337155 | 0.559694848 | 0 | 0.003188565 | 0 | 0 | 0 | 2.513538679 | 91
1504 | 0 | 8.623087622 | 63.32768942 | 0 | 3.271451896 | 0 | 0.737739614 | 23.7316321 | 0 | 0.241881841 | 0.066517506 | 0 | 0 | 0 | 0 | 0 | 0 | 32
1505 | 0 | 36.9114037 | 59.22785093 | 0 | 0 | 0 | 0 | 0 | 0 | 0 | 0 | 0 | 0 | 0 | 0 | 3.860745369 | 0 | 64.6
1506 | 0 | 36.50757747 | 59.12689437 | 0 | 0 | 0 | 0 | 0 | 0 | 0 | 0 | 0 | 0 | 0 | 0 | 4.365528161 | 0 | 63
1507 | 0 | 36.0926393 | 59.02315983 | 0 | 0 | 0 | 0 | 0 | 0 | 0 | 0 | 0 | 0 | 0 | 0 | 4.884200871 | 0 | 63.5
1508 | 0 | 35.66612416 | 58.91653104 | 0 | 0 | 0 | 0 | 0 | 0 | 0 | 0 | 0 | 0 | 0 | 0 | 5.417344804 | 0 | 64.2
1509 | 0 | 35.38244955 | 58.84561239 | 0 | 0 | 0 | 0 | 0 | 0 | 0 | 0 | 0 | 0 | 0 | 0 | 5.771938057 | 0 | 64.8
1510 | 0 | 34.56909003 | 58.64227251 | 0 | 0 | 0 | 0 | 0 | 0 | 0 | 0 | 0 | 0 | 0 | 0 | 6.788637458 | 0 | 68.3
1511 | 0 | 33.90663391 | 58.47665848 | 0 | 0 | 0 | 0 | 0 | 0 | 0 | 0 | 0 | 0 | 0 | 0 | 7.616707617 | 0 | 71.4
1512 | 0 | 33.11524912 | 58.27881228 | 0 | 0 | 0 | 0 | 0 | 0 | 0 | 0 | 0 | 0 | 0 | 0 | 8.605938601 | 0 | 76
1513 | 0 | 31.74436878 | 57.93609219 | 0 | 0 | 0 | 0 | 0 | 0 | 0 | 0 | 0 | 0 | 0 | 0 | 10.31953903 | 0 | 86.3
1514 | 0 | 35.87803249 | 59.24771867 | 0 | 0 | 0 | 1.112842199 | 0 | 0 | 0 | 0 | 0 | 0 | 0 | 0 | 3.761406633 | 0 | 63.9
1515 | 0 | 34.85016648 | 59.26748058 | 0 | 0 | 0 | 2.219755827 | 0 | 0 | 0 | 0 | 0 | 0 | 0 | 0 | 3.662597114 | 0 | 62.8
1516 | 0 | 32.83318623 | 59.31156222 | 0 | 0 | 0 | 4.413062665 | 0 | 0 | 0 | 0 | 0 | 0 | 0 | 0 | 3.442188879 | 0 | 60.6
1517 | 0 | 31.2967033 | 59.34065934 | 0 | 0 | 0 | 6.065934066 | 0 | 0 | 0 | 0 | 0 | 0 | 0 | 0 | 3.296703297 | 0 | 56.8
1518 | 0 | 30.81650571 | 59.35030729 | 0 | 0 | 0 | 6.584723442 | 0 | 0 | 0 | 0 | 0 | 0 | 0 | 0 | 3.248463565 | 0 | 56
1519 | 0 | 29.84029753 | 59.37431634 | 0 | 0 | 0 | 7.656967841 | 0 | 0 | 0 | 0 | 0 | 0 | 0 | 0 | 3.128418289 | 0 | 53.3
1520 | 0 | 28.84573424 | 59.39341043 | 0 | 0 | 0 | 8.727907484 | 0 | 0 | 0 | 0 | 0 | 0 | 0 | 0 | 3.032947851 | 0 | 52.7
1521 | 0 | 27.85636561 | 59.41240479 | 0 | 0 | 0 | 9.793253536 | 0 | 0 | 0 | 0 | 0 | 0 | 0 | 0 | 2.937976061 | 0 | 50.7
1522 | 0 | 26.89804772 | 59.43600868 | 0 | 0 | 0 | 10.84598698 | 0 | 0 | 0 | 0 | 0 | 0 | 0 | 0 | 2.819956616 | 0 | 50.4
1523 | 0 | 31.05590062 | 58.38509317 | 0 | 0 | 0 | 2.48447205 | 0 | 0 | 0 | 0 | 0 | 0 | 0 | 0 | 8.074534161 | 0 | 74.2
1524 | 0 | 29.04808636 | 58.48871443 | 0 | 0 | 0 | 4.906771344 | 0 | 0 | 0 | 0 | 0 | 0 | 0 | 0 | 7.55642787 | 0 | 70.4
1525 | 0 | 27.08989581 | 58.58977465 | 0 | 0 | 0 | 7.269202811 | 0 | 0 | 0 | 0 | 0 | 0 | 0 | 0 | 7.051126726 | 0 | 68.7
1526 | 0 | 25.17951173 | 58.68836764 | 0 | 0 | 0 | 9.573958832 | 0 | 0 | 0 | 0 | 0 | 0 | 0 | 0 | 6.5581618 | 0 | 64.5
1527 | 0 | 23.31520454 | 58.78458264 | 0 | 0 | 0 | 11.82312603 | 0 | 0 | 0 | 0 | 0 | 0 | 0 | 0 | 6.077086782 | 0 | 60
1528 | 0 | 21.52696708 | 58.88395984 | 0 | 0 | 0 | 14.00887229 | 0 | 0 | 0 | 0 | 0 | 0 | 0 | 0 | 5.580200794 | 0 | 56.5
1529 | 0 | 27.76203966 | 57.22379603 | 0 | 0 | 0 | 1.133144476 | 0 | 0 | 0 | 0 | 0 | 0 | 0 | 0 | 13.88101983 | 0 | 102.7
1530 | 0 | 26.18384401 | 57.3816156 | 0 | 0 | 0 | 3.342618384 | 0 | 0 | 0 | 0 | 0 | 0 | 0 | 0 | 13.09192201 | 0 | 97.9
1531 | 0 | 24.65753425 | 57.53424658 | 0 | 0 | 0 | 5.479452055 | 0 | 0 | 0 | 0 | 0 | 0 | 0 | 0 | 12.32876712 | 0 | 95.8
1532 | 0 | 23.72881356 | 57.62711864 | 0 | 0 | 0 | 6.779661017 | 0 | 0 | 0 | 0 | 0 | 0 | 0 | 0 | 11.86440678 | 0 | 91.9
1533 | 0 | 22.81879195 | 57.71812081 | 0 | 0 | 0 | 8.053691275 | 0 | 0 | 0 | 0 | 0 | 0 | 0 | 0 | 11.40939597 | 0 | 88.8
1534 | 0 | 21.9269103 | 57.80730897 | 0 | 0 | 0 | 9.302325581 | 0 | 0 | 0 | 0 | 0 | 0 | 0 | 0 | 10.96345515 | 0 | 87.7
1535 | 0 | 21.05263158 | 57.89473684 | 0 | 0 | 0 | 10.52631579 | 0 | 0 | 0 | 0 | 0 | 0 | 0 | 0 | 10.52631579 | 0 | 84.9
1536 | 0 | 20.19543974 | 57.98045603 | 0 | 0 | 0 | 11.72638436 | 0 | 0 | 0 | 0 | 0 | 0 | 0 | 0 | 10.09771987 | 0 | 81.7
1537 | 0 | 19.35483871 | 58.06451613 | 0 | 0 | 0 | 12.90322581 | 0 | 0 | 0 | 0 | 0 | 0 | 0 | 0 | 9.677419355 | 0 | 77.5
1538 | 0 | 18.53035144 | 58.14696486 | 0 | 0 | 0 | 14.05750799 | 0 | 0 | 0 | 0 | 0 | 0 | 0 | 0 | 9.265175719 | 0 | 75.3
1539 | 0 | 17.72151899 | 58.2278481 | 0 | 0 | 0 | 15.18987342 | 0 | 0 | 0 | 0 | 0 | 0 | 0 | 0 | 8.860759494 | 0 | 72.4
1540 | 0 | 16.67708464 | 58.33229154 | 0 | 0 | 0 | 16.65208151 | 0 | 0 | 0 | 0 | 0 | 0 | 0 | 0 | 8.338542318 | 0 | 66.8
1541 | 0 | 16.14906832 | 58.38509317 | 0 | 0 | 0 | 17.39130435 | 0 | 0 | 0 | 0 | 0 | 0 | 0 | 0 | 8.074534161 | 0 | 65.3
1542 | 0 | 0 | 60.17056668 | 0 | 6.90724556 | 0 | 0 | 24.9295179 | 0 | 2.269523541 | 5.723146321 | 0 | 0 | 0 | 0 | 0 | 0 | 98.8
1543 | 0 | 0 | 59.3556646 | 0 | 10.17708556 | 1.041888913 | 0 | 23.79987199 | 0 | 0 | 5.625488941 | 0 | 0 | 0 | 0 | 0 | 0 | 101.2
1544 | 0 | 0 | 61.13633189 | 0 | 0 | 2.709875681 | 0 | 24.37142059 | 0.921916469 | 6.963263026 | 3.897192345 | 0 | 0 | 0 | 0 | 0 | 0 | 86.3
1545 | 0 | 1.816820904 | 60.10479042 | 0 | 6.811377246 | 0 | 0 | 22.48911268 | 0.89139902 | 2.238704409 | 5.647795318 | 0 | 0 | 0 | 0 | 0 | 0 | 100.2
1546 | 0 | 0 | 59.84996403 | 0 | 10.03665262 | 2.572534512 | 0 | 22.08748673 | 1.7538451 | 0 | 3.699517008 | 0 | 0 | 0 | 0 | 0 | 0 | 101.4
1547 | 0 | 0 | 59.53496821 | 0 | 3.567665758 | 1.097184378 | 0 | 23.20435967 | 0 | 4.701180745 | 7.894641235 | 0 | 0 | 0 | 0 | 0 | 0 | 102
1548 | 0 | 1.851163733 | 60.37225957 | 0 | 3.465864946 | 1.067459379 | 0 | 21.10934703 | 1.817383373 | 4.567104685 | 5.749417289 | 0 | 0 | 0 | 0 | 0 | 0 | 98.4
1549 | 0 | 1.821099637 | 59.22760257 | 0 | 6.816913201 | 2.620011164 | 0 | 20.73332403 | 0.893106335 | 2.239743232 | 5.648199833 | 0 | 0 | 0 | 0 | 0 | 0 | 102.8
1550 | 0 | 1.812405228 | 57.89226659 | 0 | 10.195682 | 2.613907141 | 0 | 19.97617156 | 0 | 0 | 7.509567478 | 0 | 0 | 0 | 0 | 0 | 0 | 108.1
1551 | 0 | 0 | 55.24428348 | 0 | 13.91847749 | 2.673625905 | 0 | 19.73796336 | 0 | 4.580315296 | 3.84533447 | 0 | 0 | 0 | 0 | 0 | 0 | 142.1
1552 | 0 | 1.835419549 | 55.77448632 | 0 | 13.72515942 | 1.056041027 | 0 | 18.40480448 | 0.897466176 | 4.514322346 | 3.792300685 | 0 | 0 | 0 | 0 | 0 | 0 | 147.6
1553 | 0 | 1.833902796 | 55.10076006 | 0 | 13.72289241 | 2.635799456 | 0 | 18.40178509 | 0 | 4.511540339 | 3.793319852 | 0 | 0 | 0 | 0 | 0 | 0 | 141.4
1554 | 0 | 1.801254807 | 55.38689874 | 0 | 16.85893544 | 1.035552857 | 0 | 18.08675707 | 0.883761722 | 2.219523713 | 3.727315658 | 0 | 0 | 0 | 0 | 0 | 0 | 146.6
1555 | 0 | 1.891418564 | 55.2084063 | 0 | 10.64098074 | 1.089316988 | 0 | 18.29071804 | 0 | 6.998248687 | 5.880910683 | 0 | 0 | 0 | 0 | 0 | 0 | 141
1556 | 0 | 0 | 53.71445154 | 0 | 14.36448056 | 2.760446895 | 0 | 15.55789321 | 0.943122461 | 4.722867092 | 7.936738247 | 0 | 0 | 0 | 0 | 0 | 0 | 152.3
1557 | 0 | 0 | 54.03842109 | 0 | 17.63303653 | 1.083222323 | 0 | 15.27729089 | 1.850942999 | 2.320689897 | 7.79639627 | 0 | 0 | 0 | 0 | 0 | 0 | 158.5
1558 | 0 | 0 | 53.86233201 | 0 | 14.37279435 | 2.762627883 | 0 | 14.45121734 | 1.882151642 | 4.726767191 | 7.942109578 | 0 | 0 | 0 | 0 | 0 | 0 | 156
1559 | 0 | 1.922878114 | 54.66418553 | 0 | 10.82049692 | 1.109617837 | 0 | 14.50429029 | 1.888417933 | 7.119473448 | 7.970639926 | 0 | 0 | 0 | 0 | 0 | 0 | 151.5
1560 | 0 | 3.994167248 | 63.10467254 | 0.225068154 | 0 | 0.313827427 | 6.397007545 | 21.18810626 | 0 | 0 | 2.88784632 | 0 | 0 | 1.096811006 | 0.050719584 | 0.741773917 | 0 | 39
1561 | 0 | 4.402854877 | 63.23235527 | 0.222045995 | 0 | 0.938937351 | 5.684377478 | 21.59238699 | 0 | 0 | 2.321966693 | 0 | 0 | 1.075337034 | 0.05075337 | 0.478984933 | 0 | 39
1562 | 0 | 4.635532804 | 63.1921108 | 0.219842342 | 0 | 0.728620332 | 6.168147985 | 21.13313024 | 0 | 0 | 2.317766402 | 0 | 0 | 1.070946264 | 0.069093307 | 0.464809522 | 0 | 38
1563 | 0 | 4.684106148 | 63.20395379 | 0.220354456 | 0 | 0.780684358 | 5.949570309 | 21.26105707 | 0 | 0 | 2.310573866 | 0 | 0 | 1.089180596 | 0.050366733 | 0.450152674 | 0 | 37
1564 | 0 | 4.573037222 | 63.23115421 | 0.222083203 | 0 | 0.416015014 | 6.412261495 | 21.14169534 | 0 | 0 | 2.430403503 | 0 | 0 | 1.072880826 | 0.050046919 | 0.450422271 | 0 | 39
1565 | 0 | 4.457103509 | 63.21950609 | 0.222229178 | 0 | 0.572787881 | 6.497855958 | 21.13368181 | 0 | 0 | 2.31619143 | 0 | 0 | 1.092365958 | 0.050079815 | 0.438198379 | 0 | 39
1566 | 0 | 4.720989519 | 63.31476411 | 0.223460171 | 0 | 0.522456173 | 5.702955339 | 21.41755579 | 0 | 0 | 2.32587417 | 0 | 0 | 1.095269569 | 0.223460171 | 0.453214994 | 0 | 39
1567 | 0 | 4.522769807 | 63.29694323 | 0.221459763 | 0 | 0.467872739 | 6.500311915 | 21.1852776 | 0 | 0 | 2.170929507 | 0 | 0 | 1.051154086 | 0.11852776 | 0.464753587 | 0 | 37
1568 | 1.308892404 | 5.216959772 | 62.78031078 | 0 | 2.518532304 | 0 | 2.109115722 | 24.14937502 | 0 | 1.246859589 | 0.384603455 | 0 | 0 | 0 | 0.285350951 | 0 | 0 | 49
1569 | 1.31840796 | 4.968905473 | 62.85758706 | 0 | 1.902985075 | 0 | 2.23880597 | 24.26927861 | 0 | 1.666666667 | 0.491293532 | 0 | 0 | 0 | 0.286069652 | 0 | 0 | 49
1570 | 1.307311029 | 5.229244114 | 62.80049566 | 0 | 2.211895911 | 0 | 2.112763321 | 24.19454771 | 0 | 1.579925651 | 0.278810409 | 0 | 0 | 0 | 0.285006196 | 0 | 0 | 49
1571 | 1.311881188 | 5.235148515 | 62.82178218 | 0 | 1.899752475 | 0 | 2.116336634 | 24.24195545 | 0 | 1.912128713 | 0.173267327 | 0 | 0 | 0 | 0.287747525 | 0 | 0 | 49
1572 | 1.315220747 | 5.254708243 | 62.86816919 | 0 | 1.27199753 | 0 | 2.12411238 | 24.32849645 | 0 | 2.550169805 | 0 | 0 | 0 | 0 | 0.287125656 | 0 | 0 | 49
1573 | 0 | 9.049747148 | 61.78701635 | 0 | 0 | 0 | 4.116194284 | 19.21968717 | 0 | 4.457250382 | 0 | 0 | 0 | 0 | 0 | 1.370104669 | 0 | 65.7
1574 | 0 | 0 | 60.04500818 | 0 | 3.18466994 | 1.745771959 | 4.146208402 | 21.09588107 | 0 | 4.384888161 | 3.222176759 | 0 | 0 | 0 | 0.705810147 | 1.469585379 | 0 | 85.4
1575 | 0 | 0 | 59.86054422 | 0 | 3.414965986 | 1.982993197 | 4.285714286 | 20.81292517 | 0 | 4.544217687 | 2.850340136 | 0 | 0 | 0 | 0.744897959 | 1.503401361 | 0 | 86.7
1576 | 0 | 0 | 59.58249066 | 0.246803551 | 3.160456587 | 2.08069105 | 4.757824015 | 20.78977136 | 0 | 4.353340418 | 3.324992287 | 0 | 0 | 0 | 0 | 1.703630069 | 0 | 87.3
1577 | 0 | 0 | 59.55703062 | 0 | 3.583039827 | 1.720400975 | 4.761582227 | 20.74641019 | 0 | 4.815768085 | 3.257924682 | 0 | 0 | 0 | 0.186263885 | 1.371579518 | 0 | 86.2
1578 | 0 | 3.73343527 | 60.71929154 | 1.736111111 | 4.791029562 | 0.512869521 | 3.879969419 | 20.89704383 | 1.044852192 | 1.401630989 | 0.624362895 | 0 | 0 | 0 | 0 | 0.65940367 | 0 | 72.6
1579 | 0 | 3.760401448 | 61.43365305 | 1.530839103 | 3.887442038 | 0.514514387 | 3.588896652 | 21.7461729 | 1.054436893 | 1.32122213 | 0.295369371 | 0 | 0 | 0 | 0 | 0.867052023 | 0 | 66.1
1580 | 0 | 3.179026027 | 61.63004243 | 1.428028624 | 3.84396175 | 0.519283136 | 4.05927427 | 21.80039263 | 1.177886138 | 1.152555253 | 0.297637895 | 0 | 0 | 0 | 0 | 0.911911849 | 0 | 66
1581 | 0 | 3.757336055 | 61.6451901 | 1.747894871 | 3.285276856 | 0.462490431 | 3.585098239 | 22.04963001 | 1.05256443 | 1.237560602 | 0.296631794 | 0 | 0 | 0 | 0 | 0.880326614 | 0 | 62.5
1582 | 0 | 3.742337195 | 61.32490291 | 2.394325513 | 3.267323555 | 0.359469782 | 3.729498989 | 21.69656899 | 1.226048721 | 1.187534101 | 0.25676413 | 0 | 0 | 0 | 0 | 0.80880701 | 0 | 63.5
1583 | 0.648156804 | 4.967124739 | 63.18593998 | 0 | 4.013586364 | 0 | 1.676482503 | 25.1441214 | 0 | 0 | 0.10283257 | 0 | 0 | 0 | 0.236826525 | 0.024929108 | 0 | 41
1584 | 12.9350699 | 5.553609528 | 55.37687482 | 0 | 3.12072095 | 0 | 1.897907843 | 16.08126612 | 0 | 2.050759482 | 1.722765341 | 0 | 0 | 0 | 0 | 1.261026017 | 0 | 101.8
1585 | 5.169960953 | 11.09664921 | 52.90129249 | 0 | 9.353149499 | 0 | 1.894845174 | 9.643732784 | 0 | 6.150679541 | 3.789690347 | 0 | 0 | 0 | 0 | 0 | 0 | 144.9
1586 | 12.32169367 | 6.344800878 | 53.22403666 | 0 | 2.969082812 | 3.653262764 | 5.415348867 | 9.19124766 | 0 | 1.955721939 | 4.924804751 | 0 | 0 | 0 | 0 | 0 | 0 | 114.1
1587 | 5.132850242 | 5.507246377 | 56.01449275 | 0 | 9.281400966 | 0 | 5.640096618 | 14.67995169 | 0 | 2.035024155 | 1.708937198 | 0 | 0 | 0 | 0 | 0 | 0 | 115
1588 | 11.65683944 | 10.00833513 | 51.96493069 | 0 | 8.427746735 | 3.457537122 | 2.389405118 | 8.69632328 | 0 | 1.846077856 | 1.552804618 | 0 | 0 | 0 | 0 | 0 | 0 | 136.5
1589 | 5.41579875 | 11.6199327 | 55.74106714 | 0 | 3.262297709 | 3.009133152 | 1.980451851 | 10.09453613 | 0 | 2.147091812 | 5.409389521 | 0 | 0 | 0 | 0 | 1.320301234 | 0 | 105.1
1590 | 12.03272805 | 5.8399489 | 55.46126471 | 0 | 3.948048788 | 0 | 4.513793838 | 14.69112145 | 0 | 1.910149953 | 1.602944308 | 0 | 0 | 0 | 0 | 0 | 0 | 110.2
1591 | 8.593824988 | 5.765477524 | 55.80547112 | 0 | 4.92081267 | 1.641337386 | 2.988321869 | 15.05679091 | 0 | 2.130859063 | 1.788513838 | 0 | 0 | 0 | 0 | 1.308590625 | 0 | 111.4
1592 | 0 | 0 | 60.59319034 | 0 | 2.654491399 | 1.748425002 | 1.380335528 | 22.48531181 | 0 | 3.992355065 | 3.769377787 | 0 | 0 | 2.042188717 | 1.334324343 | 0 | 0 | 82.6
1593 | 0 | 0 | 60.65499124 | 0 | 3.04028021 | 0.875656743 | 1.84938704 | 22.53590193 | 0 | 3.747810858 | 3.779334501 | 0 | 0 | 2.273204904 | 1.243432574 | 0 | 0 | 83.5
1594 | 0 | 0 | 60.23708422 | 0 | 3.411181883 | 2.331917905 | 1.61358811 | 21.71974522 | 0 | 3.743807502 | 3.56334041 | 0 | 0 | 1.702052371 | 1.52512385 | 0.152158528 | 0 | 83.2
1595 | 0 | 0 | 60.1552806 | 0 | 3.417591378 | 2.924805899 | 1.616619988 | 21.55847839 | 0 | 3.75084199 | 3.151699933 | 0 | 0 | 1.818697486 | 1.527989506 | 0.077994824 | 0 | 82.8
1596 | 0 | 0 | 60.92966574 | 0 | 3.071030641 | 1.180362117 | 1.399721448 | 23.16852368 | 0 | 4.038997214 | 1.908077994 | 0 | 0 | 2.757660167 | 1.545961003 | 0 | 0 | 81.2
1597 | 0 | 0 | 61.0627888 | 0 | 3.390867083 | 0 | 2.058983419 | 23.5084262 | 0 | 4.464528404 | 2.082767056 | 0 | 0 | 1.916281598 | 1.515357434 | 0 | 0 | 82
1598 | 0 | 0 | 60.10115201 | 0 | 9.300365271 | 2.110845743 | 0.245855577 | 24.72955886 | 0 | 0 | 3.512222534 | 0 | 0 | 0 | 0 | 0 | 0 | 88.5
1599 | 0 | 7.091763117 | 64.20655144 | 0 | 2.204279618 | 0 | 0.816627268 | 25.60095785 | 0 | 0.07982071 | 0 | 0 | 0 | 0 | 0 | 0 | 0 | 32
1600 | 0 | 2.181128497 | 60.47212626 | 0 | 3.85423017 | 2.262412789 | 2.424981372 | 21.99756147 | 0 | 2.858497595 | 2.631578947 | 0 | 0 | 0.921221974 | 0 | 0.396260923 | 0 | 84.5
1601 | 0 | 2.004309608 | 60.12586791 | 0 | 6.348120532 | 3.406642268 | 1.203953894 | 22.71436878 | 0 | 1.7854089 | 2.411328112 | 0 | 0 | 0 | 0 | 0 | 0 | 80.5
1602 | 0 | 1.423127508 | 59.99055745 | 0 | 3.777020875 | 2.343776346 | 4.411020807 | 20.06879574 | 0 | 2.960914579 | 2.728223114 | 0 | 0 | 1.52092537 | 0.364212727 | 0.411425488 | 0 | 84
1603 | 0 | 2.239166104 | 59.63066628 | 0 | 3.371617926 | 1.656854229 | 7.856384519 | 17.36318888 | 0 | 2.927645337 | 2.975903227 | 0 | 0 | 1.544252485 | 0 | 0.434321011 | 0 | 86
1604 | 0 | 1.119865884 | 59.83235541 | 0 | 3.466890193 | 2.09891031 | 5.384744342 | 19.44341995 | 0 | 3.299245599 | 2.772841576 | 0 | 0 | 1.676445935 | 0.352053646 | 0.553227158 | 0 | 88.5
1605 | 0 | 1.494109129 | 59.5701968 | 0 | 3.863621405 | 2.129270059 | 6.562232607 | 18.23866254 | 0 | 3.119857829 | 2.659119331 | 0 | 0 | 1.527019022 | 0.365299809 | 0.470611466 | 0 | 88
1606 | 0 | 0 | 60.19815152 | 0 | 4.649208794 | 2.503150819 | 1.414367736 | 21.82117351 | 0 | 3.514913878 | 1.498389581 | 0 | 0 | 1.855482425 | 1.950007002 | 0.59515474 | 0 | 81.5
1607 | 0 | 0 | 59.48755213 | 0.161127259 | 7.89207633 | 2.05674207 | 7.746745861 | 20.093517 | 0 | 2.198913181 | 0.148489827 | 0.208517629 | 0 | 0 | 0 | 0 | 0 | 91
1608 | 0 | 0 | 60.23995161 | 0 | 2.386073397 | 0 | 7.534614868 | 19.09530851 | 0 | 2.379352063 | 4.38230945 | 0 | 0 | 3.982390106 | 0 | 0 | 0 | 81.8
1609 | 0 | 0 | 60.5459392 | 0 | 1.160711273 | 0 | 5.074737659 | 21.47315855 | 0 | 5.182710801 | 2.564362115 | 0 | 0 | 3.745318352 | 0.253062051 | 0 | 0 | 80.1
1610 | 0 | 0 | 60.55557422 | 0 | 1.148768936 | 0 | 4.709280844 | 21.87027644 | 0 | 5.851331833 | 2.24715327 | 0 | 0 | 3.231332505 | 0.386281952 | 0 | 0 | 86.3
1611 | 0 | 0 | 59.7546978 | 0 | 2.393992064 | 0 | 10.06788443 | 16.88912209 | 0 | 2.433345358 | 4.427245597 | 0 | 0 | 4.033712655 | 0 | 0 | 0 | 81.1
1612 | 0 | 0 | 59.26991433 | 0 | 2.832118655 | 0 | 11.82073904 | 15.48075694 | 0 | 2.870476921 | 4.062779696 | 0 | 0 | 3.663214423 | 0 | 0 | 0 | 81.3
1613 | 0 | 0 | 59.23533115 | 0 | 1.186098135 | 0 | 7.408143657 | 18.69595468 | 0 | 6.672630289 | 3.041447172 | 0 | 0 | 3.760394924 | 0 | 0 | 0 | 90.3
1614 | 0 | 0 | 59.68209066 | 0 | 1.212366135 | 0 | 6.48615882 | 19.51909477 | 0 | 5.583619586 | 2.680676231 | 0 | 0 | 4.835993803 | 0 | 0 | 0 | 89.9
1615 | 0 | 0 | 59.16176518 | 0 | 1.150644425 | 0 | 8.864461801 | 17.76749269 | 0 | 7.373123775 | 2.542345643 | 0 | 0 | 2.754475621 | 0.385690869 | 0 | 0 | 91.3
1616 | 0 | 0 | 59.45057071 | 0 | 2.392467918 | 0 | 11.76887857 | 15.4317405 | 0 | 2.437608822 | 4.433481653 | 0 | 0 | 4.036886567 | 0 | 0.048365254 | 0 | 80
1617 | 0 | 0 | 59.73882894 | 0 | 5.877968958 | 0.839246946 | 7.640711578 | 19.69800071 | 0 | 2.203428275 | 4.001814588 | 0 | 0 | 0 | 0 | 0 | 0 | 87.5
1618 | 0 | 0 | 60.07836165 | 0 | 5.215329909 | 0.790201501 | 6.802317924 | 20.35427367 | 0 | 1.982088766 | 4.777426577 | 0 | 0 | 0 | 0 | 0 | 0 | 85
1619 | 0 | 0 | 60.39428323 | 0 | 3.199785788 | 0.799946447 | 5.917595475 | 21.00612511 | 0 | 3.152927001 | 5.529336948 | 0 | 0 | 0 | 0 | 0 | 0 | 86.2
1620 | 0 | 0 | 60.39338998 | 0 | 4.576169131 | 0.053522446 | 5.954372115 | 20.99083428 | 0 | 1.786311634 | 5.492741018 | 0 | 0 | 0 | 0 | 0.752659397 | 0 | 83.7
1621 | 0 | 0 | 60.69314722 | 0 | 3.592322693 | 0.646618085 | 5.248212392 | 21.23575901 | 0 | 1.354818844 | 4.389476205 | 0 | 0 | 1.187177119 | 0 | 1.652468439 | 0 | 81.3
1622 | 0 | 0 | 60.71783621 | 0 | 3.606321347 | 0.64790374 | 5.039251311 | 21.20942031 | 0 | 1.364368722 | 4.408487882 | 0 | 0 | 1.168969182 | 0.191971479 | 1.645469816 | 0 | 80.9
1623 | 0 | 0 | 59.44583553 | 0 | 3.72957301 | 0.052714813 | 10.05535055 | 16.44702161 | 0 | 1.436478651 | 8.83302583 | 0 | 0 | 0 | 0 | 0 | 0 | 80.6
1624 | 0 | 0 | 59.4600823 | 0 | 3.66090535 | 0.055967078 | 10.11358025 | 16.42469136 | 0 | 1.461728395 | 8.006584362 | 0 | 0 | 0.773662551 | 0 | 0.042798354 | 0 | 81.4
1625 | 0 | 0 | 59.47671548 | 0 | 2.395919039 | 1.244034886 | 10.14974494 | 16.41928583 | 0 | 2.685535626 | 7.628764193 | 0 | 0 | 0 | 0 | 0 | 0 | 78.9
1626 | 0 | 0 | 59.47359817 | 0 | 4.328919405 | 0.320418506 | 9.677946706 | 17.09988556 | 0 | 1.654405754 | 7.444825895 | 0 | 0 | 0 | 0 | 0 | 0 | 82.3
1627 | 0 | 0 | 61.33273207 | 0 | 7.416400722 | 0 | 0.409324268 | 26.2349105 | 0 | 0.13181629 | 4.474816151 | 0 | 0 | 0 | 0 | 0 | 0 | 76
1628 | 0 | 0 | 61.07723577 | 0 | 4.983179142 | 1.096860107 | 0.434538828 | 24.61452201 | 0 | 2.340902719 | 3.935379871 | 0 | 0 | 0.532660499 | 0.984721054 | 0 | 0 | 79
1629 | 0 | 0 | 60.94024605 | 0 | 2.16303907 | 0 | 2.345545491 | 23.75963228 | 0 | 6.029471407 | 3.589292957 | 0.13856969 | 0 | 0.128430445 | 0.905772611 | 0 | 0 | 83.3
1630 | 0 | 0 | 60.66446045 | 0 | 2.193238596 | 0 | 5.333852443 | 21.79611965 | 0 | 6.255272208 | 1.615729025 | 0.282265914 | 0 | 1.051197197 | 0.807864512 | 0 | 0 | 83.9
1631 | 0 | 0 | 60.60665942 | 0 | 2.397655041 | 0 | 5.012679906 | 21.56901492 | 0 | 5.506702236 | 1.030859928 | 0.220663307 | 0 | 2.78628594 | 0.8694793 | 0 | 0 | 85.5
1632 | 0 | 0 | 60.73659765 | 0 | 2.335393975 | 0 | 5.207208975 | 21.69234292 | 0 | 5.560461845 | 0 | 0.242043633 | 0 | 2.610146207 | 0.883132175 | 0.73267262 | 0 | 85
1633 | 0 | 0 | 60.50208394 | 0 | 2.377952247 | 0 | 6.267971956 | 20.78123486 | 0 | 5.738102161 | 0 | 0.24878033 | 0 | 2.465186908 | 0.898193919 | 0.720493684 | 0 | 86.6
1634 | 0 | 0 | 60.7510877 | 0 | 2.329156989 | 0 | 5.194805195 | 21.963427 | 0 | 5.548104289 | 0 | 0 | 0 | 2.603945173 | 0.879976447 | 0.729497203 | 0 | 84.7
1635 | 0 | 1.01010101 | 59.41414141 | 0 | 10.52525253 | 1.35016835 | 1.892255892 | 22.84175084 | 0 | 0.404040404 | 1.888888889 | 0 | 0 | 0 | 0 | 0.673400673 | 0 | 93
1636 | 0 | 11.32075472 | 56.60377358 | 0 | 0 | 0 | 0 | 7.547169811 | 0 | 0 | 0 | 0 | 0 | 0 | 0 | 0 | 24.52830189 | 70
1637 | 0 | 0 | 60.94008718 | 0 | 2.162673605 | 0 | 2.345149191 | 23.75899706 | 0 | 6.028452675 | 3.592065691 | 0.138546278 | 0 | 0.128408745 | 0.905619572 | 0 | 0 | 83.3
1638 | 0 | 0 | 60.7360157 | 0 | 2.33562316 | 0 | 5.207719987 | 21.69120052 | 0 | 5.561007524 | 0 | 0.242067386 | 0 | 2.610402355 | 0.883218842 | 0.732744521 | 0 | 85
1639 | 0 | 0 | 60.5026814 | 0 | 2.377721781 | 0 | 6.267364476 | 20.78245138 | 0 | 5.737546036 | 0 | 0.248756219 | 0 | 2.464947987 | 0.898106868 | 0.720423855 | 0 | 86.6
1640 | 0 | 0 | 60.49012171 | 0 | 5.686203371 | 1.332497774 | 5.270622382 | 21.81800191 | 0 | 2.097694515 | 2.605626835 | 0 | 0 | 0 | 0.418879251 | 0.280352254 | 0 | 84
1641 | 0 | 0 | 60.74701882 | 0 | 5.52544266 | 1.061068953 | 5.459741796 | 22.08863047 | 0 | 1.819913932 | 2.67074012 | 0 | 0 | 0 | 0.348214579 | 0.279228672 | 0 | 81
1642 | 0 | 0 | 60.97268088 | 0 | 5.156943194 | 0.827245739 | 4.396410821 | 22.67920878 | 0 | 1.787918209 | 2.771940358 | 0 | 0 | 0 | 0.540378265 | 0.867273758 | 0 | 80
1643 | 0 | 0 | 60.89854111 | 0 | 6.213527851 | 0 | 4.423076923 | 23.05371353 | 0 | 1.25331565 | 3.123342175 | 0 | 0 | 0 | 0.265251989 | 0.769230769 | 0 | 80
1644 | 0 | 0 | 61.01717393 | 0 | 5.112393077 | 0.547045952 | 4.535508255 | 23.07870831 | 0 | 2.009150587 | 2.589350839 | 0 | 0 | 0 | 0.248657251 | 0.862011803 | 0 | 81
1645 | 0 | 0 | 60.42985671 | 0 | 5.684771743 | 1.186271243 | 4.778407198 | 22.15261579 | 0 | 2.032655781 | 2.949016994 | 0 | 0 | 0 | 0.176607797 | 0.609796734 | 0 | 84
1646 | 0 | 0 | 60.54246153 | 0 | 5.672712643 | 1.08961679 | 4.090253797 | 22.47963255 | 0 | 2.098769571 | 2.936936333 | 0 | 0 | 0 | 0.445904717 | 0.643712073 | 0 | 83
1647 | 0 | 0.804815591 | 60.60394426 | 0 | 5.30114071 | 1.177292228 | 4.110545745 | 22.04596096 | 0 | 2.061924241 | 3.086234993 | 0 | 0 | 0 | 0.385779374 | 0.422361901 | 0 | 81
1648 | 1.441308574 | 0 | 60.50814507 | 0 | 5.684789167 | 1.065897969 | 4.089294094 | 22.46430247 | 0 | 0.730709928 | 2.949654756 | 0 | 0 | 0 | 0.435744453 | 0.630153516 | 0 | 80
1649 | 0.871255278 | 0 | 60.45506333 | 0 | 5.736880906 | 1.07566517 | 4.081495878 | 22.44152537 | 0 | 1.380604517 | 2.89859929 | 0 | 0 | 0 | 0.422223712 | 0.636686549 | 0 | 81
1650 | 0 | 0 | 60.54775234 | 0 | 5.685360866 | 1.079414032 | 4.096409775 | 22.48667494 | 0 | 2.078374845 | 2.949951393 | 0 | 0 | 0.335221749 | 0.442492709 | 0.298347357 | 0 | 83
1651 | 0 | 0 | 60.53125838 | 0 | 5.721760129 | 1.073249262 | 4.071639388 | 22.48121814 | 0 | 2.06600483 | 2.968204991 | 0 | 0 | 0.647303461 | 0.439361417 | 0 | 0 | 85
1652 | 0 | 0 | 60.53707925 | 0 | 5.706048009 | 1.341021859 | 4.103526887 | 22.46882124 | 0 | 2.065173662 | 2.692101381 | 0 | 0 | 0.647043047 | 0.439184659 | 0 | 0 | 82
1653 | 0 | 0 | 60.54025069 | 0 | 5.690729942 | 1.655606944 | 4.095448757 | 22.49480528 | 0 | 2.104698706 | 2.339298881 | 0 | 0 | 0.643474764 | 0.435686038 | 0 | 0 | 82
1654 | 0.717441127 | 0 | 60.42780749 | 0 | 5.646527386 | 1.062875743 | 4.98887302 | 21.78895274 | 0 | 1.361809546 | 2.932872754 | 0 | 0 | 0.637725446 | 0.435114757 | 0 | 0 | 82
1655 | 0.712858095 | 0 | 60.34643571 | 0 | 5.662891406 | 1.325782811 | 4.990006662 | 21.64556962 | 0 | 1.319120586 | 2.938041306 | 0 | 0 | 0.659560293 | 0.399733511 | 0 | 0 | 83
1656 | 0 | 0 | 60.40509529 | 0 | 5.620780257 | 1.606412346 | 4.988858217 | 21.71816277 | 0 | 2.062061396 | 2.534339974 | 0 | 0 | 0.62527023 | 0.439019523 | 0 | 0 | 83
1657 | 0 | 0.803159537 | 60.5887624 | 0 | 5.276957287 | 1.068666822 | 4.221565829 | 21.94085825 | 0 | 2.143971325 | 2.8774352 | 0 | 0 | 0.643855166 | 0.434768179 | 0 | 0 | 82
1658 | 0 | 0 | 60.53954424 | 0 | 5.710455764 | 2.855227882 | 4.101876676 | 22.49329759 | 0 | 2.084450402 | 1.142761394 | 0 | 0 | 0.640080429 | 0.43230563 | 0 | 0 | 82
1659 | 0 | 0 | 60.5804273 | 0 | 5.683907854 | 1.079942492 | 4.052291952 | 22.34444482 | 0.15379986 | 2.079641579 | 2.948945134 | 0 | 0 | 0.337690996 | 0.441338727 | 0.297569294 | 0 | 83
1660 | 0 | 0 | 60.57242209 | 0 | 5.710846596 | 1.066604253 | 4.059114618 | 22.33181757 | 0.153805002 | 2.059649592 | 2.962418082 | 0 | 0 | 0.645312291 | 0.438009897 | 0 | 0 | 85
1661 | 0 | 0 | 60.54073926 | 0 | 5.688122452 | 1.333467014 | 4.090635653 | 22.28460664 | 0.153733039 | 2.145578504 | 2.683644141 | 0 | 0 | 0.641668338 | 0.43780496 | 0 | 0 | 82
1662 | 0 | 0 | 60.57467424 | 0 | 5.686602072 | 1.650517875 | 4.089542265 | 22.32876712 | 0.153691948 | 2.098229201 | 2.338790511 | 0 | 0 | 0.641496826 | 0.437687939 | 0 | 0 | 82
1663 | 0.715871806 | 0 | 60.4447685 | 0 | 5.654061578 | 1.057236602 | 4.898419116 | 21.66506479 | 0.152454181 | 1.405229841 | 2.933085871 | 0 | 0 | 0.639644715 | 0.434162993 | 0 | 0 | 82
1664 | 0 | 0 | 60.49337748 | 0 | 5.629139073 | 1.390728477 | 4.947019868 | 21.69205298 | 0.152317881 | 2.059602649 | 2.572847682 | 0 | 0 | 0.625827815 | 0.437086093 | 0 | 0 | 81
1665 | 0 | 0 | 60.48617099 | 0 | 5.644358957 | 1.074484314 | 4.835179412 | 21.74504212 | 0.152550242 | 2.069377197 | 2.928301386 | 0 | 0 | 0.626782516 | 0.437752869 | 0 | 0 | 83
1666 | 0 | 0 | 60.64507521 | 0 | 5.37006771 | 1.084019879 | 4.296054168 | 22.24408792 | 0.153430506 | 2.181381542 | 2.928521397 | 0 | 0 | 0.653747373 | 0.443614289 | 0 | 0 | 82
1667 | 0 | 0 | 60.31528673 | 0 | 5.537557196 | 1.679970609 | 4.862897031 | 21.32861294 | 0.14695568 | 2.023980495 | 3.059350055 | 0 | 0 | 0.614541932 | 0.430847333 | 0 | 0 | 82
1668 | 0 | 1.794305032 | 61.56546613 | 0 | 1.950331556 | 2.015342608 | 5.636458198 | 21.47640099 | 0 | 2.476921077 | 2.93199844 | 0 | 0 | 0 | 0.152775972 | 0 | 0 | 65
1669 | 0 | 1.19361646 | 60.87114218 | 0 | 4.695331047 | 2.060801899 | 5.097599578 | 21.43893432 | 0 | 1.325507782 | 3.148905302 | 0 | 0 | 0 | 0.168161435 | 0 | 0 | 73
1670 | 0 | 2.34791889 | 61.47278549 | 0 | 3.952006727 | 2.027748132 | 5.206817373 | 21.41263219 | 0 | 0.86672488 | 2.54842987 | 0 | 0 | 0 | 0.164936451 | 0 | 0 | 63
1671 | 0 | 1.769048161 | 61.57848525 | 0 | 3.967350655 | 2.035706156 | 5.63233716 | 21.491984 | 0 | 0.435758187 | 2.923482163 | 0 | 0 | 0 | 0.165848265 | 0 | 0 | 63
1672 | 0.71208622 | 1.828329484 | 60.4631768 | 0 | 4.779317424 | 1.048883757 | 5.805748011 | 20.40993072 | 0 | 1.796253528 | 2.261354888 | 0 | 0 | 0 | 0.343212728 | 0.551706441 | 0 | 76
1673 | 0 | 1.849794104 | 61.02359631 | 0 | 3.457742336 | 2.127590039 | 5.464409439 | 20.68109027 | 0 | 1.81711223 | 2.673377345 | 0 | 0 | 0 | 0.346427871 | 0.558860056 | 0 | 71
1674 | 0 | 0.617076933 | 61.51653364 | 0 | 1.3884231 | 2.139647193 | 4.225635522 | 22.96264002 | 0 | 3.662217453 | 2.689650547 | 0 | 0 | 0.623784291 | 0.174391307 | 0 | 0 | 72
1675 | 0 | 1.206686229 | 61.15855066 | 0 | 2.710098579 | 2.083676766 | 5.149846692 | 21.66100689 | 0 | 2.67712901 | 3.181563417 | 0 | 0 | 0 | 0.171441759 | 0 | 0 | 71
1676 | 0 | 0.60022426 | 60.9458479 | 0 | 5.738407757 | 1.817162456 | 4.920519755 | 22.27755425 | 0 | 0.890442583 | 2.239298199 | 0 | 0 | 0.40234813 | 0.16819471 | 0 | 0 | 74
1677 | 0 | 0 | 60.10046015 | 0 | 9.301345323 | 2.111068179 | 0.245881485 | 24.72865222 | 0 | 0 | 3.512592645 | 0 | 0 | 0 | 0 | 0 | 0 | 88.5
1678 | 0 | 7.09111002 | 64.206778 | 0 | 2.204076621 | 0 | 0.816552063 | 25.60166994 | 0 | 0.07981336 | 0 | 0 | 0 | 0 | 0 | 0 | 0 | 32
1679 | 0 | 1.119978539 | 59.8316679 | 0 | 3.467238951 | 2.099121454 | 5.38528603 | 19.44202267 | 0 | 3.299577493 | 2.773120515 | 0 | 0 | 1.67661458 | 0.352089062 | 0.553282811 | 0 | 88.5
1680 | 0 | 0 | 60.19747208 | 0 | 4.649697139 | 2.503413746 | 1.414516298 | 21.81996429 | 0 | 3.515283078 | 1.49854697 | 0 | 0 | 1.855677322 | 1.950211827 | 0.595217254 | 0 | 81.5
1681 | 0 | 0 | 59.602295 | 0 | 5.238587363 | 4.030504971 | 1.817469085 | 20.07768789 | 0 | 2.466056092 | 3.724029792 | 0 | 0 | 0.669968996 | 2.070489291 | 0.302911514 | 0 | 84
1682 | 0 | 3.13111546 | 60.86105675 | 0 | 6.26223092 | 0 | 2.935420744 | 0 | 17.61252446 | 9.197651663 | 0 | 0 | 0 | 0 | 0 | 0 | 0 | 195
1683 | 0 | 3.13111546 | 60.86105675 | 0 | 9.197651663 | 0 | 2.935420744 | 0 | 17.61252446 | 6.26223092 | 0 | 0 | 0 | 0 | 0 | 0 | 0 | 184
1684 | 0 | 3.149606299 | 61.22047244 | 0 | 6.496062992 | 0.590551181 | 2.952755906 | 0 | 17.71653543 | 7.874015748 | 0 | 0 | 0 | 0 | 0 | 0 | 0 | 178
1685 | 0 | 3.15581854 | 61.34122288 | 0 | 6.311637081 | 0 | 2.958579882 | 0 | 17.75147929 | 7.692307692 | 0.788954635 | 0 | 0 | 0 | 0 | 0 | 0 | 190
1686 | 0 | 3.225806452 | 60.48387097 | 0 | 8.064516129 | 0 | 4.838709677 | 0 | 16.12903226 | 6.451612903 | 0.806451613 | 0 | 0 | 0 | 0 | 0 | 0 | 160
1687 | 0 | 3.348260681 | 63.04631257 | 0 | 6.696521361 | 0 | 3.140411541 | 0 | 18.83113202 | 4.100296657 | 0.83706517 | 0 | 0 | 0 | 0 | 0 | 0 | 160
1688 | 0 | 3.393515107 | 63.15401621 | 0 | 5.596904937 | 0 | 3.179808401 | 0 | 19.07885041 | 5.596904937 | 0 | 0 | 0 | 0 | 0 | 0 | 0 | 176
1689 | 0 | 3.144393877 | 61.14624584 | 0 | 5.894753433 | 0 | 2.947376717 | 0 | 17.67637961 | 8.641172646 | 0 | 0 | 0 | 0 | 0 | 0.549677877 | 0 | 175
1690 | 0 | 2.00597808 | 59.55164397 | 0 | 7.990700764 | 3.467286616 | 1.826635669 | 22.5074726 | 0 | 2.650282298 | 0 | 0 | 0 | 0 | 0 | 0 | 0 | 93.4
1691 | 0 | 0 | 58.85095251 | 0 | 7.405419909 | 4.048162061 | 3.575261605 | 21.73665146 | 0 | 4.239334585 | 0.14421787 | 0 | 0 | 0 | 0 | 0 | 0 | 101.7
1692 | 0 | 0 | 58.31903368 | 0 | 8.512499579 | 4.121664816 | 3.317519599 | 21.35527068 | 0 | 4.239426668 | 0.134584974 | 0 | 0 | 0 | 0 | 0 | 0 | 108.4
1693 | 0 | 0.085890787 | 58.95741799 | 0 | 10.59760166 | 2.236463942 | 3.045819431 | 22.79078986 | 0 | 2.286016319 | 0 | 0 | 0 | 0 | 0 | 0 | 0 | 111.8
1694 | 0 | 0.062402496 | 59.21303519 | 0 | 6.85040735 | 5.217542035 | 1.150979373 | 23.33159993 | 0 | 4.174033628 | 0 | 0 | 0 | 0 | 0 | 0 | 0 | 101.7
1695 | 0 | 0 | 58.5664157 | 0 | 8.074132116 | 4.657104896 | 2.452900896 | 22.0454468 | 0 | 4.203999591 | 0 | 0 | 0 | 0 | 0 | 0 | 0 | 107.8
1696 | 0 | 0 | 61.23403806 | 0 | 3.609244732 | 0.277904809 | 0 | 25.32803321 | 0 | 3.567031343 | 4.390192423 | 0 | 0 | 0.865374468 | 0.728180955 | 0 | 0 | 82
1697 | 0 | 0 | 61.21588874 | 0 | 3.687704141 | 0 | 0 | 24.70410564 | 0 | 3.638534752 | 4.481438556 | 0 | 0 | 0.881536895 | 1.390791276 | 0 | 0 | 81
1698 | 0 | 0 | 61.15598447 | 0 | 3.678450295 | 0 | 0.447568097 | 24.44840729 | 0 | 3.629497535 | 4.468687716 | 0 | 0 | 0.877653065 | 1.29375153 | 0 | 0 | 81
1699 | 0 | 0 | 61.07237484 | 0 | 4.051038907 | 0 | 0.446241807 | 24.65485985 | 0 | 3.632687212 | 4.263701018 | 0 | 0 | 0.77046437 | 1.10863199 | 0 | 0 | 81
1700 | 0 | 0 | 61.12949792 | 0 | 3.58425463 | 0.827406521 | 0.436588973 | 24.9419055 | 0 | 3.302584325 | 4.161678755 | 0 | 0 | 0.855573551 | 0.542215337 | 0.218294486 | 0 | 81
1701 | 0 | 0 | 60.67743068 | 0 | 5.405405405 | 1.109161109 | 0.435240435 | 23.96279396 | 0 | 2.604422604 | 3.98034398 | 0 | 0 | 0.645840646 | 1.179361179 | 0 | 0 | 79.8
1702 | 0 | 0 | 61.04213096 | 0 | 5.037320033 | 1.107219923 | 0 | 24.49326117 | 0 | 2.129541194 | 4.37228059 | 0 | 0 | 0.643814779 | 1.174431356 | 0 | 0 | 80.1
1703 | 0 | 0 | 60.60234635 | 0 | 6.436701103 | 1.099632289 | 0.434249694 | 23.97828752 | 0 | 1.884083348 | 3.754158641 | 0 | 0 | 0.640868499 | 1.169672562 | 0 | 0 | 83.2
1704 | 0 | 0 | 61.49785666 | 0 | 4.272505048 | 1.094696567 | 0 | 25.35515641 | 0 | 1.877634889 | 4.332731073 | 0 | 0 | 0.853792468 | 0.715626882 | 0 | 0 | 78.1
1705 | 0 | 0 | 61.35293076 | 0 | 3.612537631 | 1.108553214 | 0 | 25.12130335 | 0 | 2.847529662 | 4.38817071 | 0 | 0 | 0.754382858 | 0.814591819 | 0 | 0 | 77.4
1706 | 0 | 2.222877938 | 62.54549031 | 0 | 0 | 3.842496967 | 7.114520835 | 20.42228124 | 0 | 0 | 3.85233271 | 0 | 0 | 0 | 0 | 0 | 0 | 41.5
1707 | 0 | 3.736892278 | 62.81855736 | 0 | 0 | 3.031458532 | 7.073403241 | 20.23196695 | 0 | 0 | 3.10772164 | 0 | 0 | 0 | 0 | 0 | 0 | 39.5
1708 | 0 | 4.089102038 | 62.88256452 | 0 | 0 | 2.139206159 | 7.042342399 | 20.19940683 | 0 | 0 | 3.647378053 | 0 | 0 | 0 | 0 | 0 | 0 | 39
1709 | 0 | 4.067538886 | 62.96448823 | 0 | 0 | 2.870085849 | 6.646181139 | 20.57211645 | 0 | 0 | 2.879589445 | 0 | 0 | 0 | 0 | 0 | 0 | 37.3
1710 | 0 | 4.100299637 | 62.89228828 | 0 | 0 | 3.636650371 | 7.033590916 | 20.21763129 | 0 | 0 | 2.119539505 | 0 | 0 | 0 | 0 | 0 | 0 | 35.8
1711 | 0 | 4.057698338 | 63.10128567 | 0 | 0 | 2.565067419 | 7.0241455 | 20.66164942 | 0 | 0 | 2.590153653 | 0 | 0 | 0 | 0 | 0 | 0 | 34.3
1712 | 0 | 4.761759409 | 63.43823449 | 0 | 0 | 1.468209151 | 7.313574067 | 20.83880223 | 0 | 0 | 2.179420653 | 0 | 0 | 0 | 0 | 0 | 0 | 31
1713 | 0 | 6.326666264 | 63.44189981 | 0 | 0 | 0 | 6.362922231 | 20.53900538 | 0 | 0 | 3.329506315 | 0 | 0 | 0 | 0 | 0 | 0 | 34.7
1714 | 0 | 6.355919403 | 63.44440081 | 0 | 0 | 0 | 6.337794158 | 20.54194484 | 0 | 0 | 3.020874241 | 0 | 0 | 0 | 0 | 0.29906655 | 0 | 34.4
1715 | 0 | 6.892421929 | 63.47495434 | 0 | 0 | 0 | 6.275636995 | 20.36587922 | 0 | 0 | 2.991107518 | 0 | 0 | 0 | 0 | 0 | 0 | 34.3
1716 | 0 | 0 | 55.3133422 | 0 | 7.116296524 | 9.384914543 | 7.041244499 | 14.15754102 | 0 | 6.986661208 | 0 | 0 | 0 | 0 | 0 | 0 | 0 | 107.81
1717 | 0 | 0 | 56.19415835 | 0 | 6.71886676 | 7.482374346 | 10.01332077 | 13.69115306 | 0 | 5.90012671 | 0 | 0 | 0 | 0 | 0 | 0 | 0 | 101.23
1718 | 0 | 0 | 55.74968859 | 0 | 6.726545598 | 0 | 9.906247951 | 13.063004 | 0 | 6.306956009 | 8.247557857 | 0 | 0 | 0 | 0 | 0 | 0 | 116.16
1719 | 0 | 0 | 54.11245796 | 0 | 9.614774386 | 0 | 9.6528527 | 12.72767659 | 0 | 9.04359967 | 0 | 0 | 0 | 0 | 0 | 4.8486387 | 0 | 144.51
1720 | 0 | 0 | 56.94283539 | 0 | 6.62010526 | 6.087186786 | 6.785607891 | 17.0567012 | 0 | 6.50756347 | 0 | 0 | 0 | 0 | 0 | 0 | 0 | 107.26
1721 | 0 | 0 | 57.30397422 | 0 | 6.368863335 | 4.26486384 | 9.490111834 | 16.22227839 | 0 | 6.349908384 | 0 | 0 | 0 | 0 | 0 | 0 | 0 | 106.47
1722 | 0 | 0 | 57.15099355 | 0 | 6.511833945 | 0 | 9.625363878 | 15.88406531 | 0 | 6.277686369 | 0 | 0 | 0 | 0 | 0 | 4.550056955 | 0 | 114.8
1723 | 0 | 0 | 58.01841241 | 0 | 6.592416146 | 2.942123222 | 6.373527329 | 19.45535312 | 0 | 6.618167772 | 0 | 0 | 0 | 0 | 0 | 0 | 0 | 115.14
1724 | 0 | 0 | 58.11668439 | 0 | 6.475306852 | 0 | 6.468863761 | 19.43236365 | 0 | 6.391546664 | 0 | 0 | 0 | 0 | 0 | 3.11523469 | 0 | 115.39
1725 | 0 | 0 | 58.55265183 | 0 | 6.094745591 | 0 | 9.142118386 | 18.62899006 | 0 | 6.094745591 | 1.486748546 | 0 | 0 | 0 | 0 | 0 | 0 | 109.18
1726 | 0 | 0 | 58.60499446 | 0 | 6.046254152 | 0 | 9.22007627 | 18.6308279 | 0 | 6.015500062 | 0 | 0 | 0 | 0 | 0 | 1.482347152 | 0 | 105.79
1727 | 7.189892561 | 0 | 58.05160843 | 0 | 6.584958568 | 1.628910804 | 7.107974416 | 19.43665522 | 0 | 0 | 0 | 0 | 0 | 0 | 0 | 0 | 0 | 93.12
1728 | 6.635131274 | 0 | 58.50661926 | 0 | 6.482745484 | 0 | 6.374805549 | 20.38477412 | 0 | 0 | 1.615924315 | 0 | 0 | 0 | 0 | 0 | 0 | 90.6
1729 | 6.318663872 | 0 | 58.75087318 | 0 | 6.388518448 | 0 | 6.286911793 | 20.71188163 | 0 | 0 | 0 | 0 | 0 | 1.543151076 | 0 | 0 | 0 | 90.62
1730 | 6.289467839 | 0 | 58.70275759 | 0 | 6.473518865 | 0 | 6.365626884 | 20.60419509 | 0 | 0 | 0 | 0 | 0 | 0 | 0 | 1.564433726 | 0 | 92.35
1731 | 6.358128786 | 0 | 59.24364499 | 0 | 6.383111611 | 0 | 6.314408844 | 20.1424021 | 0 | 0 | 0 | 1.558303666 | 0 | 0 | 0 | 0 | 0 | 85.59
1732 | 6.03030303 | 3.018181818 | 59.10909091 | 0 | 6.054545455 | 0 | 6.072727273 | 19.71515152 | 0 | 0 | 0 | 0 | 0 | 0 | 0 | 0 | 0 | 81.7
1733 | 6.432604959 | 0 | 61.5209919 | 0 | 0 | 1.215320403 | 9.145592929 | 21.68548981 | 0 | 0 | 0 | 0 | 0 | 0 | 0 | 0 | 0 | 43.42
1734 | 6.430887842 | 0 | 61.61353485 | 0 | 0 | 0 | 9.153766138 | 21.86563055 | 0 | 0 | 0 | 0 | 0 | 0.936180628 | 0 | 0 | 0 | 45.91
1735 | 6.053149606 | 0 | 61.58341535 | 0 | 0 | 0 | 9.264271654 | 21.56126969 | 0 | 0 | 0 | 0 | 0 | 0 | 0 | 1.537893701 | 0 | 52.33
1736 | 5.710806697 | 0 | 62.3652968 | 0 | 0 | 0 | 8.675799087 | 21.86910198 | 0 | 0 | 0 | 1.378995434 | 0 | 0 | 0 | 0 | 0 | 37.85
1737 | 5.648917979 | 2.49425084 | 61.91697624 | 0 | 0 | 0 | 9.057137803 | 20.88271714 | 0 | 0 | 0 | 0 | 0 | 0 | 0 | 0 | 0 | 39.48
1738 | 13.05797007 | 0 | 59.15953206 | 0 | 0 | 0 | 1.967191687 | 24.5147376 | 0 | 1.30056859 | 0 | 0 | 0 | 0 | 0 | 0 | 0 | 78.05
1739 | 0 | 0 | 57.2190515 | 0 | 14.76423427 | 4.769669792 | 2.853648594 | 19.91099334 | 0 | 0 | 0 | 0 | 0 | 0 | 0.4824025 | 0 | 0 | 107.07
1740 | 0 | 0 | 57.39712661 | 0 | 15.06678779 | 0 | 2.846472191 | 20.41654049 | 0 | 0 | 3.785202382 | 0 | 0 | 0 | 0.487870529 | 0 | 0 | 115.11
1741 | 0 | 0 | 58.15941834 | 0 | 10.08482564 | 0 | 2.9352363 | 21.0515686 | 0 | 3.339167901 | 3.918136529 | 0 | 0 | 0 | 0.511646694 | 0 | 0 | 106.64
1742 | 0 | 0 | 57.8121911 | 0 | 15.3014827 | 0 | 3.176276771 | 21.18945634 | 0 | 0 | 0 | 0 | 0 | 2.02306425 | 0.49752883 | 0 | 0 | 114.2
1743 | 0 | 0 | 58.32838382 | 0 | 10.28839174 | 0 | 3.128093447 | 21.68217515 | 0 | 3.933214545 | 0 | 0 | 0 | 2.118392398 | 0.521348908 | 0 | 0 | 114.61
1744 | 0 | 0 | 57.80168596 | 0 | 15.75097583 | 0 | 3.043920359 | 21.41568537 | 0 | 0 | 0 | 0 | 0 | 0 | 0.541214288 | 1.446518188 | 0 | 115.2
1745 | 0 | 0 | 58.54178278 | 0 | 10.3268531 | 0 | 3.140674688 | 22.06012523 | 0 | 3.881585418 | 0 | 0 | 0 | 0 | 0.557322231 | 1.491656558 | 0 | 114.68
1746 | 0 | 4.398364298 | 62.06652285 | 0 | 0 | 0 | 7.070869691 | 18.3984287 | 0 | 0 | 8.06581447 | 0 | 0 | 0 | 0 | 0 | 0 | 52.72
1747 | 0 | 4.411717419 | 62.09845976 | 0 | 0 | 1.79748545 | 7.080613525 | 18.45075404 | 0 | 0 | 6.160969806 | 0 | 0 | 0 | 0 | 0 | 0 | 47.55
1748 | 0 | 4.824828028 | 62.04447288 | 0 | 0 | 0 | 7.096464566 | 18.12829947 | 0 | 0 | 6.053431451 | 0 | 0 | 1.852503599 | 0 | 0 | 0 | 55.65
1749 | 0 | 4.795947809 | 61.9882666 | 0 | 0 | 0 | 7.110569679 | 18.02327445 | 0 | 0 | 6.148815439 | 0 | 0 | 0 | 0 | 1.933126022 | 0 | 54.26
1750 | 0.577332118 | 8.842297174 | 63.8347007 | 0 | 2.139167426 | 0 | 0 | 23.98359161 | 0 | 0 | 0 | 0.622910969 | 0 | 0 | 0 | 0 | 0 | 31.43
1751 | 0 | 8.792411529 | 63.76018485 | 0 | 2.353155783 | 0 | 0 | 23.93591147 | 0 | 0.529004013 | 0 | 0.62933236 | 0 | 0 | 0 | 0 | 0 | 35.75
1752 | 0 | 8.736918958 | 64.10318812 | 0 | 2.214650767 | 0 | 0 | 24.01435872 | 0 | 0 | 0 | 0.620588951 | 0 | 0 | 0.310294476 | 0 | 0 | 31.01
1753 | 0.534564451 | 8.88105941 | 63.78325841 | 0 | 2.271898919 | 0 | 0 | 23.90353541 | 0 | 0 | 0 | 0 | 0 | 0 | 0.625683392 | 0 | 0 | 33.04
1754 | 0 | 8.869987849 | 63.83657351 | 0 | 2.181044957 | 0 | 0 | 23.97326853 | 0 | 0.522478736 | 0 | 0 | 0 | 0 | 0.616646416 | 0 | 0 | 35.22
1755 | 0 | 6.390086861 | 62.86825002 | 0 | 4.02113831 | 0 | 3.110004252 | 22.99702363 | 0 | 0 | 0.30978558 | 0 | 0 | 0 | 0 | 0.303711353 | 0 | 50
1756 | 0 | 6.07013003 | 63.73636532 | 0 | 0 | 0 | 1.96585937 | 24.88753312 | 0 | 2.86559438 | 0.342022555 | 0 | 0 | 0 | 0 | 0.132495224 | 0 | 38.69
1757 | 0 | 5.910010898 | 63.20411023 | 0 | 4.241008874 | 0 | 1.164564845 | 24.66760081 | 0 | 0 | 0.351860501 | 0 | 0 | 0 | 0.323836214 | 0.137007629 | 0 | 46
1758 | 0 | 5.926479285 | 63.25209325 | 0 | 4.139820089 | 0 | 1.176580446 | 24.51209263 | 0 | 0 | 0.357954369 | 0.510474056 | 0 | 0 | 0 | 0.124505867 | 0 | 46.97
1759 | 0 | 6.453601257 | 62.95497272 | 0 | 3.310013252 | 0 | 1.843005517 | 23.8388757 | 0 | 0.844454033 | 0.755077511 | 0 | 0 | 0 | 0 | 0 | 0 | 52.22
1760 | 0 | 4.508348794 | 63.1694496 | 0 | 0 | 2.841682127 | 7.309833024 | 20.42980829 | 0 | 0 | 0 | 0 | 0 | 1.20593692 | 0 | 0.534941249 | 0 | 33.89
1761 | 0 | 4.554115258 | 62.84866469 | 0 | 0 | 2.795564579 | 7.277838513 | 19.78135249 | 0 | 0 | 2.205216305 | 0 | 0 | 0 | 0 | 0.537248165 | 0 | 37.12
1762 | 0 | 4.652016894 | 63.25212707 | 0 | 0 | 0 | 7.632980351 | 20.36175552 | 0 | 0 | 2.292342535 | 0 | 0 | 1.239517659 | 0 | 0.569259962 | 0 | 39.41
1763 | 0 | 4.765662943 | 63.37421078 | 0 | 0 | 1.505585236 | 7.776833414 | 20.47717339 | 0 | 0 | 0 | 0 | 0 | 0.640480816 | 0 | 1.460053424 | 0 | 33.89
1764 | 0 | 4.662286943 | 63.57058521 | 0 | 0 | 0 | 7.647361569 | 20.98634616 | 0 | 0 | 1.165571736 | 0 | 0 | 0.602464352 | 0 | 1.365384033 | 0 | 34.96
1765 | 0 | 1.562248867 | 60.57411039 | 0 | 4.776752708 | 1.006139702 | 5.168922177 | 21.69790093 | 0 | 3.053778649 | 1.89977177 | 0 | 0 | 0 | 0 | 0.260374811 | 0 | 81.73
1766 | 0 | 2.258452927 | 61.50216408 | 0 | 3.944156985 | 2.261707182 | 5.26538449 | 21.43577728 | 0 | 0.442578672 | 2.889778385 | 0 | 0 | 0 | 0 | 0 | 0 | 65.19
1767 | 0 | 11.4547118 | 57.8042086 | 0 | 6.178713022 | 2.946020128 | 0 | 15.85239402 | 0 | 5.763952425 | 0 | 0 | 0 | 0 | 0 | 0 | 0 | 106.33
1768 | 0 | 11.66012117 | 57.47861296 | 0 | 6.295856547 | 0 | 0 | 15.3743112 | 0 | 6.198435169 | 2.992662952 | 0 | 0 | 0 | 0 | 0 | 0 | 109.27
1769 | 0 | 11.56570591 | 57.69113337 | 0 | 6.106497313 | 0 | 0 | 15.59294089 | 0 | 5.880556913 | 0 | 0 | 0 | 0 | 0 | 3.163165608 | 0 | 111.41
1770 | 0 | 12.02039825 | 57.59470617 | 0 | 6.174113647 | 0 | 0 | 15.21976688 | 0 | 5.906993686 | 0 | 0 | 0 | 3.08402137 | 0 | 0 | 0 | 108.95
1771 | 0 | 11.6191374 | 58.94119727 | 0 | 5.874381334 | 0 | 0 | 14.78022626 | 0 | 5.703511666 | 0 | 3.081546076 | 0 | 0 | 0 | 0 | 0 | 101.59
1772 | 0 | 10.82575352 | 59.33357113 | 0 | 6.093573509 | 0 | 0 | 15.64116283 | 0 | 4.964033054 | 0 | 0 | 0 | 0 | 3.141905951 | 0 | 0 | 86.6
1773 | 0 | 10.97639172 | 58.14339843 | 0 | 5.9457884 | 1.422325853 | 3.007869426 | 15.01311571 | 0 | 5.491110463 | 0 | 0 | 0 | 0 | 0 | 0 | 0 | 102.55
1774 | 0 | 0 | 63.30735983 | 0 | 0 | 0 | 6.008400804 | 13.8582821 | 6.501491447 | 0 | 10.32446582 | 0 | 0 | 0 | 0 | 0 | 0 | 73.88
1775 | 0 | 0 | 63.42939217 | 0 | 0 | 0 | 5.952999419 | 14.77859609 | 6.069125691 | 0 | 9.769886624 | 0 | 0 | 0 | 0 | 0 | 0 | 68.44
1776 | 0 | 0 | 55.53958348 | 0 | 16.64679896 | 0 | 0 | 16.17348012 | 2.152724213 | 0 | 9.487413225 | 0 | 0 | 0 | 0 | 0 | 0 | 140.54
1777 | 0 | 8.860962395 | 54.82960921 | 0 | 15.40730292 | 0 | 0 | 9.999038246 | 1.955566954 | 0 | 8.947520277 | 0 | 0 | 0 | 0 | 0 | 0 | 137.63
1778 | 0 | 0 | 57.29256736 | 0 | 14.11821672 | 0 | 0 | 18.45882475 | 2.123612216 | 0 | 8.006778958 | 0 | 0 | 0 | 0 | 0 | 0 | 126.02
1779 | 0 | 0 | 57.82646196 | 0 | 13.25513196 | 0 | 0 | 19.14438503 | 2.090736588 | 0 | 7.683284457 | 0 | 0 | 0 | 0 | 0 | 0 | 123.11
1780 | 0 | 0 | 64.21350968 | 0 | 3.717524799 | 0 | 0 | 0 | 19.7260274 | 0.892772792 | 10.30703826 | 0 | 0 | 0 | 1.143127067 | 0 | 0 | 136.37
1781 | 0 | 0 | 60.35505825 | 0 | 12.78306571 | 8.794109811 | 0 | 0 | 18.06776623 | 0 | 0 | 0 | 0 | 0 | 0 | 0 | 0 | 155.36
1782 | 0 | 0 | 61.07136955 | 0 | 0 | 8.289066742 | 0 | 0 | 18.73126048 | 11.90830323 | 0 | 0 | 0 | 0 | 0 | 0 | 0 | 165.99
1783 | 0 | 0 | 66.88474769 | 0 | 0 | 9.093978853 | 2.26241479 | 0 | 21.75885866 | 0 | 0 | 0 | 0 | 0 | 0 | 0 | 0 | 67.66
1784 | 0 | 0 | 66.56700249 | 0 | 0 | 0 | 2.166612501 | 0 | 21.36713249 | 0 | 9.899252519 | 0 | 0 | 0 | 0 | 0 | 0 | 97.5
1785 | 0 | 0 | 66.62644892 | 0 | 0 | 0 | 2.232085147 | 0 | 21.42457017 | 0 | 0 | 0 | 0 | 9.716895764 | 0 | 0 | 0 | 106.12
1786 | 0 | 0 | 66.55970861 | 0 | 0 | 0 | 2.15939641 | 0 | 21.35981268 | 0 | 0 | 0 | 0 | 0 | 0 | 9.9210823 | 0 | 127.96
1787 | 0 | 0 | 66.03514489 | 0 | 0 | 0 | 0 | 0 | 21.38019318 | 0 | 0 | 0 | 0 | 0 | 0 | 0 | 12.58466193 | 156.27
1788 | 0 | 4.653827789 | 62.41604329 | 0 | 0 | 0 | 6.850230781 | 19.0800573 | 0 | 0 | 5.927104886 | 0 | 0 | 1.072735954 | 0 | 0 | 0 | 51.75
1789 | 0 | 5.834183122 | 63.08828528 | 0 | 4.245851488 | 0 | 1.940607521 | 24.41210099 | 0 | 0 | 0.349185748 | 0 | 0 | 0 | 0 | 0.129785853 | 0 | 47.39
1790 | 0 | 4.407527739 | 63.44020107 | 0 | 0 | 1.40378839 | 7.411267088 | 20.97100472 | 0 | 0 | 1.112609575 | 0 | 0 | 0 | 0 | 1.253601422 | 0 | 33.76
1791 | 15.08100332 | 0 | 58.09720398 | 0 | 0 | 0 | 6.173766185 | 20.64802652 | 0 | 0 | 0 | 0 | 0 | 0 | 0 | 0 | 0 | 80.01
1792 | 18.16334307 | 0 | 56.7953766 | 0 | 0 | 0 | 4.737711165 | 20.30356916 | 0 | 0 | 0 | 0 | 0 | 0 | 0 | 0 | 0 | 78.12
1793 | 0 | 0 | 57.14816296 | 0 | 14.27347009 | 0 | 14.29061197 | 14.28775499 | 0 | 0 | 0 | 0 | 0 | 0 | 0 | 0 | 0 | 106.88
1794 | 0 | 0 | 57.50850134 | 0 | 0 | 0 | 8.914257955 | 18.23232937 | 0 | 15.34491134 | 0 | 0 | 0 | 0 | 0 | 0 | 0 | 112.17
1795 | 0 | 0 | 60.31746032 | 0 | 6.349206349 | 4.761904762 | 9.523809524 | 19.04761905 | 0 | 0 | 0 | 0 | 0 | 0 | 0 | 0 | 0 | 62.85
1796 | 0 | 0 | 60.30217605 | 0 | 6.328592696 | 0 | 9.717778974 | 18.90975896 | 0 | 0 | 4.741693326 | 0 | 0 | 0 | 0 | 0 | 0 | 74.16
1797 | 0 | 0 | 59.71067723 | 0 | 6.463045299 | 0 | 9.678458664 | 17.81364779 | 0 | 0 | 0 | 0 | 0 | 0 | 0 | 6.334171016 | 0 | 90.93
1798 | 0 | 0 | 59.68699581 | 0 | 3.343013875 | 6.311713456 | 9.506292352 | 17.91222975 | 0 | 3.23975476 | 0 | 0 | 0 | 0 | 0 | 0 | 0 | 68.9
1799 | 0 | 0 | 59.63359274 | 0 | 3.307392996 | 0 | 9.325551232 | 17.88261997 | 0 | 3.249027237 | 6.601815824 | 0 | 0 | 0 | 0 | 0 | 0 | 82.35
1800 | 0 | 0 | 59.62578097 | 0 | 3.314881357 | 0 | 9.47848888 | 17.77540384 | 0 | 3.211291315 | 0 | 0 | 0 | 6.594153637 | 0 | 0 | 0 | 86.17
1801 | 9.861455623 | 0 | 60.17302922 | 0 | 0.042349809 | 0 | 9.250408373 | 19.81668582 | 0 | 0 | 0 | 0 | 0 | 0 | 0.856071148 | 0 | 0 | 52
1802 | 9.026564942 | 0 | 60.14645954 | 0 | 0.036768085 | 1.283818978 | 9.363605724 | 20.14278273 | 0 | 0 | 0 | 0 | 0 | 0 | 0 | 0 | 0 | 44
1803 | 9.294056341 | 0 | 59.9086534 | 0 | 0.042914508 | 0 | 9.539282102 | 19.71615118 | 0 | 0 | 0 | 0 | 0 | 1.498942464 | 0 | 0 | 0 | 52.4
1804 | 7.992247178 | 0 | 61.57222666 | 0 | 0.057006043 | 0 | 9.109565614 | 18.5782693 | 2.690685213 | 0 | 0 | 0 | 0 | 0 | 0 | 0 | 0 | 46.9
1805 | 9.109361545 | 0 | 60.02890884 | 0 | 0.049206544 | 0 | 9.275433633 | 19.99938492 | 0 | 0 | 1.537704515 | 0 | 0 | 0 | 0 | 0 | 0 | 53.8
1806 | 9.297457053 | 0 | 59.91318269 | 0 | 0.061572563 | 0 | 9.242041746 | 19.88485931 | 0 | 0 | 0 | 0 | 0 | 0 | 0 | 1.600886645 | 0 | 54.8
1807 | 4.417816509 | 0 | 60.65419995 | 0 | 4.532800775 | 0 | 9.222948439 | 19.76519003 | 0 | 0 | 0 | 1.407044299 | 0 | 0 | 0 | 0 | 0 | 72.12
1808 | 4.422393728 | 0 | 60.13414186 | 0 | 4.759279677 | 1.176038221 | 9.298052187 | 20.21009433 | 0 | 0 | 0 | 0 | 0 | 0 | 0 | 0 | 0 | 70.93
1809 | 4.511832049 | 0 | 59.99201989 | 0 | 4.794205212 | 0 | 9.324452902 | 19.97483196 | 0 | 0 | 0 | 0 | 0 | 1.402657991 | 0 | 0 | 0 | 75.68
1810 | 0 | 0 | 61.39862523 | 0 | 4.351530989 | 0 | 8.776913026 | 18.20712379 | 3.005169573 | 4.260637391 | 0 | 0 | 0 | 0 | 0 | 0 | 0 | 86.29
1811 | 4.42516002 | 0 | 60.06893156 | 0 | 4.683653373 | 0 | 9.207287051 | 20.08862629 | 0 | 0 | 1.526341704 | 0 | 0 | 0 | 0 | 0 | 0 | 73.29
1812 | 4.453466199 | 0 | 60.04797933 | 0 | 4.638002091 | 0 | 9.300608968 | 19.99138833 | 0 | 0 | 0 | 0 | 0 | 0 | 0 | 1.568555084 | 0 | 76.06
1813 | 0 | 0 | 59.946803 | 0 | 4.311029742 | 0 | 3.419807247 | 21.9834882 | 0 | 3.288541919 | 0 | 0 | 0 | 0.131265329 | 0 | 6.919064562 | 0 | 105.83
1814 | 0 | 0 | 60.09592161 | 0 | 4.099095991 | 0 | 3.512525016 | 22.07922159 | 0 | 3.18818577 | 0 | 0 | 0 | 1.783865848 | 0 | 5.241184183 | 0 | 98.09
1815 | 0 | 0 | 60.18457936 | 0 | 3.987740625 | 0 | 3.374771859 | 22.37335996 | 0 | 3.395433727 | 0 | 0 | 0 | 3.35410999 | 0 | 3.330004477 | 0 | 101.06
1816 | 0 | 0 | 59.87622308 | 0 | 4.211181413 | 0 | 3.429796356 | 21.87186668 | 0 | 3.457456004 | 0 | 0 | 0 | 5.300280054 | 0 | 1.853196418 | 0 | 98.31
1817 | 0 | 0 | 60.05579857 | 0 | 4.112561568 | 0 | 3.396135432 | 22.21609892 | 0 | 3.492577412 | 0 | 0 | 0 | 6.664829677 | 0 | 0.061998416 | 0 | 101.24
1818 | 0 | 0 | 59.7501208 | 0 | 4.514392214 | 0 | 3.347829088 | 21.88858977 | 0 | 3.610133223 | 1.680817284 | 0 | 0 | 1.746393318 | 0 | 3.461724305 | 0 | 97.35
1819 | 0 | 0 | 59.81102145 | 0 | 4.365818332 | 0 | 3.400234499 | 21.92565004 | 0 | 3.641630457 | 1.703565763 | 0 | 0 | 3.351955307 | 0 | 1.800124146 | 0 | 99.15
1820 | 0 | 0 | 59.78795911 | 0 | 4.488657878 | 0 | 3.394031187 | 21.97170493 | 0 | 3.696946749 | 1.703900038 | 0 | 0 | 4.915493443 | 0 | 0.041306668 | 0 | 94.08
1821 | 0 | 0 | 60.10012084 | 0 | 4.011738305 | 0 | 3.431727948 | 22.14396686 | 0 | 3.307440014 | 3.535301226 | 0 | 0 | 0.07940618 | 0 | 3.390298636 | 0 | 92.71
1822 | 0 | 0 | 60.02618523 | 0 | 4.203417861 | 0.034454245 | 3.438533627 | 22.13340684 | 0 | 3.397188534 | 3.342061742 | 0 | 0 | 1.660694598 | 0 | 1.764057332 | 0 | 93.71
1823 | 0 | 0 | 59.91455053 | 0 | 4.265582469 | 0.034455432 | 3.424869931 | 22.0342487 | 0 | 3.569582745 | 3.421424388 | 0 | 0 | 3.335285808 | 0 | 0 | 0 | 90.48
1824 | 0 | 0 | 59.78144714 | 0 | 4.405529318 | 0.024130442 | 3.392050743 | 21.917336 | 0 | 3.695404874 | 5.088076114 | 0 | 0 | 1.696025371 | 0 | 0 | 0 | 90.17
1825 | 0 | 0 | 60.13121547 | 0 | 3.88121547 | 0.075966851 | 3.425414365 | 22.17541436 | 0 | 3.370165746 | 6.940607735 | 0 | 0 | 0 | 0 | 0 | 0 | 91.55
1826 | 0 | 0 | 59.96076272 | 0 | 4.212845047 | 1.638328629 | 3.414331934 | 22.1277621 | 0 | 3.613960212 | 5.032009362 | 0 | 0 | 0 | 0 | 0 | 0 | 86.44
1827 | 0 | 0 | 60.0703424 | 0 | 3.999862074 | 1.575807731 | 3.461949588 | 22.12682321 | 0 | 3.434364332 | 3.617116651 | 0 | 0 | 1.713734009 | 0 | 0 | 0 | 86.94
1828 | 0 | 0 | 60.06334779 | 0 | 4.110720925 | 1.490738828 | 3.435929216 | 22.19927012 | 0 | 3.470357364 | 1.697307719 | 0 | 0 | 3.515113957 | 0 | 0.017214074 | 0 | 89.43
1829 | 0 | 0 | 60.15156734 | 0 | 3.98897692 | 3.2311402 | 3.36203927 | 22.34240441 | 0 | 3.451601791 | 3.472270065 | 0 | 0 | 0 | 0 | 0 | 0 | 83.15
1830 | 0 | 0 | 60.04614961 | 0 | 4.174128668 | 1.62212426 | 3.409560546 | 22.19658355 | 0 | 3.444000551 | 0 | 0 | 0 | 5.06268081 | 0 | 0.044772007 | 0 | 93.41
1831 | 0 | 0 | 60.14669927 | 0 | 4.05661352 | 3.192258687 | 3.505630359 | 22.20462137 | 0 | 3.271462516 | 1.721822377 | 0 | 0 | 1.900891904 | 0 | 0 | 0 | 84.53
1832 | 0 | 0 | 59.95157385 | 0 | 4.136976825 | 3.261847112 | 3.403666551 | 21.95780007 | 0 | 3.375994466 | 0 | 0 | 0 | 3.891387063 | 0 | 0.020754064 | 0 | 87.25
1833 | 0 | 0 | 59.9012465 | 0 | 4.260902593 | 5.196643762 | 3.466731121 | 21.90532095 | 0 | 3.41148441 | 1.857670661 | 0 | 0 | 0 | 0 | 0 | 0 | 80.62
1834 | 0 | 0 | 60.08458259 | 0 | 4.153486453 | 4.758630175 | 3.500206299 | 22.20121029 | 0 | 3.410810067 | 0 | 0 | 0 | 1.89107413 | 0 | 0 | 0 | 81.13
1835 | 0 | 0 | 62.58864003 | 0 | 0 | 2.871586042 | 4.612792249 | 22.87088394 | 0 | 0 | 7.056097732 | 0 | 0 | 0 | 0 | 0 | 0 | 57.31
1836 | 0 | 0 | 62.64305841 | 0 | 0 | 4.466553032 | 5.14140606 | 22.71541378 | 0 | 0 | 5.03356872 | 0 | 0 | 0 | 0 | 0 | 0 | 47.72
1837 | 0 | 0 | 62.55391679 | 0 | 0 | 6.149993043 | 5.322109364 | 22.44677891 | 0 | 0 | 3.527201892 | 0 | 0 | 0 | 0 | 0 | 0 | 44.11
1838 | 0 | 0 | 60.28824684 | 0 | 3.511739631 | 1.522430476 | 4.851478449 | 21.60498004 | 0 | 3.39671155 | 4.824413018 | 0 | 0 | 0 | 0 | 0 | 0 | 89.05
1839 | 0 | 0 | 57.39731237 | 0 | 7.270537525 | 0 | 7.524087221 | 18.17951318 | 0 | 7.023326572 | 0 | 0 | 0 | 0 | 0 | 2.605223124 | 0 | 118.18
1840 | 0 | 0 | 56.60841252 | 0 | 6.791148914 | 0 | 6.91075819 | 16.47285534 | 0 | 6.631669878 | 0 | 0 | 0 | 0 | 0 | 6.58515516 | 0 | 127.95
1841 | 0 | 0 | 54.90572068 | 0 | 9.920102269 | 2.403323746 | 6.52604666 | 16.42058166 | 0 | 9.824224992 | 0 | 0 | 0 | 0 | 0 | 0 | 0 | 141.66
1842 | 0 | 0 | 54.80220524 | 0 | 9.762388368 | 0 | 6.473869169 | 16.08795177 | 0 | 9.678563368 | 3.195022085 | 0 | 0 | 0 | 0 | 0 | 0 | 144.48
1843 | 0 | 0 | 54.777358 | 0 | 9.719396816 | 0 | 6.554942039 | 15.93206109 | 0 | 9.590235397 | 0 | 0 | 0 | 0 | 0 | 3.426006652 | 0 | 152.62
1844 | 0 | 0 | 55.18587989 | 0 | 9.759847483 | 1.312997755 | 9.064911903 | 15.37160604 | 0 | 9.304756926 | 0 | 0 | 0 | 0 | 0 | 0 | 0 | 140.42
1845 | 0 | 0 | 55.40843599 | 0 | 9.290037172 | 0 | 9.320758195 | 15.3666554 | 0 | 9.130287856 | 1.483825382 | 0 | 0 | 0 | 0 | 0 | 0 | 135.79
1846 | 0 | 0 | 55.4824831 | 0 | 9.348494161 | 0 | 9.471419791 | 15.27965581 | 0 | 8.752304856 | 0 | 0 | 0 | 0 | 0 | 1.665642286 | 0 | 132.72
1847 | 0 | 0 | 56.27417946 | 0 | 9.34107076 | 0 | 6.402096593 | 18.67278173 | 0 | 9.309871459 | 0 | 0 | 0 | 0 | 0 | 0 | 0 | 143.39
1848 | 0 | 0 | 59.36679585 | 0 | 6.394549319 | 0 | 6.238279785 | 21.87460933 | 0 | 6.125765721 | 0 | 0 | 0 | 0 | 0 | 0 | 0 | 103.46
1849 | 0 | 8.748022874 | 64.04367928 | 0 | 2.329967149 | 0 | 0 | 24.00535345 | 0 | 0 | 0 | 0.295048059 | 0 | 0 | 0.577929188 | 0 | 0 | 29.68
1850 | 0 | 8.287691845 | 62.64520012 | 0 | 4.303340355 | 0 | 1.913933193 | 22.35028589 | 0 | 0.018055974 | 0.349082155 | 0 | 0 | 0 | 0 | 0.132410472 | 0 | 46.91
1851 | 0 | 5.752157059 | 63.19557334 | 0 | 4.170313868 | 0 | 1.162936101 | 24.5373265 | 0 | 0 | 0.700262598 | 0.481430536 | 0 | 0 | 0 | 0 | 0 | 48.45
1852 | 0 | 6.032568468 | 63.2093511 | 0 | 3.170490994 | 0 | 1.912163829 | 24.42326672 | 0 | 0.783370343 | 0.351591414 | 0 | 0 | 0 | 0 | 0.117197138 | 0 | 47.61
1853 | 0 | 8.993643401 | 59.39014412 | 0 | 6.06709044 | 1.563975077 | 0 | 18.92818931 | 0 | 3.222355088 | 1.834602555 | 0 | 0 | 0 | 0 | 0 | 0 | 86.9
1854 | 0 | 11.81603345 | 57.62891595 | 0 | 6.22311095 | 1.211900867 | 0 | 15.51536084 | 0 | 6.107980367 | 0 | 0 | 0 | 1.49669757 | 0 | 0 | 0 | 96.32
1855 | 0 | 9.802943377 | 58.8301322 | 0 | 6.310800698 | 1.534048391 | 0 | 17.84734348 | 0 | 3.866300823 | 0 | 0 | 0 | 0 | 0 | 1.80843103 | 0 | 114.04
1856 | 0 | 0 | 57.26678043 | 0 | 13.78697383 | 0.046217292 | 0 | 20.56313993 | 0.575938567 | 0 | 7.760949943 | 0 | 0 | 0 | 0 | 0 | 0 | 123.571
1857 | 0 | 0 | 56.26048072 | 0 | 15.67915036 | 0.946757965 | 0 | 17.46785914 | 1.928451649 | 0 | 7.717300168 | 0 | 0 | 0 | 0 | 0 | 0 | 127.08
1858 | 0 | 0 | 56.15856867 | 0 | 15.5200842 | 3.002981933 | 0 | 17.07770567 | 1.999649184 | 0 | 6.241010349 | 0 | 0 | 0 | 0 | 0 | 0 | 122.682
1859 | 0 | 0 | 55.97560976 | 0 | 16.33449477 | 3.648083624 | 0 | 17.07665505 | 2.027874564 | 0 | 4.93728223 | 0 | 0 | 0 | 0 | 0 | 0 | 122.711
1860 | 0 | 0 | 55.94913715 | 0 | 16.16013414 | 4.83127227 | 0 | 16.86578635 | 2.07503668 | 0 | 4.11863341 | 0 | 0 | 0 | 0 | 0 | 0 | 132.014
1861 | 0 | 0 | 57.05894693 | 0 | 14.14586393 | 0.048947626 | 0 | 17.52674638 | 1.811062163 | 0 | 8.460946787 | 0.94748619 | 0 | 0 | 0 | 0 | 0 | 131.99
1862 | 0 | 0 | 57.46879334 | 0 | 13.7517337 | 0.065880721 | 0 | 15.91539528 | 1.962552011 | 0 | 7.881414702 | 2.954230236 | 0 | 0 | 0 | 0 | 0 | 134.135
1863 | 0 | 0 | 57.17502772 | 0 | 14.49556541 | 0.045038803 | 0 | 17.72796563 | 1.863913525 | 0 | 7.618486696 | 0 | 0 | 0 | 1.074002217 | 0 | 0 | 127.96
1864 | 1.787048991 | 0 | 60.52524292 | 0 | 5.374736699 | 0.716858055 | 1.481280152 | 25.06964735 | 0 | 2.35781749 | 0.754229802 | 0 | 0 | 0.642114561 | 0 | 1.291023986 | 0 | 90.3
1865 | 1.910428028 | 1.137002148 | 60.36688151 | 0 | 3.754751281 | 0 | 2.022806148 | 24.15468518 | 0 | 4.33647331 | 1.057676417 | 0 | 0 | 0 | 0 | 1.259295984 | 0 | 90.7
1866 | 1.911789368 | 0.81838001 | 60.02683213 | 0 | 3.400972665 | 1.143719604 | 2.025825927 | 23.64246185 | 0 | 4.709039074 | 1.173905752 | 0 | 0 | 0 | 0 | 1.147073621 | 0 | 91.4
1867 | 7.156133829 | 8.190830235 | 58.37670384 | 0 | 0 | 7.069392813 | 5.941759603 | 13.04213135 | 0 | 0 | 0 | 0.223048327 | 0 | 0 | 0 | 0 | 0 | 80
1868 | 6.226734349 | 4.27749577 | 55.40101523 | 0 | 4.805414552 | 12.00676819 | 6.20642978 | 10.84263959 | 0 | 0 | 0 | 0.233502538 | 0 | 0 | 0 | 0 | 0 | 91
1869 | 7.161635391 | 8.201130148 | 57.55597861 | 0 | 2.876741305 | 7.08004714 | 4.200284048 | 10.68806092 | 2.012510199 | 0 | 0 | 0.223612244 | 0 | 0 | 0 | 0 | 0 | 89
1870 | 9.696306782 | 5.983785871 | 56.53069103 | 0 | 0.875048256 | 9.432505469 | 5.147342684 | 10.39441513 | 0.894350791 | 0 | 0 | 0.678805816 | 0 | 0 | 0.366748166 | 0 | 0 | 87
1871 | 11.766536 | 5.55659262 | 56.3032792 | 0 | 0 | 8.72378819 | 5.86148964 | 9.36469417 | 1.984941821 | 0 | 0 | 0.438678365 | 0 | 0 | 0 | 0 | 0 | 91
1872 | 7.583057786 | 4.339474099 | 56.80995119 | 0 | 3.048338844 | 9.36860337 | 6.298220753 | 9.422138246 | 2.128798614 | 0 | 0 | 0.236183278 | 0 | 0 | 0.765233821 | 0 | 0 | 104
1873 | 6.119373649 | 8.399397235 | 56.38799712 | 0 | 0.589661272 | 11.33460001 | 4.658324052 | 10.34200354 | 0 | 1.939330407 | 0 | 0.229312717 | 0 | 0 | 0 | 0 | 0 | 96
1874 | 9.978675151 | 2.6808381 | 55.57661713 | 0 | 3.005788173 | 9.711268321 | 5.483532478 | 12.4090309 | 0 | 0 | 0 | 0.700673594 | 0 | 0 | 0.453576143 | 0 | 0 | 95
1875 | 0.822763113 | 0 | 59.85601646 | 0 | 5.142269455 | 0.445663353 | 2.331162153 | 23.24305794 | 0 | 3.428179637 | 0.651354131 | 0 | 0 | 1.028453891 | 0 | 3.051079877 | 0 | 90.3
1876 | 0.862354892 | 1.194029851 | 59.40298507 | 0 | 3.515754561 | 0 | 3.11774461 | 21.92371476 | 0 | 6.169154229 | 0.895522388 | 0 | 0 | 0 | 0 | 2.918739635 | 0 | 90.7
1877 | 0.869856139 | 0.869856139 | 59.11676146 | 0 | 3.211776514 | 0.702576112 | 3.144864503 | 21.64603546 | 0 | 6.758113081 | 1.003680161 | 0 | 0 | 0 | 0 | 2.676480428 | 0 | 91.4
1878 | 4.7451719 | 12.47575408 | 61.08565485 | 0 | 0 | 0 | 3.82312428 | 16.23141146 | 0 | 0.562224159 | 0.632502179 | 0.444157085 | 0 | 0 | 0 | 0 | 0 | 48.9
1879 | 2.46442305 | 10.04855868 | 61.05762484 | 0 | 2.374603531 | 0.457518174 | 6.859965756 | 15.62017571 | 0 | 0 | 0.656805232 | 0.460325034 | 0 | 0 | 0 | 0 | 0 | 51.8
1880 | 0 | 4.069529007 | 62.89788321 | 0 | 0 | 2.870753021 | 7.041231585 | 20.24038613 | 0 | 0 | 2.880217042 | 0 | 0 | 0 | 0 | 0 | 0 | 36.5
1881 | 0 | 4.75638051 | 63.43265356 | 0 | 0 | 1.089876664 | 7.32079619 | 20.82671877 | 0 | 0 | 2.20722921 | 0 | 0 | 0.366345097 | 0 | 0 | 0 | 32.7
1882 | 0 | 4.750709859 | 63.4354105 | 0 | 0 | 1.099135957 | 7.315360425 | 20.83778585 | 0 | 0 | 2.195218759 | 0 | 0 | 0 | 0 | 0.366378652 | 0 | 31
1883 | 0 | 0 | 60.23704228 | 0 | 3.410578454 | 2.331505395 | 1.613302671 | 21.719441 | 0 | 3.743145233 | 3.56624801 | 0 | 0 | 1.701751283 | 1.52485406 | 0.152131612 | 0 | 83.2
1884 | 0 | 0 | 60.93026494 | 0 | 3.070709884 | 1.180238833 | 1.399575253 | 23.16958535 | 0 | 4.038575358 | 1.907878703 | 0 | 0 | 2.757372141 | 1.545799533 | 0 | 0 | 81.2
1885 | 0 | 0 | 61.06221754 | 0 | 3.391212749 | 0 | 2.059193313 | 23.50742465 | 0 | 4.46498352 | 2.082979374 | 0 | 0 | 1.916476945 | 1.51551191 | 0 | 0 | 82
1886 | 0 | 22.14257787 | 55.80607324 | 0 | 0 | 0 | 1.081715105 | 0 | 0 | 0 | 0 | 0 | 0 | 0 | 0 | 0 | 20.96963378 | 111
1887 | 1.563413658 | 5.484258148 | 62.38266704 | 0 | 2.788292863 | 0 | 2.812913551 | 23.0080325 | 0 | 1.034068876 | 0.624749946 | 0 | 0 | 0 | 0.301603422 | 0 | 0 | 52.2
1888 | 1.577257567 | 5.143231196 | 62.20504348 | 0 | 2.481219413 | 0.486269131 | 2.381471899 | 23.19129703 | 0 | 1.664536642 | 0.551728437 | 0 | 0 | 0 | 0.317945201 | 0 | 0 | 55.1
1889 | 1.308278565 | 5.615724027 | 62.2851677 | 0 | 2.900428893 | 0 | 2.443765621 | 23.09543645 | 0 | 1.450214447 | 0.626369218 | 0 | 0 | 0 | 0.274615076 | 0 | 0 | 55
1890 | 1.300582488 | 4.814004376 | 62.2553703 | 0 | 4.493481678 | 0 | 3.242210374 | 23.0653065 | 0 | 0 | 0.514685487 | 0 | 0 | 0 | 0.314358801 | 0 | 0 | 55
1891 | 1.824443824 | 4.194979677 | 62.17071581 | 0 | 4.300474728 | 0 | 3.133823575 | 23.49747122 | 0 | 0.14893419 | 0.412671817 | 0 | 0 | 0 | 0.316485153 | 0 | 0 | 56
1892 | 1.565774874 | 4.839107385 | 62.33818271 | 0 | 3.630871656 | 0 | 2.866477623 | 23.49278757 | 0 | 0.776722969 | 0.172605104 | 0 | 0 | 0 | 0.317470102 | 0 | 0 | 54.1
1893 | 0 | 0 | 59.79133755 | 0 | 9.689310163 | 0 | 1.263823065 | 22.12677725 | 0 | 3.640073723 | 0 | 3.488678252 | 0 | 0 | 0 | 0 | 0 | 104
1894 | 0 | 4.363837231 | 63.11913092 | 0 | 0 | 2.108267354 | 8.021849874 | 20.04541828 | 0 | 0 | 1.73080464 | 0 | 0 | 0.546246854 | 0 | 0.064444854 | 0 | 33.8
1895 | 0 | 3.562945368 | 62.935992 | 0 | 0 | 3.028503563 | 8.057257157 | 20.06188274 | 0 | 0 | 1.737717215 | 0 | 0 | 0.550068759 | 0 | 0.065633204 | 0 | 35.4
1896 | 0 | 3.797237266 | 63.1260269 | 0 | 0 | 2.069007485 | 9.097547618 | 19.80466135 | 0 | 0 | 1.66737662 | 0 | 0 | 0.039554555 | 0 | 0.398588207 | 0 | 32.4
1897 | 0 | 4.091315198 | 63.05493084 | 0 | 0 | 2.270556702 | 8.182630395 | 19.97288888 | 0 | 0 | 1.814596876 | 0 | 0 | 0.372777966 | 0 | 0.240303152 | 0 | 34.4
1898 | 0 | 3.822950012 | 63.05097267 | 0 | 0 | 2.283920217 | 8.513912829 | 19.93351391 | 0 | 0 | 1.828367397 | 0 | 0 | 0.098497907 | 0 | 0.467865058 | 0 | 34.2
1899 | 0 | 3.807114429 | 63.002499 | 0 | 0 | 2.273779039 | 8.484250147 | 19.85931571 | 0 | 0 | 1.820257304 | 0 | 0 | 0.687995557 | 0 | 0.064788819 | 0 | 35.5
1900 | 0 | 3.837062959 | 63.1764742 | 0 | 0 | 2.108849802 | 8.416981306 | 20.22592627 | 0 | 0 | 1.660680848 | 0 | 0 | 0.509561961 | 0 | 0.064462658 | 0 | 33.1
1901 | 0 | 4.678896292 | 63.05558091 | 0 | 0 | 2.093030331 | 8.366036932 | 19.5886952 | 0 | 0 | 1.648869824 | 0 | 0 | 0.505004411 | 0 | 0.0638861 | 0 | 33.3
1902 | 0 | 3.791644796 | 63.20745978 | 0 | 0 | 2.111958502 | 8.040263069 | 20.49896563 | 0 | 0 | 1.735264149 | 0 | 0 | 0.549603236 | 0 | 0.064840831 | 0 | 33.7
1903 | 0 | 4.896057131 | 63.064726 | 0 | 0 | 2.236209036 | 8.454625231 | 19.45411081 | 0 | 0 | 1.216449299 | 0 | 0 | 0.677822495 | 0 | 0 | 0 | 32.6
1904 | 0 | 4.879084868 | 63.00937585 | 0 | 0 | 2.973571624 | 8.417028249 | 19.37069515 | 0 | 0 | 0.676639257 | 0 | 0 | 0.673605 | 0 | 0 | 0 | 31.6
1905 | 0 | 5.156605747 | 63.42994277 | 0 | 0 | 2.224478494 | 6.448833918 | 21.05716571 | 0 | 0 | 1.067626608 | 0 | 0 | 0.615346748 | 0 | 0 | 0 | 31.4
1906 | 0 | 4.640700111 | 63.18870948 | 0 | 0 | 3.666954271 | 7.352397387 | 20.38087021 | 0 | 0 | 0.526932084 | 0 | 0 | 0.191051399 | 0 | 0.052385061 | 0 | 29.9
1907 | 0 | 5.157962605 | 63.37539529 | 0 | 0 | 2.935126339 | 6.686930091 | 20.82834423 | 0 | 0 | 0.635534678 | 0 | 0 | 0.380706764 | 0 | 0 | 0 | 29.8
1908 | 0 | 4.3770026 | 63.30028414 | 0 | 0 | 2.267093888 | 8.566592104 | 20.12877093 | 0 | 0 | 0.145094009 | 0 | 0 | 1.17586603 | 0 | 0.039296294 | 0 | 30.4
1909 | 0 | 4.328820351 | 63.24145468 | 0 | 0 | 2.04298464 | 8.475502398 | 20.08074798 | 0 | 0 | 1.253718657 | 0 | 0 | 0.525165442 | 0 | 0.051605853 | 0 | 31.2
1910 | 0 | 3.807725113 | 63.19909833 | 0 | 0 | 2.991348849 | 8.870476423 | 20.05909589 | 0 | 0 | 0.392957232 | 0 | 0 | 0.67929816 | 0 | 0 | 0 | 30
1911 | 0 | 4.376393996 | 63.38537585 | 0 | 0 | 1.461812044 | 8.571945265 | 20.29658207 | 0 | 0 | 1.377418771 | 0 | 0 | 0 | 0 | 0.530472 | 0 | 30.7
1912 | 0 | 4.399038462 | 63.44651442 | 0 | 0 | 1.469350962 | 8.611778846 | 20.38762019 | 0 | 0 | 1.018629808 | 0 | 0 | 0 | 0 | 0.667067308 | 0 | 30
1913 | 0 | 4.411235146 | 63.46777098 | 0 | 0 | 1.01728484 | 8.636418197 | 20.41171528 | 0 | 0 | 1.386388189 | 0 | 0 | 0 | 0 | 0.669187372 | 0 | 30.1
1914 | 0 | 4.981208614 | 63.38364255 | 0 | 0 | 1.014138281 | 8.596313309 | 19.97852413 | 0 | 0 | 1.381017718 | 0 | 0 | 0 | 0 | 0.665155402 | 0 | 30.8
1915 | 0 | 4.359656549 | 63.31781352 | 0 | 0 | 1.45724997 | 8.537912686 | 20.18684242 | 0 | 0 | 1.732373927 | 0 | 0 | 0 | 0 | 0.408150925 | 0 | 31.3
1916 | 0 | 5.517906087 | 63.47097979 | 0 | 0 | 1.105388392 | 7.30098491 | 20.53251408 | 0 | 0 | 1.478871118 | 0 | 0 | 0 | 0 | 0.593355622 | 0 | 31.1
1917 | 0 | 4.900291829 | 63.78283074 | 0 | 0 | 0.258390078 | 6.736381323 | 21.7473249 | 0 | 0 | 1.556420233 | 0 | 0 | 0 | 0 | 1.018360895 | 0 | 31.9
1918 | 0 | 5.764357463 | 63.55448356 | 0 | 0 | 0.998381828 | 6.063566696 | 21.19500504 | 0 | 0 | 2.005923122 | 0 | 0 | 0 | 0 | 0.418282295 | 0 | 32.4
1919 | 0 | 5.778373766 | 63.59563574 | 0 | 0 | 0.496769475 | 6.077044984 | 21.26356211 | 0 | 0 | 2.368036084 | 0 | 0 | 0 | 0 | 0.420577837 | 0 | 33.4
1920 | 0 | 4.462132176 | 63.45574047 | 0 | 0 | 1.284370478 | 8.327303425 | 20.51676315 | 0 | 0 | 0.922575977 | 0 | 0 | 0.220091655 | 0 | 0.811022672 | 0 | 30.5
1921 | 0 | 4.407198625 | 63.4823501 | 0 | 0 | 1.287191391 | 8.338106291 | 20.59204775 | 0 | 0 | 0.925451421 | 0 | 0 | 0.021101498 | 0 | 0.94655292 | 0 | 30.8
1922 | 0 | 4.430992736 | 63.38075061 | 0 | 0 | 1.277239709 | 8.274818402 | 20.40859564 | 0 | 0 | 1.467917676 | 0 | 0 | 0.021186441 | 0 | 0.738498789 | 0 | 32
1923 | 0 | 4.711532616 | 63.52665816 | 0 | 0 | 1.273633656 | 7.441181835 | 20.97695909 | 0 | 0 | 1.316189434 | 0 | 0 | 0.018238191 | 0 | 0.735607028 | 0 | 31.4
1924 | 0 | 4.035536817 | 63.50850775 | 0 | 0 | 0.511971089 | 8.715554886 | 20.64146966 | 0 | 0 | 1.846107514 | 0 | 0 | 0.03915073 | 0 | 0.701701551 | 0 | 31.8
1925 | 0 | 4.513585894 | 63.31357386 | 0 | 0 | 1.438329371 | 8.678121145 | 20.0312942 | 0 | 0 | 0.92378058 | 0 | 0 | 0.400204616 | 0 | 0.701110342 | 0 | 31.8
1926 | 0 | 5.592727055 | 63.54226049 | 0 | 0 | 0.969125986 | 7.314950944 | 20.63068199 | 0 | 0 | 0.951123646 | 0 | 0 | 0.198025743 | 0 | 0.801104144 | 0 | 30.4
1927 | 0 | 5.65060241 | 63.61746988 | 0 | 0 | 0.96686747 | 6.873493976 | 20.97289157 | 0 | 0 | 0.951807229 | 0 | 0 | 0.09939759 | 0 | 0.86746988 | 0 | 30.4
1928 | 0 | 4.45663973 | 63.45736341 | 0 | 0 | 1.284525389 | 8.322277168 | 20.52526836 | 0 | 0 | 0.922687251 | 0 | 0 | 0.2201182 | 0 | 0.811120492 | 0 | 30.5
1929 | 0 | 0 | 63.32306442 | 0 | 5.20667592 | 0 | 0.440096144 | 25.93520431 | 0 | 0 | 2.000744778 | 0 | 0 | 0 | 3.094214428 | 0 | 0 | 51
1930 | 0 | 0 | 64.38752254 | 0 | 2.741776372 | 0 | 0.449025411 | 26.75443072 | 0 | 0 | 2.051229717 | 0 | 0 | 0 | 3.166989829 | 0.449025411 | 0 | 41.3
1931 | 0 | 0 | 62.29007109 | 0 | 6.243775114 | 0 | 0.487687605 | 22.61221967 | 0 | 0 | 1.902668544 | 1.243259951 | 0 | 0 | 3.602706323 | 1.617611705 | 0 | 63
1932 | 0 | 0 | 62.89646918 | 0 | 2.220892347 | 0 | 2.885830175 | 23.17973269 | 0 | 2.606556287 | 1.313252211 | 0 | 0 | 0 | 3.584014895 | 1.313252211 | 0 | 59
1933 | 0 | 0 | 61.32088914 | 0 | 5.66400684 | 5.649757766 | 0.448845825 | 20.80008549 | 0 | 0 | 1.624394414 | 1.139925905 | 0 | 0 | 3.309347392 | 0.042747221 | 0 | 65.1
1934 | 0 | 0 | 64.11637201 | 0 | 1.551175235 | 0 | 0.941543047 | 25.98387862 | 0 | 1.537627853 | 1.290388132 | 0 | 0 | 0 | 3.322495428 | 1.256519678 | 0 | 46
1935 | 0 | 0 | 62.09254695 | 0 | 5.929114451 | 0.583191585 | 0.45822196 | 23.50123234 | 0 | 0 | 3.401950915 | 0 | 0 | 0 | 3.419307807 | 0.614433992 | 0 | 64.3
1936 | 0 | 2.50633339 | 61.89495018 | 0 | 5.701739571 | 0.567471711 | 0.44587063 | 21.94561729 | 0 | 0 | 3.15149468 | 0 | 0 | 0 | 3.219050836 | 0.567471711 | 0 | 62.9
1937 | 0 | 0 | 63.94319188 | 0 | 1.539404673 | 0 | 0.939990464 | 25.65901505 | 0 | 1.518970097 | 1.273755194 | 0 | 0 | 1.839111777 | 3.286560861 | 0 | 0 | 48.2
1938 | 10.12145749 | 0 | 63.56275304 | 0 | 0 | 0 | 1.214574899 | 0 | 21.05263158 | 0 | 0 | 0 | 0 | 0 | 0 | 4.048582996 | 0 | 145
1939 | 10 | 0 | 64 | 0 | 0 | 0 | 0 | 0 | 22 | 0 | 0 | 0 | 0 | 0 | 0 | 0 | 4 | 139
1940 | 8 | 0 | 64 | 0 | 0 | 0 | 0 | 0 | 22 | 2 | 0 | 0 | 0 | 0 | 0 | 0 | 4 | 121
1941 | 6 | 0 | 64 | 0 | 0 | 0 | 0 | 0 | 22 | 4 | 0 | 0 | 0 | 0 | 0 | 0 | 4 | 141
1942 | 5 | 0 | 64 | 0 | 0 | 0 | 0 | 0 | 22 | 5 | 0 | 0 | 0 | 0 | 0 | 0 | 4 | 155
1943 | 4 | 0 | 64 | 0 | 0 | 0 | 0 | 0 | 22 | 6 | 0 | 0 | 0 | 0 | 0 | 0 | 4 | 158
1944 | 2 | 0 | 64 | 0 | 0 | 0 | 0 | 0 | 22 | 8 | 0 | 0 | 0 | 0 | 0 | 0 | 4 | 169
1945 | 0 | 0 | 64 | 0 | 0 | 0 | 0 | 0 | 22 | 10 | 0 | 0 | 0 | 0 | 0 | 0 | 4 | 181
1946 | 18.10824809 | 0 | 56.94354525 | 0 | 0 | 0 | 1.217143597 | 21.68522595 | 0.835167681 | 1.210669429 | 0 | 0 | 0 | 0 | 0 | 0 | 0 | 100
1947 | 0 | 6.369426752 | 55.41401274 | 0 | 17.8343949 | 0 | 1.27388535 | 12.7388535 | 0 | 0 | 0 | 3.184713376 | 0 | 0 | 0 | 0 | 3.184713376 | 132
1948 | 0 | 7.453416149 | 55.27950311 | 0 | 17.39130435 | 0 | 2.48447205 | 12.42236025 | 0 | 0 | 0 | 1.863354037 | 0 | 0 | 0 | 0 | 3.105590062 | 121
1949 | 0 | 7.692307692 | 55.12820513 | 0 | 15.38461538 | 0 | 2.564102564 | 12.82051282 | 0 | 0 | 0 | 0 | 0 | 0 | 0 | 0 | 6.41025641 | 133
1950 | 0 | 7.594936709 | 55.69620253 | 0 | 13.92405063 | 0 | 3.797468354 | 12.65822785 | 0 | 0 | 0 | 0 | 0 | 0 | 0 | 0 | 6.329113924 | 122
1951 | 0 | 7.36196319 | 55.82822086 | 0 | 15.95092025 | 0 | 3.680981595 | 12.26993865 | 0 | 0 | 0 | 1.840490798 | 0 | 0 | 0 | 0 | 3.067484663 | 100
1952 | 0 | 0 | 55.62932819 | 0 | 8.852716499 | 0 | 0 | 14.89612337 | 0 | 8.495752124 | 0 | 5.036767331 | 0 | 0 | 0 | 0 | 7.089312487 | 143
1953 | 3.80952381 | 9.26984127 | 52.44444444 | 0 | 13.65079365 | 0 | 0 | 11.42857143 | 0 | 4.888888889 | 0 | 0 | 0 | 0 | 0 | 0 | 4.507936508 | 118
1954 | 0 | 0 | 56.49278579 | 0 | 13.02256752 | 0 | 0 | 19.49685535 | 0 | 0 | 0 | 0 | 0 | 0 | 0 | 0 | 10.98779134 | 140
1955 | 0 | 0 | 58.27338129 | 0 | 11.51079137 | 0 | 0 | 17.26618705 | 0 | 0 | 0 | 5.035971223 | 0 | 0 | 0 | 0 | 7.913669065 | 117
1956 | 0 | 9.215686275 | 55.75163399 | 0 | 10.58823529 | 0 | 0 | 13.85620915 | 0 | 3.333333333 | 0 | 0 | 0 | 0 | 0 | 0 | 7.254901961 | 106
1957 | 0 | 35.57772236 | 58.43724023 | 0 | 3.906899418 | 0 | 2.078137988 | 0 | 0 | 0 | 0 | 0 | 0 | 0 | 0 | 0 | 0 | 93.6
1958 | 0 | 33.63749482 | 58.52343426 | 0 | 3.691414351 | 0 | 4.147656574 | 0 | 0 | 0 | 0 | 0 | 0 | 0 | 0 | 0 | 0 | 81.2
1959 | 0 | 31.70529801 | 58.60927152 | 0 | 3.476821192 | 0 | 6.208609272 | 0 | 0 | 0 | 0 | 0 | 0 | 0 | 0 | 0 | 0 | 75.6
1960 | 0 | 29.7810822 | 58.69475423 | 0 | 3.263114416 | 0 | 8.261049153 | 0 | 0 | 0 | 0 | 0 | 0 | 0 | 0 | 0 | 0 | 66.1
1961 | 0 | 33.61884368 | 57.17344754 | 0 | 7.066381156 | 0 | 2.141327623 | 0 | 0 | 0 | 0 | 0 | 0 | 0 | 0 | 0 | 0 | 92.4
1962 | 0 | 31.74061433 | 57.33788396 | 0 | 6.655290102 | 0 | 4.266211604 | 0 | 0 | 0 | 0 | 0 | 0 | 0 | 0 | 0 | 0 | 94.6
1963 | 0 | 29.84693878 | 57.4829932 | 0 | 6.292517007 | 0 | 6.37755102 | 0 | 0 | 0 | 0 | 0 | 0 | 0 | 0 | 0 | 0 | 84.1
1964 | 0 | 27.99661161 | 57.64506565 | 0 | 5.887335875 | 0 | 8.47098687 | 0 | 0 | 0 | 0 | 0 | 0 | 0 | 0 | 0 | 0 | 77.9
1965 | 0 | 26.16033755 | 57.80590717 | 0 | 5.485232068 | 0 | 10.54852321 | 0 | 0 | 0 | 0 | 0 | 0 | 0 | 0 | 0 | 0 | 68.4
1966 | 0 | 31.53710247 | 55.83038869 | 0 | 10.42402827 | 0 | 2.208480565 | 0 | 0 | 0 | 0 | 0 | 0 | 0 | 0 | 0 | 0 | 102.4
1967 | 0 | 29.73210365 | 56.08256478 | 0 | 9.793588054 | 0 | 4.391743522 | 0 | 0 | 0 | 0 | 0 | 0 | 0 | 0 | 0 | 0 | 100.3
1968 | 0 | 27.91612058 | 56.31280035 | 0 | 9.217999126 | 0 | 6.553079948 | 0 | 0 | 0 | 0 | 0 | 0 | 0 | 0 | 0 | 0 | 101.1
1969 | 0 | 26.15117289 | 56.55951347 | 0 | 8.601216334 | 0 | 8.688097307 | 0 | 0 | 0 | 0 | 0 | 0 | 0 | 0 | 0 | 0 | 94.7
1970 | 0 | 24.37337943 | 56.78478825 | 0 | 8.038029386 | 0 | 10.80380294 | 0 | 0 | 0 | 0 | 0 | 0 | 0 | 0 | 0 | 0 | 86.8
1971 | 0 | 22.61392949 | 57.00773861 | 0 | 7.480653482 | 0 | 12.89767842 | 0 | 0 | 0 | 0 | 0 | 0 | 0 | 0 | 0 | 0 | 80.4
1972 | 0 | 28.9967934 | 54.19147962 | 0 | 14.52130096 | 0 | 2.290426019 | 0 | 0 | 0 | 0 | 0 | 0 | 0 | 0 | 0 | 0 | 122.5
1973 | 0 | 27.27272727 | 54.54545455 | 0 | 13.63636364 | 0 | 4.545454545 | 0 | 0 | 0 | 0 | 0 | 0 | 0 | 0 | 0 | 0 | 117.4
1974 | 0 | 25.57510149 | 54.8940009 | 0 | 12.76499774 | 0 | 6.765899865 | 0 | 0 | 0 | 0 | 0 | 0 | 0 | 0 | 0 | 0 | 115
1975 | 0 | 22.22222222 | 55.55555556 | 0 | 11.11111111 | 0 | 11.11111111 | 0 | 0 | 0 | 0 | 0 | 0 | 0 | 0 | 0 | 0 | 107.7
1976 | 0 | 20.59991178 | 55.88883988 | 0 | 10.27790031 | 0 | 13.23334804 | 0 | 0 | 0 | 0 | 0 | 0 | 0 | 0 | 0 | 0 | 96.9
1977 | 0 | 23.86923421 | 55.2171966 | 0 | 11.95700851 | 0 | 8.956560681 | 0 | 0 | 0 | 0 | 0 | 0 | 0 | 0 | 0 | 0 | 112.7
1978 | 0 | 25.19869098 | 53.24918186 | 0 | 16.87704535 | 0 | 4.675081814 | 0 | 0 | 0 | 0 | 0 | 0 | 0 | 0 | 0 | 0 | 130
1979 | 0 | 23.5757295 | 53.68226031 | 0 | 15.79434924 | 0 | 6.947660954 | 0 | 0 | 0 | 0 | 0 | 0 | 0 | 0 | 0 | 0 | 128
1980 | 0 | 21.98256081 | 54.10738871 | 0 | 14.73152822 | 0 | 9.178522258 | 0 | 0 | 0 | 0 | 0 | 0 | 0 | 0 | 0 | 0 | 125.9
1981 | 0 | 20.41837199 | 54.52478399 | 0 | 13.68804002 | 0 | 11.368804 | 0 | 0 | 0 | 0 | 0 | 0 | 0 | 0 | 0 | 0 | 121.2
1982 | 0 | 18.88237945 | 54.93465525 | 0 | 12.66336187 | 0 | 13.51960342 | 0 | 0 | 0 | 0 | 0 | 0 | 0 | 0 | 0 | 0 | 113.9
1983 | 0 | 17.3738276 | 55.33720411 | 0 | 11.65698973 | 0 | 15.63197856 | 0 | 0 | 0 | 0 | 0 | 0 | 0 | 0 | 0 | 0 | 100.6
1984 | 0 | 20.48192771 | 51.80722892 | 0 | 20.48192771 | 0 | 7.228915663 | 0 | 0 | 0 | 0 | 0 | 0 | 0 | 0 | 0 | 0 | 153.7
1985 | 0 | 19.04761905 | 52.38095238 | 0 | 19.04761905 | 0 | 9.523809524 | 0 | 0 | 0 | 0 | 0 | 0 | 0 | 0 | 0 | 0 | 145.9
1986 | 0 | 17.64705882 | 52.94117647 | 0 | 17.64705882 | 0 | 11.76470588 | 0 | 0 | 0 | 0 | 0 | 0 | 0 | 0 | 0 | 0 | 136.2
1987 | 0 | 16.27906977 | 53.48837209 | 0 | 16.27906977 | 0 | 13.95348837 | 0 | 0 | 0 | 0 | 0 | 0 | 0 | 0 | 0 | 0 | 131.4
1988 | 0 | 15.38355026 | 53.84473368 | 0 | 15.38816579 | 0 | 15.38355026 | 0 | 0 | 0 | 0 | 0 | 0 | 0 | 0 | 0 | 0 | 130
1989 | 15.36686664 | 30.77988002 | 53.85325335 | 0 | 0 | 0 | 0 | 0 | 0 | 0 | 0 | 0 | 0 | 0 | 0 | 0 | 0 | 81.7
1990 | 4.123281966 | 37.52603082 | 58.35068721 | 0 | 0 | 0 | 0 | 0 | 0 | 0 | 0 | 0 | 0 | 0 | 0 | 0 | 0 | 85.2
1991 | 3.906899418 | 35.57772236 | 58.43724023 | 0 | 0 | 0 | 2.078137988 | 0 | 0 | 0 | 0 | 0 | 0 | 0 | 0 | 0 | 0 | 78.8
1992 | 3.691414351 | 33.63749482 | 58.52343426 | 0 | 0 | 0 | 4.147656574 | 0 | 0 | 0 | 0 | 0 | 0 | 0 | 0 | 0 | 0 | 69.5
1993 | 3.476821192 | 31.70529801 | 58.60927152 | 0 | 0 | 0 | 6.208609272 | 0 | 0 | 0 | 0 | 0 | 0 | 0 | 0 | 0 | 0 | 62.5
1994 | 6.157112527 | 36.30573248 | 57.53715499 | 0 | 0 | 0 | 0 | 0 | 0 | 0 | 0 | 0 | 0 | 0 | 0 | 0 | 0 | 72.9
1995 | 5.842506351 | 34.46232007 | 57.66299746 | 0 | 0 | 0 | 2.032176122 | 0 | 0 | 0 | 0 | 0 | 0 | 0 | 0 | 0 | 0 | 72.4
1996 | 5.529759392 | 32.67201351 | 57.78809624 | 0 | 0 | 0 | 4.010130857 | 0 | 0 | 0 | 0 | 0 | 0 | 0 | 0 | 0 | 0 | 68.3
1997 | 5.263157895 | 30.82105263 | 57.89473684 | 0 | 0 | 0 | 6.021052632 | 0 | 0 | 0 | 0 | 0 | 0 | 0 | 0 | 0 | 0 | 64.3
1998 | 4.909777591 | 28.99706253 | 58.03608896 | 0 | 0 | 0 | 8.057070919 | 0 | 0 | 0 | 0 | 0 | 0 | 0 | 0 | 0 | 0 | 60.4
1999 | 8.225108225 | 32.9004329 | 56.70995671 | 0 | 0 | 0 | 2.164502165 | 0 | 0 | 0 | 0 | 0 | 0 | 0 | 0 | 0 | 0 | 71.6
2000 | 7.75862069 | 31.03448276 | 56.89655172 | 0 | 0 | 0 | 4.310344828 | 0 | 0 | 0 | 0 | 0 | 0 | 0 | 0 | 0 | 0 | 71.1
2001 | 7.296137339 | 29.18454936 | 57.08154506 | 0 | 0 | 0 | 6.43776824 | 0 | 0 | 0 | 0 | 0 | 0 | 0 | 0 | 0 | 0 | 67.9
2002 | 6.837606838 | 27.35042735 | 57.26495726 | 0 | 0 | 0 | 8.547008547 | 0 | 0 | 0 | 0 | 0 | 0 | 0 | 0 | 0 | 0 | 61.2
2003 | 6.382978723 | 25.53191489 | 57.44680851 | 0 | 0 | 0 | 10.63829787 | 0 | 0 | 0 | 0 | 0 | 0 | 0 | 0 | 0 | 0 | 59.5
2004 | 10.42402827 | 31.53710247 | 55.83038869 | 0 | 0 | 0 | 2.208480565 | 0 | 0 | 0 | 0 | 0 | 0 | 0 | 0 | 0 | 0 | 74.3
2005 | 9.793588054 | 29.73210365 | 56.08256478 | 0 | 0 | 0 | 4.391743522 | 0 | 0 | 0 | 0 | 0 | 0 | 0 | 0 | 0 | 0 | 73.3
2006 | 9.217999126 | 27.91612058 | 56.31280035 | 0 | 0 | 0 | 6.553079948 | 0 | 0 | 0 | 0 | 0 | 0 | 0 | 0 | 0 | 0 | 72.3
2007 | 8.601216334 | 26.15117289 | 56.55951347 | 0 | 0 | 0 | 8.688097307 | 0 | 0 | 0 | 0 | 0 | 0 | 0 | 0 | 0 | 0 | 70
2008 | 8.038029386 | 24.37337943 | 56.78478825 | 0 | 0 | 0 | 10.80380294 | 0 | 0 | 0 | 0 | 0 | 0 | 0 | 0 | 0 | 0 | 65.7
2009 | 23.76237624 | 23.76237624 | 50.4950495 | 0 | 0 | 0 | 1.98019802 | 0 | 0 | 0 | 0 | 0 | 0 | 0 | 0 | 0 | 0 | 85.5
2010 | 22.24938875 | 22.24938875 | 51.1002445 | 0 | 0 | 0 | 4.400977995 | 0 | 0 | 0 | 0 | 0 | 0 | 0 | 0 | 0 | 0 | 85
2011 | 21.0653753 | 21.0653753 | 51.57384988 | 0 | 0 | 0 | 6.295399516 | 0 | 0 | 0 | 0 | 0 | 0 | 0 | 0 | 0 | 0 | 82.3
2012 | 19.61722488 | 19.61722488 | 52.15311005 | 0 | 0 | 0 | 8.612440191 | 0 | 0 | 0 | 0 | 0 | 0 | 0 | 0 | 0 | 0 | 79.3
2013 | 18.20330969 | 18.20330969 | 52.71867612 | 0 | 0 | 0 | 10.87470449 | 0 | 0 | 0 | 0 | 0 | 0 | 0 | 0 | 0 | 0 | 76.6
2014 | 17.98017933 | 26.85228882 | 52.80792827 | 0 | 0 | 0 | 2.359603587 | 0 | 0 | 0 | 0 | 0 | 0 | 0 | 0 | 0 | 0 | 99.6
2015 | 16.87704535 | 25.19869098 | 53.24918186 | 0 | 0 | 0 | 4.675081814 | 0 | 0 | 0 | 0 | 0 | 0 | 0 | 0 | 0 | 0 | 96.2
2016 | 15.79434924 | 23.5757295 | 53.68226031 | 0 | 0 | 0 | 6.947660954 | 0 | 0 | 0 | 0 | 0 | 0 | 0 | 0 | 0 | 0 | 91.7
2017 | 14.73152822 | 21.98256081 | 54.10738871 | 0 | 0 | 0 | 9.178522258 | 0 | 0 | 0 | 0 | 0 | 0 | 0 | 0 | 0 | 0 | 89.4
2018 | 13.68804002 | 20.41837199 | 54.52478399 | 0 | 0 | 0 | 11.368804 | 0 | 0 | 0 | 0 | 0 | 0 | 0 | 0 | 0 | 0 | 84.8
2019 | 12.66336187 | 18.88237945 | 54.93465525 | 0 | 0 | 0 | 13.51960342 | 0 | 0 | 0 | 0 | 0 | 0 | 0 | 0 | 0 | 0 | 79.9
2020 | 23.45679012 | 23.45679012 | 50.61728395 | 0 | 0 | 0 | 2.469135802 | 0 | 0 | 0 | 0 | 0 | 0 | 0 | 0 | 0 | 0 | 121.6
2021 | 21.95121951 | 21.95121951 | 51.2195122 | 0 | 0 | 0 | 4.87804878 | 0 | 0 | 0 | 0 | 0 | 0 | 0 | 0 | 0 | 0 | 115.3
2022 | 20.48192771 | 20.48192771 | 51.80722892 | 0 | 0 | 0 | 7.228915663 | 0 | 0 | 0 | 0 | 0 | 0 | 0 | 0 | 0 | 0 | 109.1
2023 | 19.04761905 | 19.04761905 | 52.38095238 | 0 | 0 | 0 | 9.523809524 | 0 | 0 | 0 | 0 | 0 | 0 | 0 | 0 | 0 | 0 | 104.9
2024 | 17.64705882 | 17.64705882 | 52.94117647 | 0 | 0 | 0 | 11.76470588 | 0 | 0 | 0 | 0 | 0 | 0 | 0 | 0 | 0 | 0 | 97.9
2025 | 16.27906977 | 16.27906977 | 53.48837209 | 0 | 0 | 0 | 13.95348837 | 0 | 0 | 0 | 0 | 0 | 0 | 0 | 0 | 0 | 0 | 89
2026 | 0 | 0 | 58.66322888 | 0 | 3.339944466 | 8.607695359 | 0 | 18.99642999 | 0 | 0 | 10.39270131 | 0 | 0 | 0 | 0 | 0 | 0 | 82
2027 | 0 | 0 | 58.65296894 | 0 | 3.363611122 | 7.702986791 | 0 | 18.98774345 | 0 | 0 | 11.2926897 | 0 | 0 | 0 | 0 | 0 | 0 | 90
2028 | 0 | 0 | 58.64435014 | 0 | 3.387141554 | 6.782215524 | 0 | 18.98227105 | 0 | 0 | 12.20402173 | 0 | 0 | 0 | 0 | 0 | 0 | 90
2029 | 0 | 0 | 58.63805822 | 0 | 3.402871421 | 5.853890696 | 0 | 18.97755215 | 0 | 0 | 13.12762751 | 0 | 0 | 0 | 0 | 0 | 0 | 89
2030 | 0 | 0 | 58.62944162 | 0 | 3.426395939 | 4.909581218 | 0 | 18.97208122 | 0 | 0 | 14.0625 | 0 | 0 | 0 | 0 | 0 | 0 | 91
2031 | 0 | 0 | 59.91501984 | 0 | 0 | 10.20964445 | 0 | 19.83003968 | 0 | 0 | 10.04529603 | 0 | 0 | 0 | 0 | 0 | 0 | 67
2032 | 0 | 0 | 60.31356252 | 0 | 0 | 7.51038912 | 3.815640348 | 18.71930487 | 0 | 0 | 9.641103136 | 0 | 0 | 0 | 0 | 0 | 0 | 66
2033 | 0 | 0 | 60.4952041 | 0 | 0 | 6.955907502 | 4.654621161 | 18.66309763 | 0 | 0 | 9.231169604 | 0 | 0 | 0 | 0 | 0 | 0 | 66
2034 | 0 | 0 | 60.53095395 | 0 | 0 | 6.42211941 | 5.500477344 | 18.31166924 | 0 | 0 | 9.234780054 | 0 | 0 | 0 | 0 | 0 | 0 | 66
2035 | 0 | 0 | 60.56705703 | 0 | 0 | 5.888111381 | 6.352198978 | 17.95801458 | 0 | 0 | 9.234618034 | 0 | 0 | 0 | 0 | 0 | 0 | 57
2036 | 0 | 0 | 60.65925423 | 0 | 0 | 5.605806013 | 7.178863823 | 17.72907654 | 0 | 0 | 8.826999392 | 0 | 0 | 0 | 0 | 0 | 0 | 68
2037 | 0 | 0 | 60.72918877 | 0 | 0 | 5.074616309 | 7.815262748 | 17.55074616 | 0 | 0 | 8.83018601 | 0 | 0 | 0 | 0 | 0 | 0 | 54
2038 | 0 | 0 | 60.71178121 | 0 | 0 | 4.807152875 | 8.450210379 | 17.19845722 | 0 | 0 | 8.832398317 | 0 | 0 | 0 | 0 | 0 | 0 | 52
2039 | 0 | 0 | 60.89354661 | 0 | 0 | 4.260893547 | 9.266409266 | 17.15388858 | 0 | 0 | 8.425261997 | 0 | 0 | 0 | 0 | 0 | 0 | 58
2040 | 0 | 0 | 60.92931492 | 0 | 0 | 3.731546364 | 10.10953126 | 16.80386421 | 0 | 0 | 8.425743248 | 0 | 0 | 0 | 0 | 0 | 0 | 56
2041 | 0 | 0 | 61.0368733 | 0 | 0 | 3.191667504 | 10.94477377 | 16.60135972 | 0 | 0 | 8.225325697 | 0 | 0 | 0 | 0 | 0 | 0 | 55
2042 | 0 | 0 | 61.53562767 | 0 | 0 | 0 | 15.5281982 | 15.30715623 | 0 | 0 | 7.629017898 | 0 | 0 | 0 | 0 | 0 | 0 | 41
2043 | 0 | 4.689698296 | 63.18586838 | 0 | 0 | 1.722682507 | 6.409254338 | 20.82226043 | 0 | 0 | 2.729404408 | 0 | 0 | 0 | 0 | 0.44083164 | 0 | 37.4
2044 | 0 | 4.685011088 | 63.18518287 | 0 | 0 | 1.72096074 | 6.477808664 | 20.78895587 | 0 | 0 | 2.654839616 | 0 | 0 | 0.156167036 | 0 | 0.331074117 | 0 | 37
2045 | 0 | 4.576515579 | 63.16218419 | 0 | 0 | 1.924644223 | 6.407121811 | 20.83254968 | 0 | 0 | 2.658140555 | 0 | 0 | 0 | 0 | 0.43884396 | 0 | 37.1
2046 | 0 | 5.747161612 | 63.46053799 | 0 | 0 | 1.542369251 | 6.126633412 | 20.98417847 | 0 | 0 | 1.640297457 | 0 | 0 | 0.250941029 | 0 | 0.247880772 | 0 | 33.5
2047 | 0 | 5.809506465 | 63.17003582 | 0 | 0 | 1.608693013 | 7.145025193 | 19.8628058 | 0 | 0 | 1.65725733 | 0 | 0 | 0.391549809 | 0 | 0.355126571 | 0 | 35.2
2048 | 0 | 4.695510817 | 63.14555458 | 0 | 0 | 1.572464674 | 6.489933725 | 20.6983869 | 0 | 0 | 2.98549456 | 0 | 0 | 0 | 0 | 0.412654746 | 0 | 38
2049 | 0 | 4.718884853 | 63.45658315 | 0 | 0 | 1.629877992 | 6.277358666 | 21.41504455 | 0 | 0 | 1.83167241 | 0 | 0 | 0 | 0 | 0.670578374 | 0 | 35
2050 | 12.48880931 | 1.074306177 | 57.36027625 | 0 | 3.011894104 | 1.387645479 | 4.757641642 | 19.25118302 | 0 | 0 | 0 | 0 | 0 | 0 | 0.303747282 | 0.364496739 | 0 | 86
2051 | 14.74116162 | 1.054292929 | 57.24431818 | 0 | 1.186868687 | 0.909090909 | 5.397727273 | 18.63005051 | 0 | 0 | 0 | 0 | 0 | 0 | 0.596590909 | 0.23989899 | 0 | 81
2052 | 15.73019368 | 1.040171022 | 57.40403944 | 0 | 0 | 0.896589132 | 4.6073833 | 19.84939855 | 0 | 0 | 0 | 0 | 0 | 0 | 0 | 0.472224881 | 0 | 80
2053 | 15.41753153 | 1.021874501 | 57.01421044 | 0 | 1.143222098 | 0.881366757 | 4.521794667 | 19.53696312 | 0 | 0 | 0 | 0 | 0 | 0 | 0 | 0.463036883 | 0 | 86
2054 | 13.70758435 | 1.070204108 | 57.11173059 | 0 | 1.800762601 | 1.755903746 | 5.113909449 | 18.58438271 | 0 | 0 | 0.067288282 | 0 | 0 | 0 | 0.301195168 | 0.487038995 | 0 | 85
2055 | 13.47705415 | 1.05208804 | 57.42593429 | 0 | 1.768540631 | 1.81694959 | 4.305170077 | 19.79603692 | 0 | 0 | 0 | 0 | 0 | 0 | 0 | 0.358226296 | 0 | 85
2056 | 14.66734837 | 1.048124241 | 56.91186809 | 0 | 1.17594427 | 1.811848917 | 5.374832236 | 18.53390426 | 0 | 0 | 0 | 0 | 0 | 0 | 0 | 0.47612961 | 0 | 89
2057 | 18.25897036 | 0 | 55.71606864 | 0 | 0 | 0 | 7.132605304 | 16.64586583 | 0 | 0.773790952 | 0.583463339 | 0 | 0 | 0.034321373 | 0.736349454 | 0.118564743 | 0 | 89
2058 | 0 | 0 | 63.23618162 | 0 | 2.101601051 | 5.378252689 | 0.426000213 | 25.21566261 | 0 | 0 | 1.547800774 | 0 | 0 | 0 | 2.094501047 | 0 | 0 | 44.9
2059 | 0 | 0 | 62.89978678 | 0 | 5.199807415 | 1.392805557 | 0.220097668 | 25.20118302 | 0 | 0 | 1.998074145 | 0 | 0 | 0 | 3.088245409 | 0 | 0 | 53
2060 | 0 | 0 | 63.02727878 | 0 | 5.209580838 | 0 | 2.202262142 | 24.46107784 | 0 | 0 | 2.002661344 | 0 | 0 | 0 | 3.097139055 | 0 | 0 | 53.6
2061 | 0 | 0 | 61.01423423 | 0 | 2.249808875 | 5.751938549 | 0.451417962 | 21.14747534 | 0 | 2.460955987 | 3.309184899 | 1.073937894 | 0 | 0 | 1.936728676 | 0.604317594 | 0 | 70.5
2062 | 0 | 0 | 62.5 | 0 | 2.270889488 | 0.579514825 | 2.850404313 | 21.39150943 | 0 | 2.493261456 | 3.349056604 | 1.175876011 | 0 | 0 | 3.389487871 | 0 | 0 | 63
2063 | 7.227998986 | 8.274156733 | 56.09307634 | 0 | 2.903880294 | 9.383717981 | 6.004311438 | 8.987446107 | 0 | 0 | 0 | 1.125412123 | 0 | 0 | 0 | 0 | 0 | 90
2064 | 7.600684391 | 4.349828902 | 57.36707028 | 0 | 3.053435115 | 7.515135562 | 4.455119768 | 14.18136352 | 0 | 0 | 0 | 0.710713346 | 0 | 0 | 0.766649118 | 0 | 0 | 85
2065 | 9.436469101 | 7.343076574 | 56.21374639 | 0 | 1.140672089 | 9.400823099 | 4.841375288 | 11.29330179 | 0 | 0 | 0 | 0.330535662 | 0 | 0 | 0 | 0 | 0 | 87
2066 | 7.460518589 | 4.271100535 | 59.08458757 | 0 | 0 | 7.37089347 | 6.193404827 | 12.36208548 | 2.09537349 | 0 | 0 | 1.162036035 | 0 | 0 | 0 | 0 | 0 | 80
2067 | 0 | 0.758191172 | 62.47292174 | 0 | 0 | 2.382886542 | 6.600324939 | 20.99241809 | 0 | 0 | 1.712699702 | 0 | 0 | 3.709721094 | 0.274167344 | 1.096669374 | 0 | 53.9
2068 | 0 | 0.666529238 | 62.55067684 | 0 | 0.748986463 | 2.41187384 | 4.768776197 | 22.66542981 | 0 | 0 | 2.064866351 | 0 | 0 | 3.576582148 | 0.092764378 | 0.453514739 | 0 | 57.5
2069 | 0 | 0.334163281 | 62.22644476 | 0 | 0 | 2.034464684 | 9.192766348 | 19.88271524 | 0 | 0.497968811 | 1.546324204 | 0 | 0 | 3.616826104 | 0.05569388 | 0.612632682 | 0 | 54
2070 | 0 | 1.531054072 | 59.96743912 | 0 | 7.745332363 | 3.055180297 | 0.956042814 | 22.84110984 | 0 | 0.554227718 | 3.349613773 | 0 | 0 | 0 | 0 | 0 | 0 | 89
2071 | 0 | 1.990049751 | 59.86733002 | 0 | 7.960199005 | 1.326699834 | 2.653399668 | 22.05638474 | 0 | 1.326699834 | 2.819237148 | 0 | 0 | 0 | 0 | 0 | 0 | 92
2072 | 0 | 3.344481605 | 60.53511706 | 0 | 7.692307692 | 1.505016722 | 0.668896321 | 23.07692308 | 0 | 0.334448161 | 2.842809365 | 0 | 0 | 0 | 0 | 0 | 0 | 84
2073 | 0 | 3.310926056 | 60.59329119 | 0 | 7.618474299 | 1.655463028 | 0.662185211 | 23.17648239 | 0 | 0.334436975 | 2.648740845 | 0 | 0 | 0 | 0 | 0 | 0 | 83
2074 | 0 | 2.006688963 | 59.86622074 | 0 | 9.030100334 | 1.672240803 | 2.006688963 | 22.40802676 | 0 | 0.334448161 | 2.675585284 | 0 | 0 | 0 | 0 | 0 | 0 | 92
2075 | 0 | 1.680672269 | 59.83193277 | 0 | 9.075630252 | 1.680672269 | 2.016806723 | 22.5210084 | 0 | 0.336134454 | 2.857142857 | 0 | 0 | 0 | 0 | 0 | 0 | 93
2076 | 0 | 1.669449082 | 59.76627713 | 0 | 9.015025042 | 1.669449082 | 2.671118531 | 22.03672788 | 0 | 0.333889816 | 2.838063439 | 0 | 0 | 0 | 0 | 0 | 0 | 92
2077 | 0 | 1.16478246 | 59.74648852 | 0 | 9.112709832 | 1.88420692 | 1.370332306 | 22.95306612 | 0 | 0.342583076 | 3.425830764 | 0 | 0 | 0 | 0 | 0 | 0 | 95
2078 | 0 | 1.234567901 | 59.87654321 | 0 | 9.053497942 | 1.714677641 | 1.028806584 | 23.31961591 | 0 | 0.342935528 | 3.429355281 | 0 | 0 | 0 | 0 | 0 | 0 | 94
2079 | 0 | 0 | 59.97284879 | 0 | 9.621275411 | 2.036340852 | 0.724032303 | 24.43957115 | 0 | 0.090504038 | 3.115427458 | 0 | 0 | 0 | 0 | 0 | 0 | 93
2080 | 0 | 0 | 59.66901624 | 0 | 6.06803555 | 0.796812749 | 10.48115231 | 18.54121974 | 0 | 2.819491266 | 1.624272142 | 0 | 0 | 0 | 0 | 0 | 0 | 87
2081 | 0 | 0 | 59.66257669 | 0 | 6.134969325 | 0 | 10.42944785 | 18.55828221 | 0 | 2.760736196 | 2.45398773 | 0 | 0 | 0 | 0 | 0 | 0 | 90
2082 | 0 | 0 | 59.63302752 | 0 | 6.360856269 | 0 | 10.39755352 | 18.65443425 | 0 | 2.813455657 | 2.140672783 | 0 | 0 | 0 | 0 | 0 | 0 | 91
2083 | 0 | 0 | 59.60365854 | 0 | 6.524390244 | 0 | 10.36585366 | 18.75 | 0 | 2.926829268 | 1.829268293 | 0 | 0 | 0 | 0 | 0 | 0 | 92
2084 | 0 | 0 | 59.85312118 | 0 | 6.303549572 | 0 | 9.975520196 | 19.27784578 | 0 | 2.815177479 | 1.774785802 | 0 | 0 | 0 | 0 | 0 | 0 | 90
2085 | 0 | 0 | 60.10375418 | 0 | 6.071768426 | 0 | 9.62642355 | 19.78082696 | 0 | 2.701292323 | 1.715934555 | 0 | 0 | 0 | 0 | 0 | 0 | 88
2086 | 0 | 0 | 60.0921659 | 0 | 6.328725038 | 0 | 9.585253456 | 19.78494624 | 0 | 2.457757296 | 1.751152074 | 0 | 0 | 0 | 0 | 0 | 0 | 87
2087 | 0 | 0 | 59.91458206 | 0 | 6.589383771 | 0 | 10.00610128 | 19.40207444 | 0 | 2.562538133 | 1.525320317 | 0 | 0 | 0 | 0 | 0 | 0 | 88
2088 | 0 | 0 | 59.63794529 | 0 | 6.24253377 | 0 | 10.4021809 | 18.60507857 | 0 | 2.818023096 | 2.294238368 | 0 | 0 | 0 | 0 | 0 | 0 | 87
2089 | 0 | 0 | 59.63794529 | 0 | 6.671363372 | 0 | 10.4021809 | 18.60507857 | 0 | 2.389193494 | 2.294238368 | 0 | 0 | 0 | 0 | 0 | 0 | 89
2090 | 1.230126494 | 11.07113845 | 60.77521179 | 1.932226993 | 2.367413253 | 0 | 5.756063595 | 16.490658 | 0 | 0 | 0 | 0.229198097 | 0 | 0 | 0.147963328 | 0 | 0 | 45
2091 | 1.376377116 | 10.26670999 | 60.86776737 | 0.19789113 | 5.552766045 | 0 | 1.837138553 | 19.42582036 | 0 | 0.159494344 | 0 | 0 | 0 | 0 | 0 | 0.316035089 | 0 | 65
2092 | 0.258923618 | 5.856605635 | 62.55779545 | 0 | 4.968867517 | 0 | 2.151531965 | 23.72541767 | 0 | 0 | 0.480858147 | 0 | 0 | 0 | 0 | 0 | 0 | 53.1
2093 | 1.275769622 | 5.861144495 | 62.53120089 | 0 | 3.999876737 | 0 | 2.169424671 | 23.68494037 | 0 | 0 | 0.477643216 | 0 | 0 | 0 | 0 | 0 | 0 | 50.5
2094 | 0 | 5.871661378 | 62.56738856 | 0 | 5.224731216 | 0 | 2.156433874 | 23.7330951 | 0 | 0 | 0.446689874 | 0 | 0 | 0 | 0 | 0 | 0 | 53.5
2095 | 0.193086266 | 4.634070383 | 62.63780754 | 0 | 5.207100592 | 0 | 2.404235441 | 24.45655559 | 0 | 0 | 0.467144192 | 0 | 0 | 0 | 0 | 0 | 0 | 53.9
2096 | 0 | 4.692374891 | 62.71371521 | 0 | 5.303881193 | 0 | 2.177711219 | 24.64432797 | 0 | 0 | 0.467989517 | 0 | 0 | 0 | 0 | 0 | 0 | 53.3
2097 | 0.258915637 | 5.837931141 | 62.54662023 | 0 | 3.150140246 | 0 | 2.145300989 | 23.74009802 | 0 | 1.867891379 | 0.453102364 | 0 | 0 | 0 | 0 | 0 | 0 | 55.5
2098 | 1.307840817 | 3.935978078 | 62.50544934 | 0 | 3.157501401 | 0 | 2.646820701 | 24.78358348 | 0 | 1.662826182 | 0 | 0 | 0 | 0 | 0 | 0 | 0 | 56.8
2099 | 0.647974323 | 6.12244898 | 62.32665173 | 0 | 3.124810755 | 0 | 3.040029068 | 22.8849997 | 0 | 1.853085448 | 0 | 0 | 0 | 0 | 0 | 0 | 0 | 56.8
2100 | 0 | 6.087565888 | 62.33509034 | 0 | 5.283202827 | 0 | 3.022455135 | 22.75677158 | 0 | 0 | 0.514914232 | 0 | 0 | 0 | 0 | 0 | 0 | 54.2
2101 | 0 | 3.37200408 | 62.7645334 | 0 | 2.294747578 | 1.300356961 | 4.971953085 | 22.5490821 | 0 | 0.089240184 | 1.568077511 | 0 | 0 | 0.283656298 | 0 | 0.806348802 | 0 | 50.6
2102 | 0 | 4.23723438 | 62.83222328 | 0 | 1.122740247 | 2.090072946 | 5.099904853 | 21.59213448 | 0 | 0.444021567 | 1.278147796 | 0 | 0 | 0.101490644 | 0.187123375 | 1.014906438 | 0 | 46.9
2103 | 0 | 4.106318638 | 62.53700462 | 0 | 1.477001432 | 2.062708897 | 5.271367181 | 21.06000318 | 0 | 0.407448671 | 1.521566131 | 0 | 0 | 0.184625179 | 0.26738819 | 1.104567882 | 0 | 50.9
2104 | 0 | 3.048162231 | 62.93726236 | 0 | 1.432192649 | 1.020278834 | 6.273764259 | 21.47338403 | 0 | 0 | 1.891634981 | 0 | 0 | 0.449936629 | 0.456273764 | 1.017110266 | 0 | 47.2
2105 | 0 | 3.095601322 | 62.63666412 | 0 | 1.137808289 | 1.172768879 | 6.604373252 | 20.61721332 | 0 | 0.324180015 | 2.177091279 | 0 | 0 | 0.584795322 | 0.53712179 | 1.112382405 | 0 | 49.7
2106 | 0 | 1.856884058 | 63.26669255 | 0 | 0.763457557 | 0.268504141 | 5.732401656 | 23.32751035 | 0 | 0.414078675 | 3.03765528 | 0 | 0 | 0.614648033 | 0 | 0.718167702 | 0 | 48.1
2107 | 0 | 1.904452389 | 63.07442314 | 0 | 1.793955151 | 0.529736757 | 5.154371141 | 23.5001625 | 0 | 0 | 2.856678583 | 0 | 0 | 0.474488138 | 0.016249594 | 0.695482613 | 0 | 51
2108 | 0 | 0.630086637 | 62.90693095 | 0 | 3.478603308 | 0 | 4.443423471 | 25.01640851 | 0 | 0 | 1.178130743 | 0 | 0 | 1.699921239 | 0 | 0.646495143 | 0 | 58.9
2109 | 0 | 6.536950651 | 63.64473361 | 0 | 3.087404861 | 0 | 1.460839676 | 24.95703413 | 0 | 0.245519273 | 0.0675178 | 0 | 0 | 0 | 0 | 0 | 0 | 40.6
2110 | 0 | 6.034696406 | 63.67100372 | 0 | 2.862453532 | 0 | 1.474597274 | 25.18277571 | 0 | 0.328376704 | 0.446096654 | 0 | 0 | 0 | 0 | 0 | 0 | 41.1
2111 | 0 | 5.821334572 | 63.64143056 | 0 | 2.929246013 | 0 | 1.628735098 | 25.2268153 | 0 | 0.408732002 | 0.343706456 | 0 | 0 | 0 | 0 | 0 | 0 | 40.9
2112 | 0 | 5.813127413 | 63.72818533 | 0 | 2.922007722 | 0 | 1.624710425 | 25.4023166 | 0 | 0.407722008 | 0.101930502 | 0 | 0 | 0 | 0 | 0 | 0 | 40.3
2113 | 0 | 5.821218682 | 63.67769873 | 0 | 2.926074853 | 0 | 1.626971853 | 25.29848438 | 0 | 0.408289514 | 0.241261986 | 0 | 0 | 0 | 0 | 0 | 0 | 41.3
2114 | 0 | 5.817260138 | 63.70239862 | 0 | 2.924085064 | 0 | 1.62586548 | 25.34928289 | 0 | 0.408011869 | 0.173095945 | 0 | 0 | 0 | 0 | 0 | 0 | 41.1
2115 | 0 | 5.822722215 | 63.75015453 | 0 | 2.614661887 | 0 | 1.631845716 | 25.38941773 | 0 | 0.618123377 | 0.173074546 | 0 | 0 | 0 | 0 | 0 | 0 | 41.2
2116 | 0 | 5.806991966 | 63.60083134 | 0.161305332 | 2.915904085 | 0 | 1.625461426 | 25.30942706 | 0 | 0.409467382 | 0.170611409 | 0 | 0 | 0 | 0 | 0 | 0 | 41
2117 | 0 | 5.689730883 | 63.53428267 | 0.457938649 | 2.546891663 | 0 | 1.474186061 | 25.4626435 | 0 | 0.48930431 | 0.34502227 | 0 | 0 | 0 | 0 | 0 | 0 | 39.8
2118 | 0 | 5.807229661 | 63.69399177 | 0.049475865 | 2.925260521 | 0 | 1.626519064 | 25.38730326 | 0 | 0.408175887 | 0.102043972 | 0 | 0 | 0 | 0 | 0 | 0 | 40.5
2119 | 0 | 37.37615606 | 59.34403901 | 0 | 0 | 0 | 0 | 0 | 0 | 0 | 0 | 0 | 0 | 0 | 0 | 0 | 3.279804925 | 75
2120 | 0 | 0 | 62.71186441 | 0 | 0 | 1.050847458 | 6.779661017 | 22.03389831 | 0 | 0 | 7.423728814 | 0 | 0 | 0 | 0 | 0 | 0 | 55
2121 | 0 | 0 | 62.71186441 | 0 | 0 | 2.13559322 | 6.779661017 | 22.03389831 | 0 | 0 | 6.338983051 | 0 | 0 | 0 | 0 | 0 | 0 | 53
2122 | 0 | 0 | 62.71186441 | 0 | 0 | 6.338983051 | 6.779661017 | 22.03389831 | 0 | 0 | 2.13559322 | 0 | 0 | 0 | 0 | 0 | 0 | 43
2123 | 0 | 0 | 62.71186441 | 0 | 0 | 7.423728814 | 6.779661017 | 22.03389831 | 0 | 0 | 1.050847458 | 0 | 0 | 0 | 0 | 0 | 0 | 41
2124 | 0 | 0 | 62.29508197 | 0 | 0 | 1.016393443 | 9.836065574 | 19.67213115 | 0 | 0 | 7.180327869 | 0 | 0 | 0 | 0 | 0 | 0 | 52.5
2125 | 0 | 0 | 62.29508197 | 0 | 0 | 2.06557377 | 9.836065574 | 19.67213115 | 0 | 0 | 6.131147541 | 0 | 0 | 0 | 0 | 0 | 0 | 50.5
2126 | 0 | 0 | 62.29508197 | 0 | 0 | 4.098360656 | 9.836065574 | 19.67213115 | 0 | 0 | 4.098360656 | 0 | 0 | 0 | 0 | 0 | 0 | 46
2127 | 0 | 0 | 62.29508197 | 0 | 0 | 6.131147541 | 9.836065574 | 19.67213115 | 0 | 0 | 2.06557377 | 0 | 0 | 0 | 0 | 0 | 0 | 42
2128 | 0 | 0 | 62.29508197 | 0 | 0 | 7.180327869 | 9.836065574 | 19.67213115 | 0 | 0 | 1.016393443 | 0 | 0 | 0 | 0 | 0 | 0 | 39.5
2129 | 0 | 0 | 61.9047619 | 0 | 0 | 0.984126984 | 12.6984127 | 17.46031746 | 0 | 0 | 6.952380952 | 0 | 0 | 0 | 0 | 0 | 0 | 50
2130 | 0 | 0 | 61.9047619 | 0 | 0 | 2 | 12.6984127 | 17.46031746 | 0 | 0 | 5.936507937 | 0 | 0 | 0 | 0 | 0 | 0 | 48
2131 | 0 | 0 | 61.9047619 | 0 | 0 | 3.968253968 | 12.6984127 | 17.46031746 | 0 | 0 | 3.968253968 | 0 | 0 | 0 | 0 | 0 | 0 | 44.5
2132 | 0 | 0 | 61.9047619 | 0 | 0 | 5.936507937 | 12.6984127 | 17.46031746 | 0 | 0 | 2 | 0 | 0 | 0 | 0 | 0 | 0 | 41
2133 | 0 | 0 | 61.9047619 | 0 | 0 | 6.952380952 | 12.6984127 | 17.46031746 | 0 | 0 | 0.984126984 | 0 | 0 | 0 | 0 | 0 | 0 | 39
2134 | 0 | 0 | 62.06896552 | 0 | 0 | 1.310344828 | 6.896551724 | 20.68965517 | 0 | 0 | 9.034482759 | 0 | 0 | 0 | 0 | 0 | 0 | 61.5
2135 | 0 | 0 | 62.06896552 | 0 | 0 | 2.586206897 | 6.896551724 | 20.68965517 | 0 | 0 | 7.75862069 | 0 | 0 | 0 | 0 | 0 | 0 | 58.5
2136 | 0 | 0 | 62.06896552 | 0 | 0 | 5.172413793 | 6.896551724 | 20.68965517 | 0 | 0 | 5.172413793 | 0 | 0 | 0 | 0 | 0 | 0 | 53
2137 | 0 | 0 | 62.06896552 | 0 | 0 | 7.75862069 | 6.896551724 | 20.68965517 | 0 | 0 | 2.586206897 | 0 | 0 | 0 | 0 | 0 | 0 | 48
2138 | 0 | 0 | 62.06896552 | 0 | 0 | 9.034482759 | 6.896551724 | 20.68965517 | 0 | 0 | 1.310344828 | 0 | 0 | 0 | 0 | 0 | 0 | 45
2139 | 0 | 0 | 61.66666667 | 0 | 0 | 2.5 | 10 | 18.33333333 | 0 | 0 | 7.5 | 0 | 0 | 0 | 0 | 0 | 0 | 55.5
2140 | 0 | 0 | 61.66666667 | 0 | 0 | 5 | 10 | 18.33333333 | 0 | 0 | 5 | 0 | 0 | 0 | 0 | 0 | 0 | 50.5
2141 | 0 | 0 | 61.66666667 | 0 | 0 | 7.5 | 10 | 18.33333333 | 0 | 0 | 2.5 | 0 | 0 | 0 | 0 | 0 | 0 | 45.5
2142 | 0 | 0 | 61.66666667 | 0 | 0 | 8.733333333 | 10 | 18.33333333 | 0 | 0 | 1.266666667 | 0 | 0 | 0 | 0 | 0 | 0 | 43
2143 | 0 | 0 | 61.29032258 | 0 | 0 | 4.838709677 | 12.90322581 | 16.12903226 | 0 | 0 | 4.838709677 | 0 | 0 | 0 | 0 | 0 | 0 | 47.5
2144 | 0 | 0 | 61.29032258 | 0 | 0 | 7.258064516 | 12.90322581 | 16.12903226 | 0 | 0 | 2.419354839 | 0 | 0 | 0 | 0 | 0 | 0 | 43.5
2145 | 0 | 0 | 61.29032258 | 0 | 0 | 8.451612903 | 12.90322581 | 16.12903226 | 0 | 0 | 1.225806452 | 0 | 0 | 0 | 0 | 0 | 0 | 42
2146 | 0 | 0 | 61.40350877 | 0 | 0 | 1.543859649 | 7.01754386 | 19.29824561 | 0 | 0 | 10.73684211 | 0 | 0 | 0 | 0 | 0 | 0 | 67
2147 | 0 | 0 | 61.40350877 | 0 | 0 | 3.087719298 | 7.01754386 | 19.29824561 | 0 | 0 | 9.192982456 | 0 | 0 | 0 | 0 | 0 | 0 | 65
2148 | 0 | 0 | 61.40350877 | 0 | 0 | 6.140350877 | 7.01754386 | 19.29824561 | 0 | 0 | 6.140350877 | 0 | 0 | 0 | 0 | 0 | 0 | 58.5
2149 | 0 | 0 | 61.40350877 | 0 | 0 | 9.192982456 | 7.01754386 | 19.29824561 | 0 | 0 | 3.087719298 | 0 | 0 | 0 | 0 | 0 | 0 | 53
2150 | 0 | 0 | 61.40350877 | 0 | 0 | 10.73684211 | 7.01754386 | 19.29824561 | 0 | 0 | 1.543859649 | 0 | 0 | 0 | 0 | 0 | 0 | 50
2151 | 0 | 0 | 61.01694915 | 0 | 0 | 1.491525424 | 10.16949153 | 16.94915254 | 0 | 0 | 10.37288136 | 0 | 0 | 0 | 0 | 0 | 0 | 63.5
2152 | 0 | 0 | 61.01694915 | 0 | 0 | 2.983050847 | 10.16949153 | 16.94915254 | 0 | 0 | 8.881355932 | 0 | 0 | 0 | 0 | 0 | 0 | 61
2153 | 0 | 0 | 61.01694915 | 0 | 0 | 5.93220339 | 10.16949153 | 16.94915254 | 0 | 0 | 5.93220339 | 0 | 0 | 0 | 0 | 0 | 0 | 55.5
2154 | 0 | 0 | 61.01694915 | 0 | 0 | 8.881355932 | 10.16949153 | 16.94915254 | 0 | 0 | 2.983050847 | 0 | 0 | 0 | 0 | 0 | 0 | 50
2155 | 0 | 0 | 61.01694915 | 0 | 0 | 10.37288136 | 10.16949153 | 16.94915254 | 0 | 0 | 1.491525424 | 0 | 0 | 0 | 0 | 0 | 0 | 47.5
2156 | 0 | 0 | 60.71428571 | 0 | 0 | 1.785714286 | 7.142857143 | 17.85714286 | 0 | 0 | 12.5 | 0 | 0 | 0 | 0 | 0 | 0 | 74
2157 | 0 | 0 | 60.71428571 | 0 | 0 | 3.571428571 | 7.142857143 | 17.85714286 | 0 | 0 | 10.71428571 | 0 | 0 | 0 | 0 | 0 | 0 | 71
2158 | 0 | 0 | 60.71428571 | 0 | 0 | 7.142857143 | 7.142857143 | 17.85714286 | 0 | 0 | 7.142857143 | 0 | 0 | 0 | 0 | 0 | 0 | 64
2159 | 0 | 0 | 60.71428571 | 0 | 0 | 10.71428571 | 7.142857143 | 17.85714286 | 0 | 0 | 3.571428571 | 0 | 0 | 0 | 0 | 0 | 0 | 57.5
2160 | 0 | 0 | 60.71428571 | 0 | 0 | 12.5 | 7.142857143 | 17.85714286 | 0 | 0 | 1.785714286 | 0 | 0 | 0 | 0 | 0 | 0 | 54
2161 | 0 | 0 | 60.34482759 | 0 | 0 | 1.724137931 | 10.34482759 | 15.51724138 | 0 | 0 | 12.06896552 | 0 | 0 | 0 | 0 | 0 | 0 | 68
2162 | 0 | 0 | 60.34482759 | 0 | 0 | 3.448275862 | 10.34482759 | 15.51724138 | 0 | 0 | 10.34482759 | 0 | 0 | 0 | 0 | 0 | 0 | 65
2163 | 0 | 0 | 60.34482759 | 0 | 0 | 6.896551724 | 10.34482759 | 15.51724138 | 0 | 0 | 6.896551724 | 0 | 0 | 0 | 0 | 0 | 0 | 59
2164 | 0 | 0 | 60.34482759 | 0 | 0 | 10.34482759 | 10.34482759 | 15.51724138 | 0 | 0 | 3.448275862 | 0 | 0 | 0 | 0 | 0 | 0 | 53.5
2165 | 0 | 0 | 60.34482759 | 0 | 0 | 12.06896552 | 10.34482759 | 15.51724138 | 0 | 0 | 1.724137931 | 0 | 0 | 0 | 0 | 0 | 0 | 50
2166 | 0 | 0 | 60 | 0 | 0 | 1.6 | 7.272727273 | 16.36363636 | 0 | 0 | 14.76363636 | 0 | 0 | 0 | 0 | 0 | 0 | 80.5
2167 | 0 | 0 | 60 | 0 | 0 | 4.109090909 | 7.272727273 | 16.36363636 | 0 | 0 | 12.25454545 | 0 | 0 | 0 | 0 | 0 | 0 | 77
2168 | 0 | 0 | 60 | 0 | 0 | 8.181818182 | 7.272727273 | 16.36363636 | 0 | 0 | 8.181818182 | 0 | 0 | 0 | 0 | 0 | 0 | 69.5
2169 | 0 | 0 | 60 | 0 | 0 | 12.25454545 | 7.272727273 | 16.36363636 | 0 | 0 | 4.109090909 | 0 | 0 | 0 | 0 | 0 | 0 | 62
2170 | 0 | 0 | 60 | 0 | 0 | 14.76363636 | 7.272727273 | 16.36363636 | 0 | 0 | 1.6 | 0 | 0 | 0 | 0 | 0 | 0 | 58.5
2171 | 13.63636364 | 27.27272727 | 54.54545455 | 0 | 0 | 0 | 4.545454545 | 0 | 0 | 0 | 0 | 0 | 0 | 0 | 0 | 0 | 0 | 90
2172 | 12.12121212 | 6.060606061 | 57.57575758 | 0 | 0 | 0 | 6.060606061 | 15.15151515 | 0 | 0 | 0 | 0 | 0 | 0 | 0 | 3.03030303 | 0 | 89
2173 | 12.12121212 | 6.060606061 | 57.57575758 | 0 | 0 | 0 | 6.060606061 | 15.15151515 | 0 | 0 | 0 | 0 | 0 | 0.909090909 | 0 | 2.121212121 | 0 | 90
2174 | 12.12121212 | 6.060606061 | 57.57575758 | 0 | 0 | 0 | 6.060606061 | 15.15151515 | 0 | 0 | 0 | 0 | 0 | 1.515151515 | 0 | 1.515151515 | 0 | 91
2175 | 12.12121212 | 6.060606061 | 57.57575758 | 0 | 0 | 0 | 6.060606061 | 15.15151515 | 0 | 0 | 0 | 0 | 0 | 3.03030303 | 0 | 0 | 0 | 92
2176 | 12.46105919 | 6.230529595 | 57.32087227 | 0 | 0 | 0.934579439 | 4.361370717 | 15.57632399 | 0 | 0 | 0 | 0 | 0 | 3.115264798 | 0 | 0 | 0 | 93
2177 | 12.6984127 | 6.349206349 | 57.14285714 | 0 | 0 | 1.587301587 | 3.174603175 | 15.87301587 | 0 | 0 | 0 | 0 | 0 | 3.174603175 | 0 | 0 | 0 | 95
2178 | 13.33333333 | 6.666666667 | 56.66666667 | 0 | 0 | 3.333333333 | 0 | 16.66666667 | 0 | 0 | 0 | 0 | 0 | 3.333333333 | 0 | 0 | 0 | 99
2179 | 0 | 35.29411765 | 58.82352941 | 0 | 0 | 0 | 0 | 0 | 0 | 0 | 5.882352941 | 0 | 0 | 0 | 0 | 0 | 0 | 59.3
2180 | 0 | 34.14634146 | 58.53658537 | 0 | 0 | 0 | 0 | 0 | 0 | 0 | 7.317073171 | 0 | 0 | 0 | 0 | 0 | 0 | 63
2181 | 0 | 32.91139241 | 58.2278481 | 0 | 0 | 0 | 0 | 0 | 0 | 0 | 8.860759494 | 0 | 0 | 0 | 0 | 0 | 0 | 67.6
2182 | 0 | 31.57894737 | 57.89473684 | 0 | 0 | 0 | 0 | 0 | 0 | 0 | 10.52631579 | 0 | 0 | 0 | 0 | 0 | 0 | 72.9
2183 | 0 | 31.21387283 | 58.95953757 | 0 | 0 | 0 | 4.624277457 | 0 | 0 | 0 | 5.202312139 | 0 | 0 | 0 | 0 | 0 | 0 | 56.3
2184 | 0 | 30.58823529 | 58.82352941 | 0 | 0 | 0 | 4.705882353 | 0 | 0 | 0 | 5.882352941 | 0 | 0 | 0 | 0 | 0 | 0 | 58.9
2185 | 0 | 29.26829268 | 58.53658537 | 0 | 0 | 0 | 4.87804878 | 0 | 0 | 0 | 7.317073171 | 0 | 0 | 0 | 0 | 0 | 0 | 62.8
2186 | 0 | 27.84810127 | 58.2278481 | 0 | 0 | 0 | 5.063291139 | 0 | 0 | 0 | 8.860759494 | 0 | 0 | 0 | 0 | 0 | 0 | 67.1
2187 | 0 | 24.65753425 | 57.53424658 | 0 | 0 | 0 | 5.479452055 | 0 | 0 | 0 | 12.32876712 | 0 | 0 | 0 | 0 | 0 | 0 | 80.9
2188 | 0 | 26.31578947 | 57.89473684 | 0 | 0 | 0 | 5.263157895 | 0 | 0 | 0 | 10.52631579 | 0 | 0 | 0 | 0 | 0 | 0 | 87.3
2189 | 0 | 30.76923077 | 59.34065934 | 0 | 0 | 0 | 6.593406593 | 0 | 0 | 0 | 3.296703297 | 0 | 0 | 0 | 0 | 0 | 0 | 53.1
2190 | 0 | 29.54545455 | 59.09090909 | 0 | 0 | 0 | 6.818181818 | 0 | 0 | 0 | 4.545454545 | 0 | 0 | 0 | 0 | 0 | 0 | 55
2191 | 0 | 29.21348315 | 59.02315983 | 0 | 0 | 0 | 6.879156157 | 0 | 0 | 0 | 4.884200871 | 0 | 0 | 0 | 0 | 0 | 0 | 55.6
2192 | 0 | 28.23529412 | 58.82352941 | 0 | 0 | 0 | 7.058823529 | 0 | 0 | 0 | 5.882352941 | 0 | 0 | 0 | 0 | 0 | 0 | 56.5
2193 | 0 | 27.31871838 | 58.63647314 | 0 | 0 | 0 | 7.227174175 | 0 | 0 | 0 | 6.817634305 | 0 | 0 | 0 | 0 | 0 | 0 | 58.5
2194 | 0 | 26.82926829 | 58.53658537 | 0 | 0 | 0 | 7.317073171 | 0 | 0 | 0 | 7.317073171 | 0 | 0 | 0 | 0 | 0 | 0 | 63.1
2195 | 0 | 25.3164557 | 58.2278481 | 0 | 0 | 0 | 7.594936709 | 0 | 0 | 0 | 8.860759494 | 0 | 0 | 0 | 0 | 0 | 0 | 66.2
2196 | 0 | 23.68421053 | 57.89473684 | 0 | 0 | 0 | 7.894736842 | 0 | 0 | 0 | 10.52631579 | 0 | 0 | 0 | 0 | 0 | 0 | 72
2197 | 0 | 22.81879195 | 57.71812081 | 0 | 0 | 0 | 8.053691275 | 0 | 0 | 0 | 11.40939597 | 0 | 0 | 0 | 0 | 0 | 0 | 76.3
2198 | 0 | 21.91780822 | 57.53424658 | 0 | 0 | 0 | 8.219178082 | 0 | 0 | 0 | 12.32876712 | 0 | 0 | 0 | 0 | 0 | 0 | 78.1
2199 | 0 | 20 | 57.14285714 | 0 | 0 | 0 | 8.571428571 | 0 | 0 | 0 | 14.28571429 | 0 | 0 | 0 | 0 | 0 | 0 | 85.5
2200 | 0 | 27.27272727 | 59.09090909 | 0 | 0 | 0 | 9.090909091 | 0 | 0 | 0 | 4.545454545 | 0 | 0 | 0 | 0 | 0 | 0 | 53.3
2201 | 0 | 25.88235294 | 58.82352941 | 0 | 0 | 0 | 9.411764706 | 0 | 0 | 0 | 5.882352941 | 0 | 0 | 0 | 0 | 0 | 0 | 58.2
2202 | 0 | 24.3902439 | 58.53658537 | 0 | 0 | 0 | 9.756097561 | 0 | 0 | 0 | 7.317073171 | 0 | 0 | 0 | 0 | 0 | 0 | 60.7
2203 | 0 | 22.78481013 | 58.2278481 | 0 | 0 | 0 | 10.12658228 | 0 | 0 | 0 | 8.860759494 | 0 | 0 | 0 | 0 | 0 | 0 | 66.8
2204 | 0 | 21.05263158 | 57.89473684 | 0 | 0 | 0 | 10.52631579 | 0 | 0 | 0 | 10.52631579 | 0 | 0 | 0 | 0 | 0 | 0 | 71.4
2205 | 0 | 19.17808219 | 57.53424658 | 0 | 0 | 0 | 10.95890411 | 0 | 0 | 0 | 12.32876712 | 0 | 0 | 0 | 0 | 0 | 0 | 79.2
2206 | 0 | 25.33814247 | 59.15238954 | 0 | 0 | 0 | 11.27141569 | 0 | 0 | 0 | 4.238052299 | 0 | 0 | 0 | 0 | 0 | 0 | 52.6
2207 | 0 | 23.52941176 | 58.82352941 | 0 | 0 | 0 | 11.76470588 | 0 | 0 | 0 | 5.882352941 | 0 | 0 | 0 | 0 | 0 | 0 | 54.5
2208 | 0 | 19.35483871 | 58.06451613 | 0 | 0 | 0 | 12.90322581 | 0 | 0 | 0 | 9.677419355 | 0 | 0 | 0 | 0 | 0 | 0 | 67.4
2209 | 0 | 18.42105263 | 57.89473684 | 0 | 0 | 0 | 13.15789474 | 0 | 0 | 0 | 10.52631579 | 0 | 0 | 0 | 0 | 0 | 0 | 71
2210 | 0 | 23.46368715 | 59.21787709 | 0 | 0 | 0 | 13.40782123 | 0 | 0 | 0 | 3.910614525 | 0 | 0 | 0 | 0 | 0 | 0 | 51.4
2211 | 0 | 17.72151899 | 58.2278481 | 0 | 0 | 0 | 15.18987342 | 0 | 0 | 0 | 8.860759494 | 0 | 0 | 0 | 0 | 0 | 0 | 63
2212 | 0 | 16.66583329 | 58.33291665 | 0 | 0 | 0 | 16.66583329 | 0 | 0 | 0 | 8.335416771 | 0 | 0 | 0 | 0 | 0 | 0 | 62.3
2213 | 0 | 36.87150838 | 59.21787709 | 0 | 0 | 0 | 0 | 0 | 0 | 0 | 0 | 0 | 0 | 0 | 0 | 3.910614525 | 0 | 65
2214 | 0 | 36.36363636 | 59.09090909 | 0 | 0 | 0 | 0 | 0 | 0 | 0 | 0 | 0 | 0 | 0 | 0 | 4.545454545 | 0 | 64
2215 | 0 | 35.94470046 | 58.98617512 | 0 | 0 | 0 | 0 | 0 | 0 | 0 | 0 | 0 | 0 | 0 | 0 | 5.069124424 | 0 | 64
2216 | 0 | 35.51401869 | 58.87850467 | 0 | 0 | 0 | 0 | 0 | 0 | 0 | 0 | 0 | 0 | 0 | 0 | 5.607476636 | 0 | 65
2217 | 0 | 35.29411765 | 58.82352941 | 0 | 0 | 0 | 0 | 0 | 0 | 0 | 0 | 0 | 0 | 0 | 0 | 5.882352941 | 0 | 65
2218 | 0 | 34.61538462 | 58.65384615 | 0 | 0 | 0 | 0 | 0 | 0 | 0 | 0 | 0 | 0 | 0 | 0 | 6.730769231 | 0 | 68
2219 | 0 | 33.66336634 | 58.41584158 | 0 | 0 | 0 | 0 | 0 | 0 | 0 | 0 | 0 | 0 | 0 | 0 | 7.920792079 | 0 | 72
2220 | 0 | 33.16582915 | 58.29145729 | 0 | 0 | 0 | 0 | 0 | 0 | 0 | 0 | 0 | 0 | 0 | 0 | 8.542713568 | 0 | 76
2221 | 0 | 31.57894737 | 57.89473684 | 0 | 0 | 0 | 0 | 0 | 0 | 0 | 0 | 0 | 0 | 0 | 0 | 10.52631579 | 0 | 86
2222 | 7.296137339 | 35.6223176 | 57.08154506 | 0 | 0 | 0 | 0 | 0 | 0 | 0 | 0 | 0 | 0 | 0 | 0 | 0 | 0 | 72
2223 | 15.74074074 | 30.55555556 | 53.7037037 | 0 | 0 | 0 | 0 | 0 | 0 | 0 | 0 | 0 | 0 | 0 | 0 | 0 | 0 | 81
2224 | 0 | 30.87557604 | 53.91705069 | 0 | 15.20737327 | 0 | 0 | 0 | 0 | 0 | 0 | 0 | 0 | 0 | 0 | 0 | 0 | 120
2225 | 0 | 22.85714286 | 57.14285714 | 0 | 0 | 0 | 5.714285714 | 0 | 0 | 0 | 14.28571429 | 0 | 0 | 0 | 0 | 0 | 0 | 87.3
2226 | 0 | 0 | 62.58876795 | 0 | 1.488510559 | 2.254473284 | 8.174403821 | 19.22039259 | 0 | 0.285297857 | 1.804819053 | 1.330356312 | 2.852978572 | 0 | 0 | 0 | 0 | 53
2227 | 0 | 0.191580929 | 63.25220213 | 0 | 0 | 0 | 7.233831633 | 22.60654963 | 0 | 0 | 5.384084732 | 0.002796751 | 0.000840314 | 0 | 0.181671571 | 1.146182455 | 0 | 47
2228 | 0 | 9.192426844 | 63.50026312 | 0 | 2.281464727 | 0.196677994 | 0.42361414 | 23.60438506 | 0 | 0.580956535 | 0.199703809 | 0.018154892 | 0.002352874 | 0 | 0 | 0 | 0 | 38.4
2229 | 0 | 9.186460968 | 63.47225274 | 0 | 2.276986052 | 0.196291901 | 0.610014831 | 23.42517348 | 0 | 0.579816077 | 0.202331652 | 0.048318006 | 0.002354295 | 0 | 0 | 0 | 0 | 38.4
2230 | 0 | 9.17043975 | 63.50655825 | 0 | 2.275963925 | 0.196725605 | 0.423716688 | 23.54956822 | 0 | 0.581097172 | 0.199752153 | 0.093822981 | 0.002355259 | 0 | 0 | 0 | 0 | 38.8
2231 | 0 | 9.170424624 | 63.50594716 | 0 | 2.275960171 | 0.196725281 | 0.423715989 | 23.54650283 | 0 | 0.581096214 | 0.199751823 | 0.093822826 | 0.006053086 | 0 | 0 | 0 | 0 | 38
2232 | 0 | 9.186931034 | 63.50108011 | 0 | 2.281602767 | 0.196689894 | 0.423639771 | 23.59673524 | 0 | 0.580991686 | 0.199715892 | 0.024207987 | 0.002353622 | 0 | 0 | 0 | 0 | 38.2
2233 | 9.940643923 | 0 | 64.03261586 | 0 | 0 | 0 | 0 | 0 | 22.02370246 | 0 | 0 | 0 | 0 | 0 | 0 | 0 | 4.003037752 | 141
2234 | 10.09466248 | 0 | 63.95420978 | 0 | 0 | 0 | 0 | 0 | 21.97050053 | 0 | 0 | 0 | 0 | 0 | 0 | 3.980627214 | 0 | 150
2235 | 0.406148463 | 6.273431642 | 62.97175706 | 0 | 1.112221945 | 0 | 0 | 24.56885779 | 0 | 3.780304924 | 0 | 0 | 0 | 0 | 0.88727818 | 0 | 0 | 51
2236 | 0.553389511 | 5.672242485 | 62.67765061 | 0 | 1.339454157 | 0 | 0 | 24.04414539 | 0 | 4.194440951 | 0 | 0 | 0 | 0 | 1.518676896 | 0 | 0 | 52.5
2237 | 0.194098202 | 9.407697207 | 63.57322658 | 0 | 0.060655688 | 0 | 0 | 23.55866921 | 0 | 2.535407758 | 0.309344009 | 0.121311376 | 0 | 0 | 0.157704789 | 0.081885179 | 0 | 39.5
2238 | 0.264550265 | 7.715023994 | 64.15343915 | 0 | 0.190722284 | 0 | 0 | 24.96000984 | 0 | 1.999507813 | 0 | 0 | 0 | 0 | 0.716746647 | 0 | 0 | 33
2239 | 0 | 0 | 60.0545834 | 0 | 6.652753251 | 1.342109488 | 6.986675229 | 20.96002569 | 0 | 2.03563975 | 1.968213196 | 0 | 0 | 0 | 0 | 0 | 0 | 87
2240 | 0 | 0 | 60.11647627 | 0 | 6.770983329 | 0 | 6.994976161 | 21.12252408 | 0 | 2.0031359 | 2.991904259 | 0 | 0 | 0 | 0 | 0 | 0 | 90
2241 | 0 | 0 | 60.09690478 | 0 | 7.025596889 | 0 | 6.980969685 | 21.23936119 | 0 | 2.046476045 | 2.610691403 | 0 | 0 | 0 | 0 | 0 | 0 | 91
2242 | 0 | 0 | 60.09273374 | 0 | 7.209095528 | 0 | 6.961382114 | 21.37322154 | 0 | 2.127794715 | 2.235772358 | 0 | 0 | 0 | 0 | 0 | 0 | 92
2243 | 0 | 0 | 60.35585829 | 0 | 6.92618646 | 0 | 6.665181271 | 21.86077601 | 0 | 2.037113665 | 2.154884298 | 0 | 0 | 0 | 0 | 0 | 0 | 90
2244 | 0 | 0 | 60.61485474 | 0 | 6.639665784 | 0 | 6.403673821 | 22.32037504 | 0 | 1.945339159 | 2.076091463 | 0 | 0 | 0 | 0 | 0 | 0 | 88
2245 | 0 | 0 | 60.56108771 | 0 | 6.91306013 | 0 | 6.3641006 | 22.28073535 | 0 | 1.768160347 | 2.112855866 | 0 | 0 | 0 | 0 | 0 | 0 | 87
2246 | 0 | 0 | 60.38956919 | 0 | 7.239388364 | 0 | 6.681048157 | 21.98464564 | 0 | 1.852674323 | 1.852674323 | 0 | 0 | 0 | 0 | 0 | 0 | 88
2247 | 0 | 0 | 60.10220377 | 0 | 6.892366656 | 0 | 6.981794954 | 21.18173108 | 0 | 2.044075375 | 2.79782817 | 0 | 0 | 0 | 0 | 0 | 0 | 87
2248 | 0 | 0 | 60.03641474 | 0 | 7.346834473 | 0 | 6.96352137 | 21.1301348 | 0 | 1.731297515 | 2.7917971 | 0 | 0 | 0 | 0 | 0 | 0 | 89
2249 | 0 | 20.75940277 | 59.69899165 | 0 | 0 | 0 | 0 | 9.018281919 | 0 | 0 | 0 | 0 | 0 | 0 | 0 | 0 | 10.52332366 | 72
2250 | 4.339622642 | 0 | 60.88861838 | 0 | 0 | 0 | 8.703590992 | 21.75289105 | 0 | 4.315276932 | 0 | 0 | 0 | 0 | 0 | 0 | 0 | 66
2251 | 4.245196706 | 0 | 61.01555352 | 0 | 0 | 0 | 8.508691674 | 21.26867948 | 0 | 4.220799024 | 0 | 0.741079597 | 0 | 0 | 0 | 0 | 0 | 60
2252 | 5.369942899 | 0 | 60.72469931 | 0 | 0 | 0 | 8.88105941 | 21.4706597 | 0 | 3.553638683 | 0 | 0 | 0 | 0 | 0 | 0 | 0 | 66
2253 | 5.247458453 | 0 | 60.85712546 | 0 | 0 | 0 | 8.686917879 | 20.99896512 | 0 | 3.475984659 | 0 | 0.733548426 | 0 | 0 | 0 | 0 | 0 | 68
2254 | 6.334403197 | 0 | 60.57045964 | 0 | 0 | 0 | 9.162478048 | 21.12880761 | 0 | 2.803851511 | 0 | 0 | 0 | 0 | 0 | 0 | 0 | 66
2255 | 6.19689245 | 0 | 60.70648216 | 0 | 0 | 0 | 8.958485069 | 20.67856276 | 0 | 2.737314882 | 0 | 0.722262685 | 0 | 0 | 0 | 0 | 0 | 67
2256 | 0 | 0 | 60.07022456 | 0 | 9.94152662 | 0.034615343 | 0.67846073 | 24.77420126 | 0 | 0.004438379 | 4.409994747 | 0 | 0 | 0.055384549 | 0 | 0.031153809 | 0 | 88.9
2257 | 0 | 0 | 60.69762656 | 0 | 8.018932638 | 0.037728083 | 0.692824804 | 25.70654411 | 0 | 1.296474139 | 3.549869667 | 0 | 0 | 0 | 0 | 0 | 0 | 95.3
2258 | 0 | 0 | 60.49867411 | 0 | 6.763784137 | 0.041326583 | 0.688776389 | 25.37107828 | 0 | 2.672452388 | 3.963908117 | 0 | 0 | 0 | 0 | 0 | 0 | 98.2
2259 | 0 | 0 | 60.53022196 | 0 | 5.336739273 | 0.041423591 | 0.718008906 | 25.29255411 | 0 | 3.845490007 | 4.235562153 | 0 | 0 | 0 | 0 | 0 | 0 | 98.7
2260 | 0 | 0 | 59.88551605 | 0 | 0.034692108 | 0.034692108 | 0.083261058 | 25.11014744 | 0 | 10.72679965 | 4.124891587 | 0 | 0 | 0 | 0 | 0 | 0 | 101
2261 | 0 | 31.0085812 | 54.26385433 | 0 | 13.95316388 | 0 | 0 | 0 | 0 | 0 | 0 | 0 | 0 | 0 | 0 | 0.774400595 | 0 | 111.5
2262 | 0 | 31.37337945 | 54.90223759 | 0 | 11.76442907 | 0 | 0 | 0 | 0 | 0 | 0 | 0 | 0 | 0 | 0 | 1.959953883 | 0 | 103.5
2263 | 0 | 31.74686317 | 55.5558201 | 0 | 9.523582772 | 0 | 0 | 0 | 0 | 0 | 0 | 0 | 0 | 0 | 0 | 3.173733959 | 0 | 97.6
2264 | 0 | 32.12934628 | 56.2251512 | 0 | 7.228741476 | 0 | 0 | 0 | 0 | 0 | 0 | 0 | 0 | 0 | 0 | 4.416761042 | 0 | 91
2265 | 0 | 32.52115802 | 56.91080705 | 0 | 4.877929807 | 0 | 0 | 0 | 0 | 0 | 0 | 0 | 0 | 0 | 0 | 5.690105119 | 0 | 87.3
2266 | 0 | 32.92264389 | 57.61339226 | 0 | 2.469074838 | 0 | 0 | 0 | 0 | 0 | 0 | 0 | 0 | 0 | 0 | 6.994889015 | 0 | 84.1
2267 | 0 | 33.0589577 | 57.85193633 | 0 | 1.651212377 | 0 | 0 | 0 | 0 | 0 | 0 | 0 | 0 | 0 | 0 | 7.437893589 | 0 | 82.6
2268 | 0 | 33.33416665 | 58.33354166 | 0 | 0 | 0 | 0 | 0 | 0 | 0 | 0 | 0 | 0 | 0 | 0 | 8.332291693 | 0 | 79
2269 | 0 | 31.0085812 | 54.26385433 | 0 | 13.95316388 | 0.774400595 | 0 | 0 | 0 | 0 | 0 | 0 | 0 | 0 | 0 | 0 | 0 | 114
2270 | 0 | 31.12947658 | 54.47541673 | 0 | 13.22780968 | 1.167297007 | 0 | 0 | 0 | 0 | 0 | 0 | 0 | 0 | 0 | 0 | 0 | 109.5
2271 | 0 | 31.49714178 | 55.11881703 | 0 | 11.02187367 | 2.362167525 | 0 | 0 | 0 | 0 | 0 | 0 | 0 | 0 | 0 | 0 | 0 | 98.2
2272 | 0 | 31.87359564 | 55.77759717 | 0 | 8.763206961 | 3.585600229 | 0 | 0 | 0 | 0 | 0 | 0 | 0 | 0 | 0 | 0 | 0 | 85.4
2273 | 0 | 32.25915711 | 56.45231529 | 0 | 6.449895969 | 4.838631635 | 0 | 0 | 0 | 0 | 0 | 0 | 0 | 0 | 0 | 0 | 0 | 77.2
2274 | 0 | 32.65416075 | 57.14355684 | 0 | 4.079933389 | 6.122349023 | 0 | 0 | 0 | 0 | 0 | 0 | 0 | 0 | 0 | 0 | 0 | 67.3
2275 | 0 | 32.85531244 | 57.49556475 | 0 | 2.87305342 | 6.776069387 | 0 | 0 | 0 | 0 | 0 | 0 | 0 | 0 | 0 | 0 | 0 | 62.1
2276 | 0 | 33.0589577 | 57.85193633 | 0 | 1.651212377 | 7.437893589 | 0 | 0 | 0 | 0 | 0 | 0 | 0 | 0 | 0 | 0 | 0 | 58.2
2277 | 0 | 33.33416665 | 58.33354166 | 0 | 0 | 8.332291693 | 0 | 0 | 0 | 0 | 0 | 0 | 0 | 0 | 0 | 0 | 0 | 52
2278 | 0 | 33.33416665 | 58.33354166 | 0 | 0 | 0.832479188 | 0 | 0 | 0 | 0 | 0 | 0 | 0 | 0 | 0 | 7.499812505 | 0 | 77
2279 | 0 | 33.33416665 | 58.33354166 | 0 | 0 | 1.249968751 | 0 | 0 | 0 | 0 | 0 | 0 | 0 | 0 | 0 | 7.082322942 | 0 | 74.7
2280 | 0 | 33.33416665 | 58.33354166 | 0 | 0 | 1.874953126 | 0 | 0 | 0 | 0 | 0 | 0 | 0 | 0 | 0 | 6.457338567 | 0 | 72.6
2281 | 0 | 33.33416665 | 58.33354166 | 0 | 0 | 2.499937502 | 0 | 0 | 0 | 0 | 0 | 0 | 0 | 0 | 0 | 5.832354191 | 0 | 69.9
2282 | 0 | 33.33416665 | 58.33354166 | 0 | 0 | 3.124921877 | 0 | 0 | 0 | 0 | 0 | 0 | 0 | 0 | 0 | 5.207369816 | 0 | 69.3
2283 | 0 | 33.33416665 | 58.33354166 | 0 | 0 | 3.749906252 | 0 | 0 | 0 | 0 | 0 | 0 | 0 | 0 | 0 | 4.58238544 | 0 | 65.1
2284 | 0 | 33.33416665 | 58.33354166 | 0 | 0 | 4.374890628 | 0 | 0 | 0 | 0 | 0 | 0 | 0 | 0 | 0 | 3.957401065 | 0 | 63.2
2285 | 0 | 33.33416665 | 58.33354166 | 0 | 0 | 4.999875003 | 0 | 0 | 0 | 0 | 0 | 0 | 0 | 0 | 0 | 3.33241669 | 0 | 60.1
2286 | 0 | 33.33416665 | 58.33354166 | 0 | 0 | 5.624859379 | 0 | 0 | 0 | 0 | 0 | 0 | 0 | 0 | 0 | 2.707432314 | 0 | 58.1
2287 | 0 | 33.33416665 | 58.33354166 | 0 | 0 | 6.249843754 | 0 | 0 | 0 | 0 | 0 | 0 | 0 | 0 | 0 | 2.082447939 | 0 | 54
2288 | 0 | 33.33416665 | 58.33354166 | 0 | 0 | 6.874828129 | 0 | 0 | 0 | 0 | 0 | 0 | 0 | 0 | 0 | 1.457463563 | 0 | 55.4
2289 | 4.206534422 | 0 | 58.34597433 | 0 | 8.273045508 | 0 | 12.48541424 | 16.68903151 | 0 | 0 | 0 | 0 | 0 | 0 | 0 | 0 | 0 | 98
2290 | 4.120091297 | 0 | 58.52402411 | 0 | 8.093872535 | 0 | 12.21396383 | 16.32820273 | 0 | 0 | 0 | 0.719845497 | 0 | 0 | 0 | 0 | 0 | 94
2291 | 5.224274406 | 0 | 58.63090003 | 0 | 6.830841395 | 0 | 12.04925242 | 17.26473175 | 0 | 0 | 0 | 0 | 0 | 0 | 0 | 0 | 0 | 88
2292 | 5.110261688 | 0 | 58.80623346 | 0 | 6.680388121 | 0 | 11.79064981 | 16.9009115 | 0 | 0 | 0 | 0.711555425 | 0 | 0 | 0 | 0 | 0 | 92
2293 | 6.209862723 | 0 | 58.91710364 | 0 | 5.414481824 | 0 | 11.62434455 | 17.83420727 | 0 | 0 | 0 | 0 | 0 | 0 | 0 | 0 | 0 | 87
2294 | 6.079404467 | 0 | 59.07775021 | 0 | 5.305447241 | 0 | 11.37894364 | 17.45244003 | 0 | 0 | 0 | 0.706014416 | 0 | 0 | 0 | 0 | 0 | 83
2295 | 0 | 7.62792922 | 59.58273553 | 1.996652319 | 6.731229077 | 0 | 6.695361071 | 17.36609278 | 0 | 0 | 0 | 0 | 0 | 0 | 0 | 0 | 0 | 74
2296 | 0 | 6.589315629 | 58.7919588 | 3.01855184 | 7.402121983 | 0 | 6.378358255 | 17.81969349 | 0 | 0 | 0 | 0 | 0 | 0 | 0 | 0 | 0 | 77
2297 | 0 | 8.149666838 | 60.23122046 | 0.49831995 | 7.016344894 | 0 | 7.420695939 | 16.68375192 | 0 | 0 | 0 | 0 | 0 | 0 | 0 | 0 | 0 | 76
2298 | 0 | 7.116937844 | 60.55249912 | 1.003745757 | 6.151234929 | 0 | 7.099379609 | 18.07620274 | 0 | 0 | 0 | 0 | 0 | 0 | 0 | 0 | 0 | 72
2299 | 0 | 8.293577982 | 58.85015291 | 3.039755352 | 4.348623853 | 0 | 6.042813456 | 16.97247706 | 0 | 2.452599388 | 0 | 0 | 0 | 0 | 0 | 0 | 0 | 76
2300 | 0 | 7.676224612 | 59.74611708 | 2.010155317 | 5.543608124 | 0 | 6.738351254 | 17.47311828 | 0 | 0.812425329 | 0 | 0 | 0 | 0 | 0 | 0 | 0 | 73
2301 | 0 | 0 | 61.74096174 | 0 | 3.299403299 | 0.07020007 | 0.280800281 | 25.62302562 | 0 | 2.737802738 | 3.966303966 | 0 | 0 | 1.544401544 | 0.737100737 | 0 | 0 | 79
2302 | 0 | 0 | 60.41374474 | 0 | 8.835904628 | 2.13884993 | 0.210378682 | 25.14025245 | 0 | 0 | 3.260869565 | 0 | 0 | 0 | 0 | 0 | 0 | 84
2303 | 7.837104072 | 0 | 60.33182504 | 0 | 0 | 0 | 11.16742081 | 18.9984917 | 0 | 0 | 0 | 0 | 0 | 0 | 0 | 1.665158371 | 0 | 62.13
2304 | 7.750158567 | 0 | 60.40351566 | 0 | 0 | 0 | 11.03627412 | 18.77737171 | 0 | 0 | 0 | 0.38660183 | 0 | 0 | 0 | 1.646078106 | 0 | 80.64
2305 | 0 | 0 | 59.85984964 | 0 | 3.415314488 | 1.983195564 | 4.286151648 | 20.81164745 | 0 | 4.54468143 | 2.850631017 | 0 | 0 | 0 | 0.744973977 | 1.503554785 | 0 | 86.7
2306 | 0 | 0 | 59.7297574 | 0 | 3.166478998 | 2.088238305 | 4.763367114 | 20.84484935 | 0 | 4.367557239 | 3.333674549 | 0 | 0 | 0 | 0 | 1.706077046 | 0 | 87.3
2307 | 0 | 0 | 59.55775287 | 0 | 3.582675832 | 1.720226203 | 4.761098507 | 20.74768887 | 0 | 4.81527886 | 3.257593715 | 0 | 0 | 0 | 0.186244963 | 1.371440182 | 0 | 86.2
2308 | 0 | 0 | 59.58176208 | 0.246828934 | 3.160781625 | 2.080905039 | 4.758313336 | 20.78848132 | 0 | 4.353788138 | 3.325334248 | 0 | 0 | 0 | 0 | 1.703805279 | 0 | 87.3
2309 | 0 | 0 | 63.25929359 | 0 | 0 | 0.400542885 | 7.275977358 | 22.8805985 | 0 | 0 | 4.187493793 | 0 | 0 | 0 | 0 | 1.996093879 | 0 | 47.3
2310 | 0 | 0 | 63.28521653 | 0 | 0 | 0.511033682 | 7.06155633 | 23.01974448 | 0 | 0 | 4.171229467 | 0 | 0 | 0 | 0.019910403 | 1.931309109 | 0 | 47.9
2311 | 0 | 0 | 63.25546046 | 0 | 0 | 0.399828173 | 7.401777748 | 22.66463999 | 0 | 0 | 4.183326174 | 0.145392063 | 0 | 0 | 0 | 1.949575389 | 0 | 46.9
2312 | 0 | 0 | 63.24483581 | 0 | 0 | 0.400556144 | 7.302701271 | 22.40466102 | 0 | 0 | 4.207494703 | 0.433659958 | 0 | 0 | 0 | 2.006091102 | 0 | 48.1
2313 | 6.161372221 | 6.873490619 | 61.4372407 | 0 | 0 | 0.913369249 | 2.167316862 | 21.43476376 | 0 | 0 | 0.656387392 | 0 | 0 | 0.356059199 | 0 | 0 | 0 | 41
2314 | 2.504265172 | 8.055081648 | 62.13136729 | 0 | 2.412868633 | 0.926151596 | 1.834023885 | 21.77674872 | 0 | 0 | 0 | 0 | 0 | 0.359493054 | 0 | 0 | 0 | 47.6
2315 | 0 | 9.750539698 | 63.18361717 | 0 | 2.434636604 | 0.935476133 | 1.481170544 | 21.96869753 | 0 | 0 | 0 | 0 | 0 | 0 | 0 | 0.245862317 | 0 | 37.6
2316 | 3.139013453 | 14.20563741 | 60.44202434 | 0 | 0.464445868 | 0 | 6.619688234 | 12.55872304 | 0 | 1.302583814 | 0.902199445 | 0 | 0 | 0 | 0.36568439 | 0 | 0 | 55.4
2317 | 0 | 2.622736911 | 63.01745229 | 0 | 0 | 1.347251672 | 6.100146795 | 21.67346273 | 0 | 0 | 3.992823357 | 0 | 0 | 0 | 0 | 1.246126244 | 0 | 46
2318 | 0 | 0.125520248 | 63.29854 | 0 | 0 | 0 | 7.214111118 | 22.74559028 | 0 | 0 | 5.328004228 | 0 | 0 | 0 | 0.181674044 | 1.106560085 | 0 | 47
2319 | 0 | 8.662359416 | 63.134123 | 0 | 0 | 0 | 5.246470447 | 19.31383106 | 0 | 0 | 0 | 0 | 0 | 0.065805217 | 0 | 3.577410864 | 0 | 45.4
2320 | 0 | 4.569321165 | 63.22040255 | 0 | 0 | 1.365795724 | 6.482060258 | 20.91511439 | 0 | 0 | 2.981622703 | 0 | 0 | 0 | 0 | 0.46568321 | 0 | 37.7
2321 | 0 | 5.139252193 | 63.44052931 | 0 | 0 | 2.218802893 | 6.431758732 | 21.09555316 | 0 | 0 | 1.0617018 | 0 | 0 | 0.612401908 | 0 | 0 | 0 | 31.4
2322 | 0 | 5.18801157 | 63.58545141 | 0 | 0 | 1.393931934 | 6.098836851 | 21.52747861 | 0 | 0 | 1.787802326 | 0 | 0 | 0 | 0 | 0.418487292 | 0 | 32.2
2323 | 0 | 0 | 61.55306359 | 0 | 1.48346047 | 0 | 0.224979787 | 25.80236932 | 0 | 4.87924913 | 3.687559321 | 0 | 0 | 1.996695609 | 0.372622772 | 0 | 0 | 81.32
2324 | 0 | 0 | 61.34087635 | 0 | 2.94458695 | 0 | 0.224884922 | 25.60877051 | 0 | 3.872237254 | 3.657893812 | 0 | 0 | 1.981798377 | 0.368951825 | 0 | 0 | 82.72
2325 | 0 | 0 | 61.33459371 | 0 | 2.219654798 | 0 | 0.224066099 | 25.72909008 | 0 | 4.866435599 | 3.266463607 | 0 | 0 | 1.988586633 | 0.371109477 | 0 | 0 | 83.92
2326 | 0 | 0 | 61.25452183 | 0 | 2.198574088 | 0 | 0.224774348 | 25.53998525 | 0 | 4.825624276 | 4.052962456 | 0 | 0 | 1.534787342 | 0.368770414 | 0 | 0 | 83.6
2327 | 0 | 9.099170896 | 63.50423884 | 0 | 2.249097391 | 0.196493724 | 0.604596073 | 23.51878723 | 0 | 0.574366269 | 0.202539684 | 0.048367686 | 0.002342205 | 0 | 0 | 0 | 0 | 38.4
2328 | 0 | 9.088445709 | 63.53782897 | 0 | 2.253934536 | 0.196916324 | 0.418068503 | 23.63904729 | 0 | 0.569542598 | 0.199945806 | 0.093913939 | 0.002356331 | 0 | 0 | 0 | 0 | 38.4
2329 | 0 | 9.087910218 | 63.53762052 | 0 | 2.253801734 | 0.196904721 | 0.41804387 | 23.63765448 | 0 | 0.56950904 | 0.199934025 | 0.093908406 | 0.00471299 | 0 | 0 | 0 | 0 | 38
2330 | 0 | 36.36363636 | 59.09090909 | 0 | 0 | 0 | 0 | 0 | 0 | 0 | 0 | 0 | 0 | 4.545454545 | 0 | 0 | 0 | 62.2
2331 | 0 | 35.83815029 | 58.95953757 | 0 | 0 | 0 | 0 | 0 | 0 | 0 | 0 | 0 | 0 | 5.202312139 | 0 | 0 | 0 | 60.8
2332 | 0 | 35.29411765 | 58.82352941 | 0 | 0 | 0 | 0 | 0 | 0 | 0 | 0 | 0 | 0 | 5.882352941 | 0 | 0 | 0 | 61.1
2333 | 0 | 34.73053892 | 58.68263473 | 0 | 0 | 0 | 0 | 0 | 0 | 0 | 0 | 0 | 0 | 6.586826347 | 0 | 0 | 0 | 64.2
2334 | 0 | 34.14634146 | 58.53658537 | 0 | 0 | 0 | 0 | 0 | 0 | 0 | 0 | 0 | 0 | 7.317073171 | 0 | 0 | 0 | 68.2
2335 | 0 | 33.34166458 | 58.33541615 | 0 | 0 | 0 | 0 | 0 | 0 | 0 | 0 | 0 | 0 | 8.32291927 | 0 | 0 | 0 | 71.5
2336 | 0 | 32.65306122 | 58.16326531 | 0 | 0 | 0 | 0 | 0 | 0 | 0 | 0 | 0 | 0 | 9.183673469 | 0 | 0 | 0 | 75.4
2337 | 0 | 31.8537859 | 57.96344648 | 0 | 0 | 0 | 0 | 0 | 0 | 0 | 0 | 0 | 0 | 10.18276762 | 0 | 0 | 0 | 80.5
2338 | 0 | 31.29973475 | 57.82493369 | 0 | 0 | 0 | 0 | 0 | 0 | 0 | 0 | 0 | 0 | 10.87533156 | 0 | 0 | 0 | 84
2339 | 0 | 30.7277628 | 57.6819407 | 0 | 0 | 0 | 0 | 0 | 0 | 0 | 0 | 0 | 0 | 11.5902965 | 0 | 0 | 0 | 88
2340 | 0 | 35.33408834 | 59.11664779 | 0 | 0 | 0 | 1.132502831 | 0 | 0 | 0 | 0 | 0 | 0 | 4.416761042 | 0 | 0 | 0 | 61.2
2341 | 0 | 34.31151242 | 59.14221219 | 0 | 0 | 0 | 2.257336343 | 0 | 0 | 0 | 0 | 0 | 0 | 4.288939052 | 0 | 0 | 0 | 61.8
2342 | 0 | 32.28699552 | 59.19282511 | 0 | 0 | 0 | 4.484304933 | 0 | 0 | 0 | 0 | 0 | 0 | 4.035874439 | 0 | 0 | 0 | 59.7
2343 | 0 | 30.28953229 | 59.24276169 | 0 | 0 | 0 | 6.681514477 | 0 | 0 | 0 | 0 | 0 | 0 | 3.786191537 | 0 | 0 | 0 | 56.7
2344 | 0 | 28.31858407 | 59.2920354 | 0 | 0 | 0 | 8.849557522 | 0 | 0 | 0 | 0 | 0 | 0 | 3.539823009 | 0 | 0 | 0 | 54.6
2345 | 0 | 26.37362637 | 59.34065934 | 0 | 0 | 0 | 10.98901099 | 0 | 0 | 0 | 0 | 0 | 0 | 3.296703297 | 0 | 0 | 0 | 51.2
2346 | 0 | 33.2244517 | 58.88940737 | 0 | 0 | 0 | 2.333177788 | 0 | 0 | 0 | 0 | 0 | 0 | 5.552963136 | 0 | 0 | 0 | 62.4
2347 | 0 | 31.21387283 | 58.95953757 | 0 | 0 | 0 | 4.624277457 | 0 | 0 | 0 | 0 | 0 | 0 | 5.202312139 | 0 | 0 | 0 | 60.1
2348 | 0 | 29.21348315 | 59.02315983 | 0 | 0 | 0 | 6.879156157 | 0 | 0 | 0 | 0 | 0 | 0 | 4.884200871 | 0 | 0 | 0 | 58.4
2349 | 0 | 27.27272727 | 59.09090909 | 0 | 0 | 0 | 9.090909091 | 0 | 0 | 0 | 0 | 0 | 0 | 4.545454545 | 0 | 0 | 0 | 58.3
2350 | 0 | 25.33814247 | 59.15238954 | 0 | 0 | 0 | 11.27141569 | 0 | 0 | 0 | 0 | 0 | 0 | 4.238052299 | 0 | 0 | 0 | 54
2351 | 0 | 32.06180589 | 58.61902463 | 0 | 0 | 0 | 2.414292612 | 0 | 0 | 0 | 0 | 0 | 0 | 6.904876871 | 0 | 0 | 0 | 65.9
2352 | 0 | 30.04537855 | 58.70551708 | 0 | 0 | 0 | 4.776689754 | 0 | 0 | 0 | 0 | 0 | 0 | 6.472414617 | 0 | 0 | 0 | 63.4
2353 | 0 | 28.07183365 | 58.79017013 | 0 | 0 | 0 | 7.088846881 | 0 | 0 | 0 | 0 | 0 | 0 | 6.049149338 | 0 | 0 | 0 | 61.5
2354 | 0 | 26.13981763 | 58.87304185 | 0 | 0 | 0 | 9.352349778 | 0 | 0 | 0 | 0 | 0 | 0 | 5.634790741 | 0 | 0 | 0 | 59.5
2355 | 0 | 24.24803332 | 58.95418788 | 0 | 0 | 0 | 11.56871819 | 0 | 0 | 0 | 0 | 0 | 0 | 5.22906062 | 0 | 0 | 0 | 55.8
2356 | 0 | 31.29318855 | 58.44027641 | 0 | 0 | 0 | 2.467917078 | 0 | 0 | 0 | 0 | 0 | 0 | 7.798617966 | 0 | 0 | 0 | 69.9
2357 | 0 | 29.26829268 | 58.53658537 | 0 | 0 | 0 | 4.87804878 | 0 | 0 | 0 | 0 | 0 | 0 | 7.317073171 | 0 | 0 | 0 | 67.2
2358 | 0 | 27.31871838 | 58.63647314 | 0 | 0 | 0 | 7.227174175 | 0 | 0 | 0 | 0 | 0 | 0 | 6.817634305 | 0 | 0 | 0 | 64.8
2359 | 0 | 25.41646835 | 58.73393622 | 0 | 0 | 0 | 9.519276535 | 0 | 0 | 0 | 0 | 0 | 0 | 6.330318896 | 0 | 0 | 0 | 62.1
2360 | 0 | 23.52941176 | 58.82352941 | 0 | 0 | 0 | 11.76470588 | 0 | 0 | 0 | 0 | 0 | 0 | 5.882352941 | 0 | 0 | 0 | 58
2361 | 0 | 22.63268646 | 58.87304185 | 0 | 0 | 0 | 12.85948094 | 0 | 0 | 0 | 0 | 0 | 0 | 5.634790741 | 0 | 0 | 0 | 56.8
2362 | 0 | 29.53367876 | 58.03108808 | 0 | 0 | 0 | 2.590673575 | 0 | 0 | 0 | 0 | 0 | 0 | 9.844559585 | 0 | 0 | 0 | 78.2
2363 | 0 | 27.55102041 | 58.16326531 | 0 | 0 | 0 | 5.102040816 | 0 | 0 | 0 | 0 | 0 | 0 | 9.183673469 | 0 | 0 | 0 | 75.5
2364 | 0 | 25.6281407 | 58.29145729 | 0 | 0 | 0 | 7.537688442 | 0 | 0 | 0 | 0 | 0 | 0 | 8.542713568 | 0 | 0 | 0 | 72.7
2365 | 0 | 23.76237624 | 58.41584158 | 0 | 0 | 0 | 9.900990099 | 0 | 0 | 0 | 0 | 0 | 0 | 7.920792079 | 0 | 0 | 0 | 68.4
2366 | 0 | 21.95121951 | 58.53658537 | 0 | 0 | 0 | 12.19512195 | 0 | 0 | 0 | 0 | 0 | 0 | 7.317073171 | 0 | 0 | 0 | 66.5
2367 | 0 | 20.19230769 | 58.65384615 | 0 | 0 | 0 | 14.42307692 | 0 | 0 | 0 | 0 | 0 | 0 | 6.730769231 | 0 | 0 | 0 | 58.4
2368 | 0 | 26.57342657 | 57.34265734 | 0 | 0 | 0 | 2.797202797 | 0 | 0 | 0 | 0 | 0 | 0 | 13.28671329 | 0 | 0 | 0 | 93.1
2369 | 0 | 24.65753425 | 57.53424658 | 0 | 0 | 0 | 5.479452055 | 0 | 0 | 0 | 0 | 0 | 0 | 12.32876712 | 0 | 0 | 0 | 91.8
2370 | 0 | 22.81879195 | 57.71812081 | 0 | 0 | 0 | 8.053691275 | 0 | 0 | 0 | 0 | 0 | 0 | 11.40939597 | 0 | 0 | 0 | 86.5
2371 | 0 | 21.05263158 | 57.89473684 | 0 | 0 | 0 | 10.52631579 | 0 | 0 | 0 | 0 | 0 | 0 | 10.52631579 | 0 | 0 | 0 | 81.8
2372 | 0 | 19.35483871 | 58.06451613 | 0 | 0 | 0 | 12.90322581 | 0 | 0 | 0 | 0 | 0 | 0 | 9.677419355 | 0 | 0 | 0 | 74.6
2373 | 0 | 29.21348315 | 59.02315983 | 0 | 0 | 4.884200871 | 6.879156157 | 0 | 0 | 0 | 0 | 0 | 0 | 0 | 0 | 0 | 0 | 48
2374 | 0 | 28.25193975 | 59.05979005 | 0 | 0 | 4.701049749 | 7.987220447 | 0 | 0 | 0 | 0 | 0 | 0 | 0 | 0 | 0 | 0 | 47.2
2375 | 0 | 27.27272727 | 59.09090909 | 0 | 0 | 4.545454545 | 9.090909091 | 0 | 0 | 0 | 0 | 0 | 0 | 0 | 0 | 0 | 0 | 48.7
2376 | 0 | 26.30149389 | 59.12177456 | 0 | 0 | 4.391127207 | 10.18560435 | 0 | 0 | 0 | 0 | 0 | 0 | 0 | 0 | 0 | 0 | 47.6
2377 | 0 | 25.33814247 | 59.15238954 | 0 | 0 | 4.238052299 | 11.27141569 | 0 | 0 | 0 | 0 | 0 | 0 | 0 | 0 | 0 | 0 | 50.1
2378 | 0 | 31.2669795 | 58.43418128 | 0 | 0 | 7.829093603 | 2.469745616 | 0 | 0 | 0 | 0 | 0 | 0 | 0 | 0 | 0 | 0 | 47.2
2379 | 0 | 30.2747792 | 58.48871443 | 0 | 0 | 7.55642787 | 3.680078508 | 0 | 0 | 0 | 0 | 0 | 0 | 0 | 0 | 0 | 0 | 52.7
2380 | 0 | 29.26829268 | 58.53658537 | 0 | 0 | 7.317073171 | 4.87804878 | 0 | 0 | 0 | 0 | 0 | 0 | 0 | 0 | 0 | 0 | 49.4
2381 | 0 | 28.27352085 | 58.58389913 | 0 | 0 | 7.080504365 | 6.062075655 | 0 | 0 | 0 | 0 | 0 | 0 | 0 | 0 | 0 | 0 | 51.3
2382 | 0 | 27.31871838 | 58.63647314 | 0 | 0 | 6.817634305 | 7.227174175 | 0 | 0 | 0 | 0 | 0 | 0 | 0 | 0 | 0 | 0 | 47.2
2383 | 0 | 26.34730539 | 58.68263473 | 0 | 0 | 6.586826347 | 8.383233533 | 0 | 0 | 0 | 0 | 0 | 0 | 0 | 0 | 0 | 0 | 50.1
2384 | 0 | 25.3869969 | 58.72826864 | 0 | 0 | 6.358656823 | 9.526077638 | 0 | 0 | 0 | 0 | 0 | 0 | 0 | 0 | 0 | 0 | 50.3
2385 | 0 | 24.46758164 | 58.77898722 | 0 | 0 | 6.10506389 | 10.64836725 | 0 | 0 | 0 | 0 | 0 | 0 | 0 | 0 | 0 | 0 | 50.7
2386 | 0 | 23.52941176 | 58.82352941 | 0 | 0 | 5.882352941 | 11.76470588 | 0 | 0 | 0 | 0 | 0 | 0 | 0 | 0 | 0 | 0 | 50.8
2387 | 0 | 22.60177819 | 58.86757136 | 0 | 0 | 5.662143191 | 12.86850725 | 0 | 0 | 0 | 0 | 0 | 0 | 0 | 0 | 0 | 0 | 46.6
2388 | 0 | 30.54830287 | 57.96344648 | 0 | 0 | 10.18276762 | 1.305483029 | 0 | 0 | 0 | 0 | 0 | 0 | 0 | 0 | 0 | 0 | 56.1
2389 | 0 | 29.53367876 | 58.03108808 | 0 | 0 | 9.844559585 | 2.590673575 | 0 | 0 | 0 | 0 | 0 | 0 | 0 | 0 | 0 | 0 | 59
2390 | 0 | 27.55102041 | 58.16326531 | 0 | 0 | 9.183673469 | 5.102040816 | 0 | 0 | 0 | 0 | 0 | 0 | 0 | 0 | 0 | 0 | 55.6
2391 | 0 | 25.6281407 | 58.29145729 | 0 | 0 | 8.542713568 | 7.537688442 | 0 | 0 | 0 | 0 | 0 | 0 | 0 | 0 | 0 | 0 | 52
2392 | 0 | 23.76237624 | 58.41584158 | 0 | 0 | 7.920792079 | 9.900990099 | 0 | 0 | 0 | 0 | 0 | 0 | 0 | 0 | 0 | 0 | 50.9
2393 | 0 | 21.95121951 | 58.53658537 | 0 | 0 | 7.317073171 | 12.19512195 | 0 | 0 | 0 | 0 | 0 | 0 | 0 | 0 | 0 | 0 | 50.1
2394 | 0 | 21.0653753 | 58.59564165 | 0 | 0 | 7.021791768 | 13.31719128 | 0 | 0 | 0 | 0 | 0 | 0 | 0 | 0 | 0 | 0 | 49.8
2395 | 0 | 20.66634476 | 58.61902463 | 0 | 0 | 6.904876871 | 13.80975374 | 0 | 0 | 0 | 0 | 0 | 0 | 0 | 0 | 0 | 0 | 44.7
2396 | 0 | 25.62257886 | 57.44327615 | 0 | 0 | 12.78361926 | 4.150525733 | 0 | 0 | 0 | 0 | 0 | 0 | 0 | 0 | 0 | 0 | 61.1
2397 | 0 | 24.65753425 | 57.53424658 | 0 | 0 | 12.32876712 | 5.479452055 | 0 | 0 | 0 | 0 | 0 | 0 | 0 | 0 | 0 | 0 | 59.6
2398 | 0 | 23.71134021 | 57.62344004 | 0 | 0 | 11.88279978 | 6.782419967 | 0 | 0 | 0 | 0 | 0 | 0 | 0 | 0 | 0 | 0 | 59.2
2399 | 0 | 22.81879195 | 57.71812081 | 0 | 0 | 11.40939597 | 8.053691275 | 0 | 0 | 0 | 0 | 0 | 0 | 0 | 0 | 0 | 0 | 57.4
2400 | 0 | 21.90906674 | 57.80377559 | 0 | 0 | 10.98112204 | 9.306035629 | 0 | 0 | 0 | 0 | 0 | 0 | 0 | 0 | 0 | 0 | 56.4
2401 | 0 | 21.05263158 | 57.89473684 | 0 | 0 | 10.52631579 | 10.52631579 | 0 | 0 | 0 | 0 | 0 | 0 | 0 | 0 | 0 | 0 | 55.3
2402 | 0 | 20.17726799 | 57.97705944 | 0 | 0 | 10.11470282 | 11.73096976 | 0 | 0 | 0 | 0 | 0 | 0 | 0 | 0 | 0 | 0 | 54.3
2403 | 0 | 19.35483871 | 58.06451613 | 0 | 0 | 9.677419355 | 12.90322581 | 0 | 0 | 0 | 0 | 0 | 0 | 0 | 0 | 0 | 0 | 53.6
2404 | 0 | 18.54879918 | 58.15022994 | 0 | 0 | 9.248850281 | 14.05212059 | 0 | 0 | 0 | 0 | 0 | 0 | 0 | 0 | 0 | 0 | 52.3
2405 | 0 | 2.903990518 | 67.98301067 | 0 | 0 | 0 | 5.408929277 | 7.493085737 | 16.2109838 | 0 | 0 | 0 | 0 | 0 | 0 | 0 | 0 | 48
2406 | 0 | 0 | 68.41783879 | 0 | 0 | 0 | 5.272466942 | 10.53019456 | 15.77949971 | 0 | 0 | 0 | 0 | 0 | 0 | 0 | 0 | 47
2407 | 0 | 2.730150898 | 67.90633609 | 0 | 0 | 0 | 5.08613955 | 9.023066486 | 15.25430698 | 0 | 0 | 0 | 0 | 0 | 0 | 0 | 0 | 53
2408 | 0 | 0 | 66.96712619 | 0 | 0 | 0 | 10.038883 | 11.15235065 | 11.84164016 | 0 | 0 | 0 | 0 | 0 | 0 | 0 | 0 | 37
2409 | 0 | 9.17549176 | 63.47690129 | 0 | 2.271221134 | 0.196315656 | 0.610088656 | 23.39176553 | 0 | 0.579886247 | 0.202356138 | 0.093627467 | 0.002346123 | 0 | 0 | 0 | 0 | 38.4
2410 | 0 | 9.175922283 | 63.50512968 | 0 | 2.275822413 | 0.196713373 | 0.423690343 | 23.54205127 | 0 | 0.581061042 | 0.199739733 | 0.093817147 | 0.006052719 | 0 | 0 | 0 | 0 | 38
2411 | 0 | 9.185687919 | 63.50352551 | 0 | 2.275242857 | 0.196663279 | 0.429633625 | 23.59959347 | 0 | 0.58091307 | 0.199688868 | 0.024204711 | 0.002353303 | 0 | 0 | 0 | 0 | 38.8
2412 | 0 | 2.414512357 | 63.39043044 | 0 | 0 | 1.311547943 | 7.597496998 | 21.7748562 | 0 | 0 | 1.82668605 | 0 | 0 | 0.328677075 | 0 | 1.355792933 | 0 | 37.5
2413 | 0 | 2.482828156 | 63.47280862 | 0 | 0 | 0.960993131 | 7.55561157 | 21.92639738 | 0 | 0 | 1.821160754 | 0 | 0 | 0.293024135 | 0 | 1.487176256 | 0 | 37.2
2414 | 0 | 7.372429551 | 63.10738766 | 0 | 0 | 3.089108911 | 5.483625286 | 19.78674791 | 0 | 0 | 1.160700685 | 0 | 0 | 0 | 0 | 0 | 0 | 33
2415 | 0 | 7.076239822 | 63.54108068 | 0 | 0 | 0.491487787 | 6.626202813 | 20.23094004 | 0 | 0 | 0.991857883 | 0 | 0 | 0.977054034 | 0 | 0.065136936 | 0 | 32
2416 | 0 | 5.978096448 | 63.29037333 | 0 | 0 | 2.290191807 | 6.934107824 | 20.12464452 | 0 | 0 | 0.943909966 | 0 | 0 | 0.399346524 | 0 | 0.039329582 | 0 | 32
2417 | 0 | 5.950770895 | 63.41778619 | 0 | 0 | 2.112824212 | 7.104859796 | 20.30775704 | 0 | 0 | 1.106001863 | 0 | 0 | 0 | 0 | 0 | 0 | 30
2418 | 0 | 6.292657546 | 63.20815352 | 0 | 0 | 2.88923576 | 6.078413369 | 20.23077159 | 0 | 0 | 0.9151287 | 0 | 0 | 0 | 0 | 0.385639519 | 0 | 34
2419 | 0 | 5.786224428 | 63.4124198 | 0 | 0 | 1.310374047 | 6.863575838 | 20.49993947 | 0 | 0 | 2.127466408 | 0 | 0 | 0 | 0 | 0 | 0 | 32
2420 | 0 | 8.571428571 | 63.53305785 | 0 | 0 | 1.130460449 | 5.330578512 | 20.11511216 | 0 | 0 | 1.319362456 | 0 | 0 | 0 | 0 | 0 | 0 | 30
2421 | 0 | 5.641644242 | 63.16538307 | 0 | 0 | 3.167238873 | 6.167455383 | 20.42621632 | 0 | 0 | 1.051622282 | 0 | 0 | 0.380439826 | 0 | 0 | 0 | 34
2422 | 0 | 7.674489485 | 63.0082292 | 0 | 0 | 3.407497714 | 5.352026821 | 19.50320024 | 0 | 0 | 1.054556538 | 0 | 0 | 0 | 0 | 0 | 0 | 34
2423 | 0 | 8.562672934 | 62.93177829 | 0 | 0 | 2.636041772 | 6.069441552 | 18.54749933 | 0 | 0 | 1.252566124 | 0 | 0 | 0 | 0 | 0 | 0 | 33
2424 | 0 | 6.819716408 | 64.14891658 | 0 | 2.393959855 | 0 | 1.104904549 | 25.53250261 | 0 | 0 | 0 | 0 | 0 | 0 | 0 | 0 | 0 | 32
2425 | 0 | 10.17964072 | 64.58083832 | 0 | 0 | 0 | 0 | 24.46107784 | 0 | 0.778443114 | 0 | 0 | 0 | 0 | 0 | 0 | 0 | 23
2426 | 0 | 1.813906617 | 61.80718844 | 0 | 1.343634531 | 1.074907625 | 4.232448774 | 22.16996977 | 0 | 1.813906617 | 5.744037622 | 0 | 0 | 0 | 0 | 0 | 0 | 69
2427 | 0 | 1.678979181 | 61.6856951 | 0 | 1.343183345 | 1.074546676 | 4.701141706 | 21.7259906 | 0 | 1.746138348 | 5.372733378 | 0 | 0 | 0 | 0 | 0.671591672 | 0 | 72
2428 | 0 | 1.690331305 | 60.95334686 | 0 | 2.028397566 | 1.081812035 | 4.732927654 | 20.7234618 | 0 | 2.028397566 | 5.409060176 | 0 | 0 | 0 | 0 | 1.352265044 | 0 | 79
2429 | 0 | 1.655975913 | 61.81764629 | 0 | 1.322162587 | 1.158528603 | 6.610812934 | 20.82406074 | 0 | 1.322162587 | 5.288650347 | 0 | 0 | 0 | 0 | 0 | 0 | 66
2430 | 0 | 2.265372168 | 61.32686084 | 0 | 1.941747573 | 0.970873786 | 6.472491909 | 20.22653722 | 0 | 1.941747573 | 4.854368932 | 0 | 0 | 0 | 0 | 0 | 0 | 68
2431 | 0 | 3.215434084 | 61.414791 | 0 | 1.92926045 | 0.964630225 | 5.78778135 | 20.25723473 | 0 | 1.92926045 | 4.501607717 | 0 | 0 | 0 | 0 | 0 | 0 | 69
2432 | 0.644122383 | 2.254428341 | 61.5136876 | 0 | 1.93236715 | 0.966183575 | 6.441223833 | 20.61191626 | 0 | 1.288244767 | 4.347826087 | 0 | 0 | 0 | 0 | 0 | 0 | 63
2433 | 0 | 1.62601626 | 61.46341463 | 0 | 1.951219512 | 1.138211382 | 6.504065041 | 20.48780488 | 0 | 1.951219512 | 4.552845528 | 0 | 0 | 0 | 0.325203252 | 0 | 0 | 66.5
2434 | 0 | 6.08378761 | 63.72315755 | 0 | 0 | 0.048188417 | 6.234376412 | 20.98003192 | 0 | 0 | 2.623256935 | 0.307201157 | 0 | 0 | 0 | 0 | 0 | 31.3
2435 | 0 | 5.531578627 | 63.66786214 | 0 | 0 | 0.048629263 | 6.346118777 | 21.0747067 | 0 | 0 | 3.008935627 | 0.322168865 | 0 | 0 | 0 | 0 | 0 | 31.1
2436 | 0 | 5.817676554 | 63.77997946 | 0 | 0 | 0.048329608 | 6.210354618 | 21.08077086 | 0 | 0 | 2.597716426 | 0.465172476 | 0 | 0 | 0 | 0 | 0 | 30.4
2437 | 0 | 6.709995787 | 63.80513932 | 0 | 0 | 0.048143468 | 5.500391166 | 21.24932298 | 0 | 0 | 2.43124511 | 0.255762171 | 0 | 0 | 0 | 0 | 0 | 33.1
2438 | 0 | 7.23099851 | 63.84202683 | 0 | 0 | 0.047690015 | 5.47242921 | 20.82265276 | 0 | 0 | 2.074515648 | 0.509687034 | 0 | 0 | 0 | 0 | 0 | 33.4
2439 | 0 | 5.89198036 | 63.86312663 | 0 | 0 | 0.048493666 | 5.764684488 | 21.58271201 | 0 | 0 | 2.533794023 | 0.315208826 | 0 | 0 | 0 | 0 | 0 | 28.2
2440 | 0 | 4.711717297 | 63.10911345 | 0 | 0 | 1.208927464 | 7.073775573 | 19.99690019 | 0 | 0 | 3.180409175 | 0.328580285 | 0 | 0.390576565 | 0 | 0 | 0 | 36.8
2441 | 0 | 0.191589866 | 63.241172 | 0 | 0 | 0 | 7.26059525 | 22.29379315 | 0 | 0 | 5.400852245 | 0.280778251 | 0 | 0 | 0.181680045 | 1.149539193 | 0 | 47.3
2442 | 0 | 0.191532924 | 63.22898091 | 0 | 0 | 0 | 7.278251106 | 21.96684499 | 0 | 0 | 5.415758536 | 0.561389604 | 0.026418334 | 0 | 0.181626048 | 1.149197543 | 0 | 47.6
2443 | 0 | 0 | 62.1572088 | 0 | 0.183274504 | 0 | 7.622861797 | 20.59462395 | 0 | 0 | 0 | 0 | 0 | 4.690469726 | 0 | 4.751561227 | 0 | 67
2444 | 0 | 0 | 62.65931205 | 0 | 0 | 0 | 6.16006578 | 22.2385912 | 0 | 0 | 8.942030972 | 0 | 0 | 0 | 0 | 0 | 0 | 55
2445 | 0 | 0 | 62.6545218 | 0 | 0 | 0.767044482 | 6.204841968 | 22.20662261 | 0 | 0 | 7.417046194 | 0 | 0 | 0 | 0 | 0.749922953 | 0 | 53
2446 | 0 | 0 | 63.23573201 | 0 | 0 | 0 | 7.358147229 | 22.79239041 | 0 | 0 | 2.990901572 | 0 | 0 | 0 | 0 | 3.622828784 | 0 | 52
2447 | 0 | 0 | 62.66301557 | 0 | 0 | 0.920759884 | 6.215984939 | 22.21803868 | 0 | 0 | 7.054595242 | 0 | 0 | 0.927605682 | 0 | 0 | 0 | 54
2448 | 0 | 1.830250693 | 61.84829542 | 0 | 0.683121737 | 0 | 7.088999162 | 20.17464716 | 0 | 2.255590643 | 5.310304827 | 0.531674937 | 0 | 0 | 0 | 0.277115422 | 0 | 54
2449 | 0 | 1.84706317 | 61.78594217 | 0 | 1.383618229 | 1.064580045 | 4.211304027 | 22.14460825 | 0 | 1.820196796 | 5.742687309 | 0 | 0 | 0 | 0 | 0 | 0 | 67
2450 | 0 | 7.382550336 | 63.23606653 | 0 | 0 | 0.773271083 | 7.785234899 | 18.88824044 | 0 | 0 | 1.596148235 | 0 | 0 | 0.338488474 | 0 | 0 | 0 | 31
2451 | 0 | 6.173769011 | 63.45128746 | 0 | 0 | 1.954524921 | 6.691763289 | 20.46980876 | 0 | 0 | 0.912513176 | 0 | 0 | 0 | 0 | 0.346333384 | 0 | 31
2452 | 0 | 8.493433673 | 63.28463922 | 0 | 0 | 1.286705032 | 5.914121293 | 19.36550096 | 0 | 0 | 1.505090748 | 0 | 0 | 0 | 0 | 0.150509075 | 0 | 32
2453 | 0 | 6.27069725 | 63.36928452 | 0 | 0 | 1.968707276 | 6.228163451 | 20.48913869 | 0 | 0 | 1.415767887 | 0 | 0 | 0 | 0 | 0.258240924 | 0 | 33
2454 | 0 | 6.71153202 | 63.29668991 | 0 | 0 | 2.204695636 | 5.791893785 | 20.34166692 | 0 | 0 | 1.653521727 | 0 | 0 | 0 | 0 | 0 | 0 | 33
2455 | 0 | 6.197372853 | 63.20462966 | 0 | 0 | 2.431182829 | 6.154505649 | 20.23332006 | 0 | 0 | 1.399308001 | 0 | 0 | 0.379680946 | 0 | 0 | 0 | 33
2456 | 0 | 6.09715846 | 63.70810454 | 0 | 0 | 1.269241156 | 6.475230294 | 21.1300147 | 0 | 0 | 0.981186425 | 0 | 0 | 0.096018243 | 0 | 0.243046179 | 0 | 30
2457 | 0 | 6.882088847 | 63.21183837 | 0 | 0 | 1.3911862 | 7.620510397 | 19.17237713 | 0 | 0 | 1.721999055 | 0 | 0 | 0 | 0 | 0 | 0 | 31
2458 | 0 | 6.166697377 | 63.14415576 | 0 | 0 | 2.905226952 | 6.123702475 | 20.1431116 | 0 | 0 | 1.391192187 | 0 | 0 | 0 | 0 | 0.125913642 | 0 | 34
2459 | 0 | 6.008712633 | 62.98332582 | 0 | 0 | 2.667868409 | 7.937509389 | 18.99354063 | 0 | 0 | 1.25582094 | 0 | 0 | 0.039056632 | 0 | 0.11416554 | 0 | 32
2460 | 0 | 2.501496487 | 63.49831448 | 0 | 0 | 0.850634826 | 7.491887464 | 21.99993699 | 0 | 0 | 1.827289625 | 0 | 0 | 0.280394443 | 0 | 1.550045682 | 0 | 37.1
2461 | 0 | 2.461033634 | 63.44418502 | 0 | 0 | 1.230516817 | 7.547169811 | 21.88426832 | 0 | 0 | 1.798447656 | 0 | 0 | 0.277655077 | 0 | 1.35672367 | 0 | 37.3
2462 | 0 | 2.331622632 | 63.3181271 | 0 | 0 | 1.412912628 | 7.67281252 | 21.63403662 | 0 | 0 | 1.84375594 | 0 | 0 | 0.456187037 | 0 | 1.330545524 | 0 | 37.9
2463 | 0 | 2.031911844 | 63.24086754 | 0 | 0 | 1.678397401 | 7.790057008 | 21.57075066 | 0 | 0 | 1.875855919 | 0 | 0 | 0.656071849 | 0 | 1.156087773 | 0 | 37.9
2464 | 0 | 1.850906306 | 63.25950983 | 0 | 0 | 1.691345417 | 7.805718662 | 21.69070717 | 0 | 0 | 1.879627266 | 0 | 0 | 0.651008425 | 0 | 1.171176921 | 0 | 37.9
2465 | 0 | 1.634633804 | 63.34205989 | 0 | 0 | 1.708064619 | 7.828363451 | 21.95262116 | 0 | 0 | 1.851733606 | 0 | 0 | 0.501245131 | 0 | 1.181278335 | 0 | 37.9
2466 | 15.38 | 0 | 58.97666667 | 0 | 0 | 0 | 0 | 22.31666667 | 0 | 0 | 0 | 0 | 0 | 0 | 3.326666667 | 0 | 0 | 79.8
2467 | 15.08850431 | 0 | 58.9063631 | 0 | 0 | 0 | 1.296308482 | 22.06027505 | 0 | 0 | 0 | 0 | 0 | 0 | 2.648549056 | 0 | 0 | 79.5
2468 | 14.73717949 | 0 | 58.65705128 | 0 | 0 | 0 | 3.846153846 | 21.45833333 | 0 | 0 | 0 | 0 | 0 | 0 | 1.301282051 | 0 | 0 | 80.5
2469 | 0 | 4.326686361 | 63.10930576 | 0 | 1.514032496 | 2.874199902 | 6.228458887 | 21.78114229 | 0 | 0.166174298 | 0 | 0 | 0 | 0 | 0 | 0 | 0 | 23.5
2470 | 0 | 4.241415449 | 63.17736268 | 0 | 1.485728377 | 2.823500401 | 6.109364404 | 22.00234264 | 0 | 0.160286049 | 0 | 0 | 0 | 0 | 0 | 0 | 0 | 23.5
2471 | 0 | 0 | 63.30065811 | 0 | 0 | 0.514183878 | 7.045977792 | 23.07192822 | 0 | 0 | 4.027220828 | 0 | 0 | 0.043125099 | 0 | 1.993706522 | 0 | 45.9
2472 | 0 | 0 | 61.55310899 | 0 | 3.448275862 | 0 | 1.225592023 | 25.2561972 | 0 | 2.977426949 | 3.887965656 | 0 | 0 | 1.201357153 | 0.450076167 | 0 | 0 | 81
2473 | 0 | 0 | 61.90820757 | 0 | 3.225139549 | 0 | 1.219764317 | 25.69085521 | 0 | 2.825442768 | 3.325063745 | 0 | 0 | 1.264557922 | 0.54096892 | 0 | 0 | 77
2474 | 0 | 0 | 61.75088132 | 0 | 3.22803622 | 0 | 1.223474113 | 25.33351766 | 0 | 2.923895763 | 3.922720675 | 0 | 0 | 0.985000346 | 0.632473906 | 0 | 0 | 78
2475 | 0 | 0 | 61.55623771 | 0 | 3.393922671 | 0 | 1.621080951 | 24.80943676 | 0 | 2.890352844 | 3.866450523 | 0 | 0 | 1.227882592 | 0.634635947 | 0 | 0 | 79
2476 | 0 | 0 | 61.58578977 | 0 | 2.968576196 | 0 | 1.188820912 | 25.14251947 | 0 | 3.149332592 | 4.084399333 | 0 | 0 | 1.386957731 | 0.493604004 | 0 | 0 | 80
2477 | 0 | 0 | 61.59465448 | 0 | 3.171305913 | 0 | 1.267137516 | 25.21811383 | 0 | 3.129760421 | 3.901814153 | 0 | 0 | 1.229054148 | 0.488159535 | 0 | 0 | 79
2478 | 0 | 0 | 61.63606818 | 0 | 3.381391972 | 0 | 1.313833281 | 25.24288628 | 0 | 2.883518307 | 3.813573972 | 0 | 0 | 1.223939425 | 0.504788577 | 0 | 0 | 79
2479 | 0 | 12.67130204 | 62.12169297 | 1.11941375 | 0 | 0 | 5.383572315 | 16.33536251 | 0 | 0 | 2.368656415 | 0 | 0 | 0 | 0 | 0 | 0 | 33.9
2480 | 0 | 12.58725056 | 62.21507805 | 1.138239639 | 0 | 0 | 5.056911982 | 16.74631448 | 0 | 0 | 2.256205289 | 0 | 0 | 0 | 0 | 0 | 0 | 35.1
2481 | 0 | 13.20792475 | 62.29166071 | 1.006318077 | 0 | 0 | 5.031590383 | 16.46988193 | 0 | 0 | 1.992624146 | 0 | 0 | 0 | 0 | 0 | 0 | 33.9
2482 | 0 | 12.85430275 | 62.58733314 | 0.485657484 | 0 | 0 | 5.168986083 | 16.64867935 | 0 | 0 | 2.255041181 | 0 | 0 | 0 | 0 | 0 | 0 | 33
2483 | 0 | 6.877134128 | 63.47271311 | 0 | 0 | 0.290540945 | 6.272090098 | 20.37081411 | 0 | 0 | 2.414185587 | 0 | 0 | 0.302522015 | 0 | 0 | 0 | 32.8
2484 | 0 | 6.575244027 | 63.47086652 | 0 | 0 | 0 | 6.599197557 | 20.35451225 | 0 | 0 | 3.000179651 | 0 | 0 | 0 | 0 | 0 | 0 | 33.6
2485 | 0 | 7.161353692 | 63.38958836 | 0 | 0 | 0 | 6.530344971 | 19.93332738 | 0 | 0 | 2.9853856 | 0 | 0 | 0 | 0 | 0 | 0 | 34.5
2486 | 0 | 0 | 61.20288306 | 0 | 3.51760527 | 0 | 1.703624513 | 24.59909646 | 0 | 3.400351761 | 4.090078284 | 0 | 0 | 1.072524744 | 0.413835914 | 0 | 0 | 83
2487 | 0 | 10.64344461 | 61.04660539 | 0 | 4.784174595 | 0 | 8.72439929 | 14.80137612 | 0 | 0 | 0 | 0 | 0 | 0 | 0 | 0 | 0 | 51.31
2488 | 0 | 10.64649094 | 60.56784901 | 0 | 5.982210652 | 0 | 7.999783057 | 14.80366634 | 0 | 0 | 0 | 0 | 0 | 0 | 0 | 0 | 0 | 59.6
2489 | 0 | 10.84725074 | 60.21472563 | 0 | 7.312877989 | 0 | 5.925761527 | 15.08627864 | 0 | 0 | 0 | 0 | 0 | 0 | 0.613105476 | 0 | 0 | 67.34
2490 | 0 | 10.85390664 | 60.08962446 | 0 | 7.312915819 | 0 | 6.669599164 | 14.46087865 | 0 | 0 | 0 | 0 | 0 | 0 | 0.613075274 | 0 | 0 | 66.8
2491 | 0 | 13.76077586 | 59.90301724 | 0 | 7.13362069 | 0 | 5.420258621 | 13.18426724 | 0 | 0 | 0 | 0 | 0 | 0 | 0.598060345 | 0 | 0 | 65.65
2492 | 0 | 13.76542212 | 59.60346964 | 0 | 7.731264479 | 0 | 5.419966597 | 12.88184904 | 0 | 0 | 0 | 0 | 0 | 0 | 0.598028123 | 0 | 0 | 69.46
2493 | 0 | 7.915045996 | 61.66574057 | 0 | 5.081187874 | 0 | 1.932456628 | 20.30931654 | 0 | 0 | 2.457245169 | 0 | 0 | 0 | 0.639007224 | 0 | 0 | 64.19
2494 | 0 | 4.485257371 | 62.74050475 | 0 | 3.954272864 | 0 | 2.517491254 | 24.50337331 | 0 | 1.093203398 | 0.705897051 | 0 | 0 | 0 | 0 | 0 | 0 | 57
2495 | 0 | 3.992419457 | 62.66898294 | 0 | 4.16298168 | 0.246367656 | 2.488945041 | 24.60202148 | 0 | 0.846493999 | 0.991787745 | 0 | 0 | 0 | 0 | 0 | 0 | 57
2496 | 0 | 3.442909322 | 62.80451008 | 0 | 3.989201207 | 0.196919168 | 2.502779101 | 25.09766556 | 0 | 0.93377799 | 1.032237573 | 0 | 0 | 0 | 0 | 0 | 0 | 56
2497 | 0 | 3.167271528 | 62.84394589 | 0 | 4.335202903 | 0.395908941 | 0.824810294 | 25.85945233 | 0 | 0 | 2.573408116 | 0 | 0 | 0 | 0 | 0 | 0 | 55.1
2498 | 0 | 3.149708782 | 62.86402239 | 0 | 4.112842872 | 0.494582371 | 1.295024892 | 25.88097485 | 0 | 0.637750952 | 1.565092897 | 0 | 0 | 0 | 0 | 0 | 0 | 55
2499 | 0 | 2.882090336 | 62.90047269 | 0 | 3.886554622 | 0.49894958 | 1.142331933 | 26.05042017 | 0 | 0.636817227 | 2.002363445 | 0 | 0 | 0 | 0 | 0 | 0 | 55.3
2500 | 0 | 2.599973604 | 62.97347235 | 0 | 3.952751749 | 0.448726409 | 0.871057147 | 26.50785271 | 0 | 0.640095024 | 2.006071004 | 0 | 0 | 0 | 0 | 0 | 0 | 55
2501 | 0 | 3.15868803 | 62.68226351 | 0 | 4.259641535 | 0.645499525 | 1.68419673 | 25.0729054 | 0 | 0 | 2.496805269 | 0 | 0 | 0 | 0 | 0 | 0 | 55.2
2502 | 0 | 3.338694114 | 62.82084271 | 0 | 4.400128659 | 0.398842071 | 1.691862335 | 25.62560309 | 0 | 0.598263107 | 0.929559344 | 0 | 0 | 0 | 0 | 0.196204567 | 0 | 56
2503 | 0 | 0 | 62.13099929 | 0 | 4.741295782 | 1.621342291 | 6.401395259 | 23.43194884 | 0 | 0 | 1.673018539 | 0 | 0 | 0 | 0 | 0 | 0 | 55.7
2504 | 0 | 0 | 61.54636 | 1.088407434 | 2.662833282 | 2.868193175 | 5.791148989 | 22.61696957 | 0 | 0 | 3.426087552 | 0 | 0 | 0 | 0 | 0 | 0 | 50.8
2505 | 0 | 0.958036681 | 62.8957643 | 0 | 0 | 0.275599593 | 7.618360182 | 21.39505889 | 0 | 0 | 5.584172709 | 0.01312379 | 0.01312379 | 0 | 0.088585584 | 1.158174481 | 0 | 49
2506 | 0 | 0.953508253 | 62.84276978 | 0 | 0 | 0.272900638 | 7.588610508 | 21.30597751 | 0 | 0 | 5.911751167 | 0.013151838 | 0.013151838 | 0 | 0.088774906 | 1.009403564 | 0 | 49
2507 | 0 | 0.955393029 | 62.769322 | 0 | 0 | 0.273440074 | 7.603610727 | 21.15042499 | 0 | 0 | 6.121104303 | 0.013177835 | 0.013177835 | 0 | 0.088950385 | 1.011398827 | 0 | 49
2508 | 0 | 0.638620054 | 62.95674501 | 0 | 0 | 0.273224044 | 7.597603529 | 21.68674699 | 0 | 0 | 5.721245638 | 0.013167424 | 0.013167424 | 0 | 0.088880111 | 1.010599776 | 0 | 48
2509 | 0 | 0.954229871 | 62.80148728 | 0 | 0 | 0.276397618 | 7.620677174 | 21.20693626 | 0 | 0 | 5.939258333 | 0.013161791 | 0.013161791 | 0 | 0.088842091 | 1.085847784 | 0 | 49
2510 | 0 | 1.268886127 | 62.76080842 | 0 | 0 | 0.274707306 | 7.789914317 | 20.8842959 | 0 | 0 | 5.899666427 | 0.0130813 | 0.0130813 | 0 | 0.088298777 | 1.007260122 | 0 | 49
2511 | 0 | 0.951499934 | 62.69657724 | 0 | 0 | 1.09356416 | 7.565746002 | 21.02550548 | 0 | 0 | 5.543808643 | 0.013215277 | 0.013215277 | 0 | 0.089203119 | 1.007664861 | 0 | 49
2512 | 0 | 9.268223235 | 59.45686219 | 0 | 0 | 1.601651481 | 0.633542141 | 13.96284169 | 0 | 0 | 1.149629841 | 0 | 0 | 4.669703872 | 0 | 9.257545558 | 0 | 101.3
2513 | 0 | 9.135316419 | 58.97856518 | 0 | 0 | 3.944298629 | 0 | 13.38947215 | 0 | 0 | 1.133712453 | 0 | 0 | 4.480169146 | 0 | 8.938466025 | 0 | 102.5
2514 | 0 | 9.352569624 | 59.43511341 | 0 | 0 | 1.61498708 | 0 | 14.193942 | 0 | 0 | 1.159201837 | 0 | 0 | 4.776772897 | 0 | 9.46741315 | 0 | 102.6
2515 | 0 | 9.063946759 | 58.9879919 | 0 | 0 | 3.913483796 | 0.622106481 | 13.13295718 | 0 | 0 | 1.124855324 | 0 | 0 | 4.387297454 | 0 | 8.767361111 | 0 | 101.9
2516 | 0 | 8.991494532 | 58.6840458 | 0 | 0 | 5.438344563 | 0 | 12.87234434 | 0 | 0 | 1.11565227 | 0 | 0 | 4.322692294 | 0 | 8.575426194 | 0 | 103.2
2517 | 0 | 8.061489607 | 59.88380485 | 0 | 0 | 3.482245958 | 0 | 11.83241917 | 0 | 0 | 0.999566975 | 3.904445727 | 0 | 3.944139723 | 0 | 7.891887991 | 0 | 97.6
2518 | 0 | 6.950560424 | 64.12919778 | 0 | 2.17358515 | 0.006140071 | 0.951711012 | 25.5212053 | 0 | 0.257882984 | 0.006140071 | 0 | 0.003577205 | 0 | 0 | 0 | 0 | 32.5
2519 | 0 | 0 | 60.34996809 | 0 | 9.86356477 | 0.041298945 | 0.591951549 | 25.33690294 | 0 | 0.004403156 | 3.809827704 | 0 | 0.002082843 | 0 | 0 | 0 | 0 | 92.8
2520 | 0 | 9.120771596 | 59.96645233 | 0 | 0 | 3.463097568 | 1.055353648 | 14.84484205 | 0 | 0 | 0 | 0 | 0 | 0 | 0 | 11.54948281 | 0 | 91
2521 | 0 | 9.461533329 | 61.90698605 | 0 | 0 | 0 | 0 | 19.08320544 | 0 | 0 | 0 | 0 | 0 | 0 | 0 | 9.548275172 | 0 | 77
2522 | 0 | 9.392448817 | 62.06793406 | 0 | 0 | 0 | 0 | 17.97726668 | 0 | 0 | 0 | 1.462377027 | 0 | 0 | 0 | 9.099973411 | 0 | 75.3
2523 | 0 | 9.471350843 | 61.67797407 | 0 | 0 | 0 | 0 | 17.14583193 | 0 | 0 | 1.051252771 | 1.474440787 | 0 | 0 | 0 | 9.179149594 | 0 | 81
2524 | 1.242814976 | 2.665838123 | 62.64098182 | 0 | 0.018642225 | 4.495883175 | 8.637564083 | 20.248563 | 0 | 0 | 0.031070374 | 0.006214075 | 0.01242815 | 0 | 0 | 0 | 0 | 36
2525 | 1.289482497 | 2.814543528 | 62.53887201 | 0 | 0.030997175 | 4.562784221 | 8.772200642 | 19.93428351 | 0 | 0.004141223 | 0.034096893 | 0.006199435 | 0.01239887 | 0 | 0 | 0 | 0 | 35
2526 | 1.291957486 | 3.059899309 | 62.50746422 | 0 | 0.030908074 | 4.534214431 | 8.765529739 | 19.75334999 | 0 | 0.004133028 | 0.033998881 | 0.006181615 | 0.01236323 | 0 | 0 | 0 | 0 | 35
2527 | 1.008694245 | 2.908504879 | 62.63703568 | 0 | 0.024753233 | 4.597913031 | 8.880222342 | 19.88612857 | 0 | 0.004147404 | 0.034035695 | 0.006188308 | 0.012376617 | 0 | 0 | 0 | 0 | 35
2528 | 1.030768314 | 3.012065492 | 62.66290958 | 0 | 0.030861327 | 4.440944921 | 8.85720078 | 19.91172803 | 0 | 0.004143442 | 0.030861327 | 0.006172265 | 0.012344531 | 0 | 0 | 0 | 0 | 33
2529 | 0 | 0 | 59.65689353 | 0 | 8.118203153 | 0.009916372 | 4.376425478 | 21.2772287 | 0 | 2.082438105 | 3.315373682 | 0 | 0 | 0 | 0.948666248 | 0.214854725 | 0 | 94
2530 | 0 | 0 | 59.80151354 | 0 | 7.800053107 | 0.816516198 | 4.268454594 | 21.17631439 | 0 | 1.945034519 | 2.741635688 | 0 | 0 | 0 | 1.165029209 | 0.285448752 | 0 | 89
2531 | 0 | 0 | 59.53929721 | 0 | 8.020386266 | 0 | 4.379023605 | 20.309147 | 0 | 1.461909871 | 4.379023605 | 0 | 0 | 0 | 1.321083691 | 0.590128755 | 0 | 91.1
2532 | 2.10253541 | 0 | 62.31043317 | 0 | 2.726817633 | 0 | 11.64934185 | 17.95989281 | 0 | 0 | 0 | 0 | 0 | 0 | 3.250979122 | 0 | 0 | 73.6
2533 | 0 | 0 | 59.29780138 | 0 | 9.757905138 | 2.498147233 | 9.887598814 | 18.53075593 | 0 | 0 | 0.027791502 | 0 | 0 | 0 | 0 | 0 | 0 | 80.6
2534 | 0 | 0 | 59.29047795 | 0 | 9.787575645 | 2.266271459 | 9.880202544 | 18.53464246 | 0 | 0 | 0.240829937 | 0 | 0 | 0 | 0 | 0 | 0 | 81.7
2535 | 0 | 0 | 59.31355906 | 0 | 9.77807957 | 1.97536961 | 9.864501991 | 18.58390691 | 0 | 0 | 0.484582857 | 0 | 0 | 0 | 0 | 0 | 0 | 81.8
2536 | 0 | 0 | 59.29597036 | 0 | 9.763779528 | 1.781689054 | 9.8872935 | 18.53018373 | 0 | 0 | 0.741083835 | 0 | 0 | 0 | 0 | 0 | 0 | 81.9
2537 | 0 | 0 | 59.28134462 | 0 | 9.74479392 | 1.591175925 | 9.899277019 | 18.48544769 | 0 | 0 | 0.997960823 | 0 | 0 | 0 | 0 | 0 | 0 | 81.9
2538 | 0 | 0 | 59.2988417 | 0 | 9.717374517 | 1.056370656 | 9.908880309 | 18.5019305 | 0 | 0 | 1.516602317 | 0 | 0 | 0 | 0 | 0 | 0 | 82.9
2539 | 0 | 0 | 59.27367056 | 0 | 9.807917979 | 0.509542338 | 9.882033228 | 18.51028349 | 0 | 0 | 2.016552406 | 0 | 0 | 0 | 0 | 0 | 0 | 84.5
2540 | 0 | 0 | 59.28487618 | 0 | 9.769653554 | 0.040140802 | 9.905514729 | 18.50182177 | 0 | 0 | 2.49799296 | 0 | 0 | 0 | 0 | 0 | 0 | 85.4
2541 | 0 | 3.131647777 | 59.27462947 | 0 | 0 | 2.720139494 | 8.578901482 | 12.69398431 | 0 | 0 | 13.60069747 | 0 | 0 | 0 | 0 | 0 | 0 | 80
2542 | 0 | 8.480780964 | 61.40939597 | 0 | 0 | 2.440512508 | 7.687614399 | 14.73459426 | 0 | 0 | 5.247101891 | 0 | 0 | 0 | 0 | 0 | 0 | 59
2543 | 0 | 3.132177908 | 59.35477135 | 0 | 0 | 2.745875966 | 8.554325886 | 12.17025127 | 0 | 0 | 13.34655808 | 0 | 0 | 0 | 0.696039535 | 0 | 0 | 82
2544 | 0 | 9.143220474 | 61.36703227 | 0 | 0 | 0 | 4.539818789 | 15.89254491 | 0 | 0 | 0 | 0 | 0 | 0 | 0 | 9.057383564 | 0 | 74
2545 | 0 | 0 | 63.42708503 | 0 | 1.313607543 | 2.529669972 | 6.802145993 | 24.10990083 | 0 | 0 | 1.817590636 | 0 | 0 | 0 | 0 | 0 | 0 | 35.6
2546 | 0 | 5.792805311 | 63.11563996 | 0 | 4.063609696 | 0 | 2.093561834 | 24.35077968 | 0 | 0.061756986 | 0.432298904 | 0 | 0 | 0 | 0 | 0.08954763 | 0 | 48
2547 | 0 | 5.916182319 | 62.83267054 | 0 | 4.594677271 | 0 | 2.526766595 | 23.79932701 | 0 | 0.1162435 | 0.214132762 | 0 | 0 | 0 | 0 | 0 | 0 | 50.5
2548 | 0 | 6.07411025 | 62.78005006 | 0 | 4.590684329 | 0 | 2.527318235 | 23.65545449 | 0 | 0.201452903 | 0.170929736 | 0 | 0 | 0 | 0 | 0 | 0 | 52
2549 | 0 | 5.765401464 | 62.79753699 | 0 | 4.546150783 | 0 | 2.536531569 | 23.86116472 | 0 | 0.287963729 | 0.205250743 | 0 | 0 | 0 | 0 | 0 | 0 | 51.2
2550 | 0 | 5.819031802 | 63.05591438 | 0 | 4.1089992 | 0 | 2.116011564 | 24.36488897 | 0 | 0.332164606 | 0.202989481 | 0 | 0 | 0 | 0 | 0 | 0 | 48.6
2551 | 0 | 3.719776813 | 63.2734036 | 0 | 0 | 1.342219467 | 7.730936144 | 20.74085555 | 0 | 0 | 1.971481711 | 0 | 0.006199628 | 1.131432114 | 0.068195908 | 0.006199628 | 0 | 35.1
2552 | 0 | 3.273307616 | 63.26450504 | 0 | 0 | 1.387258942 | 7.830998791 | 20.96163848 | 0 | 0 | 2.057507644 | 0 | 0.012469743 | 1.193977921 | 0.006234872 | 0.009352307 | 0 | 35.8
2553 | 0 | 2.667698812 | 60.5234168 | 0 | 8.199601036 | 0.747312948 | 8.318694733 | 19.32295233 | 0.220323339 | 0 | 0 | 0 | 0 | 0 | 0 | 0 | 0 | 75.9
2554 | 0 | 2.460936342 | 60.56571886 | 0 | 8.266374122 | 0.756070804 | 8.337533727 | 19.10931894 | 0.504047203 | 0 | 0 | 0 | 0 | 0 | 0 | 0 | 0 | 76.1
2555 | 0 | 1.925673692 | 60.69688252 | 0 | 8.36611284 | 0.780837198 | 8.418951447 | 18.62560911 | 1.185933189 | 0 | 0 | 0 | 0 | 0 | 0 | 0 | 0 | 77.6
2556 | 0 | 1.755463881 | 60.78001112 | 0 | 8.33260189 | 0.74607215 | 8.455484362 | 18.54940168 | 1.38096492 | 0 | 0 | 0 | 0 | 0 | 0 | 0 | 0 | 78.1
2557 | 0 | 1.206566506 | 60.91420616 | 0 | 8.422762341 | 0.754104066 | 8.532977551 | 18.1681072 | 2.001276176 | 0 | 0 | 0 | 0 | 0 | 0 | 0 | 0 | 79
2558 | 0 | 0.571510216 | 61.10587227 | 0 | 8.515502215 | 0.785826547 | 8.612658951 | 17.4710673 | 2.937562509 | 0 | 0 | 0 | 0 | 0 | 0 | 0 | 0 | 80.9
2559 | 0 | 0 | 59.25279215 | 0.118604421 | 8.420913913 | 1.518795506 | 5.785260106 | 19.71798504 | 0 | 1.396896518 | 1.578097717 | 0 | 0 | 0 | 0.922478832 | 1.288175798 | 0 | 92.1
2560 | 0 | 0 | 59.20473217 | 0.118304305 | 8.366743345 | 1.508379888 | 5.921787709 | 19.80611239 | 0 | 1.577390733 | 1.528097272 | 0 | 0 | 0 | 0.732829445 | 1.235622741 | 0 | 92
2561 | 0 | 0 | 59.63750778 | 0 | 8.088885976 | 1.609255678 | 5.342335551 | 21.08092163 | 0 | 1.743633444 | 0.963586903 | 0 | 0 | 1.02258202 | 0.439185867 | 0.072105142 | 0 | 90
2562 | 0 | 0 | 59.59403534 | 0 | 8.165276227 | 1.878736123 | 5.347172042 | 20.87630559 | 0 | 1.609406819 | 0.965644091 | 0 | 0 | 0.939368061 | 0.525520594 | 0.098535111 | 0 | 90
2563 | 0 | 0 | 59.50841306 | 0 | 8.010557572 | 1.900362917 | 5.36456615 | 20.62025734 | 0 | 1.623226658 | 0.973276146 | 0 | 0 | 1.454965358 | 0.531177829 | 0.013196965 | 0 | 90.3
2564 | 0 | 0 | 59.54971241 | 0 | 8.092029581 | 1.75842235 | 5.475760066 | 20.74609696 | 0 | 1.597370583 | 0.854560394 | 0 | 0 | 1.452752671 | 0.460147905 | 0.013147083 | 0 | 90.5
2565 | 0 | 0 | 62.29566202 | 0 | 0 | 4.196447527 | 4.642275847 | 22.27018612 | 0 | 0 | 6.595428491 | 0 | 0 | 0 | 0 | 0 | 0 | 47
2566 | 0 | 5.682715075 | 62.80735839 | 0 | 2.556007528 | 0.883370773 | 5.433792727 | 21.33446664 | 0 | 0 | 0.953190456 | 0 | 0 | 0 | 0 | 0.349098415 | 0 | 42
2567 | 0 | 3.376466474 | 62.9002003 | 0 | 3.268368677 | 1.204972499 | 3.967825009 | 23.76243919 | 0 | 0 | 1.122309478 | 0 | 0 | 0 | 0 | 0.39741837 | 0 | 46
2568 | 0 | 2.446766301 | 62.37270202 | 0 | 0 | 3.693294538 | 6.679010713 | 20.18251554 | 0 | 0 | 3.792487766 | 0 | 0 | 0 | 0 | 0.833223119 | 0 | 46
2569 | 0 | 2.892935555 | 62.38538034 | 0 | 0.652201989 | 3.993930001 | 7.109647423 | 20.09557019 | 0 | 0 | 2.870334496 | 0 | 0 | 0 | 0 | 0 | 0 | 42
2570 | 0 | 0 | 63.30250726 | 0 | 0 | 0.030047074 | 6.62371048 | 23.29315928 | 0 | 0 | 4.744099089 | 0 | 0 | 0.043401329 | 0 | 1.963075485 | 0 | 50
2571 | 0 | 2.634880803 | 62.36875124 | 0 | 0 | 4.140526976 | 6.590503863 | 20.12481014 | 0 | 0 | 4.140526976 | 0 | 0 | 0 | 0 | 0 | 0 | 45
2572 | 0 | 4.585817582 | 61.56285678 | 0 | 0.837244704 | 4.405048839 | 8.023595078 | 17.23962958 | 0 | 0 | 3.345807434 | 0 | 0 | 0 | 0 | 0 | 0 | 41
2573 | 0 | 6.850239176 | 63.65448301 | 0 | 1.796884582 | 0.19624678 | 2.336563228 | 23.80412118 | 0 | 0.380228137 | 0.42315712 | 0 | 0 | 0 | 0 | 0.558076782 | 0 | 38
2574 | 0 | 1.856583757 | 63.26292978 | 0 | 0.763334088 | 0.268460717 | 5.750881392 | 23.31079988 | 0 | 0.414011709 | 3.033929553 | 0 | 0 | 0.62425203 | 0 | 0.714817091 | 0 | 48
2575 | 0 | 9.184505299 | 63.44917122 | 0 | 2.306693638 | 0.187192416 | 0.628000362 | 23.44434045 | 0 | 0.597808037 | 0.202288578 | 0 | 0 | 0 | 0 | 0 | 0 | 38
2576 | 0.63455955 | 9.847645844 | 62.89323236 | 0 | 0.305306953 | 0.236463228 | 0.933880092 | 22.17965219 | 0 | 2.628034362 | 0.341225418 | 0 | 0 | 0 | 0 | 0 | 0 | 43
2577 | 0 | 5.202488412 | 63.57648207 | 0 | 0 | 0.789826787 | 6.397901927 | 21.48084899 | 0 | 0.256160039 | 1.951695535 | 0 | 0 | 0.344596243 | 0 | 0 | 0 | 36
2578 | 0 | 0 | 62.08097669 | 0 | 6.863015588 | 0 | 0 | 27.59346117 | 0 | 0 | 3.462546558 | 0 | 0 | 0 | 0 | 0 | 0 | 74
2579 | 0 | 0 | 60.03026373 | 0 | 9.239701068 | 1.581125317 | 8.937063801 | 20.21184609 | 0 | 0 | 0 | 0 | 0 | 0 | 0 | 0 | 0 | 78.8
2580 | 0 | 2.950374698 | 60.40302118 | 0 | 8.697704608 | 0 | 8.538384375 | 19.41051514 | 0 | 0 | 0 | 0 | 0 | 0 | 0 | 0 | 0 | 80.2
2581 | 1.278772379 | 4.795396419 | 62.6758312 | 0 | 0 | 3.24488491 | 4.219948849 | 21.59526854 | 0 | 0.319693095 | 1.774296675 | 0 | 0.095907928 | 0 | 0 | 0 | 0 | 41.9
2582 | 0 | 0 | 61.23692893 | 0 | 9.081250349 | 0.005591903 | 8.913493262 | 16.29480512 | 3.617961192 | 0 | 0.013979757 | 0.835989487 | 0 | 0 | 0 | 0 | 0 | 81.8
2583 | 0 | 0 | 61.94895592 | 0 | 8.018787844 | 0.005658989 | 7.854677155 | 17.39007413 | 3.644389112 | 0 | 0.014147473 | 1.123309377 | 0 | 0 | 0 | 0 | 0 | 74.4
2584 | 0 | 0 | 61.5340812 | 0 | 8.416377199 | 0.566596435 | 7.903877911 | 17.07192073 | 3.627356073 | 0.034166619 | 0.011388873 | 0.825693298 | 0.005694437 | 0 | 0 | 0 | 0 | 79.2
2585 | 0 | 0 | 61.71634121 | 0 | 7.873701039 | 0.568116935 | 7.907959347 | 17.14342811 | 3.642800046 | 0.034258308 | 0.285485897 | 0.822199383 | 0.005709718 | 0 | 0 | 0 | 0 | 76.6
2586 | 0 | 0.992412659 | 60.9872198 | 0 | 8.435507602 | 0.770273779 | 8.568213946 | 17.91535643 | 2.331015781 | 0 | 0 | 0 | 0 | 0 | 0 | 0 | 0 | 79.7
2587 | 0 | 0.290490701 | 61.17392419 | 0 | 8.54384416 | 0.788881611 | 8.657762082 | 17.34400365 | 3.201093612 | 0 | 0 | 0 | 0 | 0 | 0 | 0 | 0 | 81.1
2588 | 0 | 5.902202226 | 61.4373668 | 0 | 5.671323704 | 0.766635094 | 6.340279422 | 19.57435472 | 0 | 0.005919962 | 0.278238219 | 0 | 0.005919962 | 0.002959981 | 0.005919962 | 0 | 0 | 52.2
2589 | 0 | 0 | 60.54951559 | 0 | 9.607177347 | 0.962586835 | 6.473318588 | 21.89028379 | 0.517117847 | 0 | 0 | 0 | 0 | 0 | 0 | 0 | 0 | 81.4
2590 | 0 | 0 | 60.46805819 | 0 | 9.740670462 | 0.948766603 | 6.072106262 | 22.77039848 | 0 | 0 | 0 | 0 | 0 | 0 | 0 | 0 | 0 | 80.5
2591 | 0 | 0 | 60.94244149 | 0 | 8.791903858 | 0.948766603 | 6.072106262 | 23.24478178 | 0 | 0 | 0 | 0 | 0 | 0 | 0 | 0 | 0 | 73.4
2592 | 0 | 0 | 59.83792545 | 0 | 9.270664506 | 3.209076175 | 5.964343598 | 21.45867099 | 0 | 0.259319287 | 0 | 0 | 0 | 0 | 0 | 0 | 0 | 90.8
2593 | 0 | 0 | 59.94254708 | 0 | 9.128630705 | 2.649218002 | 6.894350463 | 21.12990744 | 0 | 0.255346313 | 0 | 0 | 0 | 0 | 0 | 0 | 0 | 87.6
2594 | 0 | 0 | 60.04514673 | 0 | 9.222831345 | 2.67655595 | 5.933569816 | 21.86391487 | 0 | 0.257981296 | 0 | 0 | 0 | 0 | 0 | 0 | 0 | 86.3
2595 | 0 | 1.147593242 | 59.9298693 | 0 | 9.116990755 | 2.645839974 | 5.86547657 | 21.03920944 | 0 | 0.25502072 | 0 | 0 | 0 | 0 | 0 | 0 | 0 | 90.9
2596 | 0 | 0.644745326 | 59.92907801 | 0 | 9.090909091 | 3.288201161 | 5.931656995 | 21.11540941 | 0 | 0 | 0 | 0 | 0 | 0 | 0 | 0 | 0 | 95.8
2597 | 0 | 0 | 60.12491782 | 0 | 9.270216963 | 3.353057199 | 4.733727811 | 22.51808021 | 0 | 0 | 0 | 0 | 0 | 0 | 0 | 0 | 0 | 88.1
2598 | 0 | 0 | 60.25982678 | 0 | 9.393737508 | 3.397734843 | 3.464357095 | 23.48434377 | 0 | 0 | 0 | 0 | 0 | 0 | 0 | 0 | 0 | 87.2
2599 | 0 | 0 | 60.57894087 | 0 | 9.542031848 | 0.950499938 | 6.789285273 | 21.34921615 | 0.790025923 | 0 | 0 | 0 | 0 | 0 | 0 | 0 | 0 | 81.8
2600 | 0 | 0 | 61.26171493 | 0 | 9.041824031 | 0.005595188 | 8.873968387 | 16.0833683 | 3.608896349 | 0 | 0.01398797 | 1.110644845 | 0 | 0 | 0 | 0 | 0 | 81.8
2601 | 0.529582598 | 0 | 61.56824782 | 0 | 7.818461363 | 0.560901999 | 7.903877911 | 17.11462901 | 3.621661637 | 0.034166619 | 0.014236091 | 0.825693298 | 0.005694437 | 0 | 0 | 0 | 0 | 78.6
2602 | 0 | 0 | 61.54481031 | 0 | 7.883427726 | 0.560662549 | 7.87773572 | 17.07317073 | 3.654267581 | 0.569200558 | 0.011384011 | 0.819648803 | 0.005692006 | 0 | 0 | 0 | 0 | 81.7
2603 | 0 | 0.283832879 | 61.79325613 | 0 | 7.794050863 | 0.570504087 | 7.913260672 | 17.15769755 | 3.610354223 | 0.034059946 | 0.011353315 | 0.825953678 | 0.005676658 | 0 | 0 | 0 | 0 | 75.9
2604 | 0 | 0 | 61.2416928 | 0 | 9.102678443 | 0.005753905 | 8.049713743 | 18.78074743 | 2.819413677 | 0 | 0 | 0 | 0 | 0 | 0 | 0 | 0 | 83.1
2605 | 0 | 0 | 61.62390443 | 0 | 7.960429262 | 0.575626971 | 8.081918371 | 18.9002343 | 2.857886668 | 0 | 0 | 0 | 0 | 0 | 0 | 0 | 0 | 77.4
2606 | 0 | 0 | 61.9687973 | 0 | 6.863429969 | 1.161369193 | 8.132495052 | 19.01560135 | 2.858307137 | 0 | 0 | 0 | 0 | 0 | 0 | 0 | 0 | 70.2
2607 | 0 | 0 | 61.39673188 | 0 | 0.033348155 | 0 | 6.05824811 | 16.97698977 | 5.285682526 | 10.24899956 | 0 | 0 | 0 | 0 | 0 | 0 | 0 | 110
2608 | 0 | 4.17219799 | 60.93621594 | 0 | 2.206207725 | 0 | 3.792907263 | 21.36355016 | 0 | 4.741134079 | 0 | 0 | 0 | 0.056893609 | 0 | 2.73089323 | 0 | 77.2
2609 | 0 | 0.136193395 | 61.29043241 | 0 | 2.240381342 | 1.872659176 | 2.315287709 | 24.10963568 | 0 | 4.630575417 | 1.668369084 | 0.680966973 | 0 | 0.885257065 | 0 | 0.170241743 | 0 | 77.3
2610 | 0 | 1.750328187 | 60.4175783 | 0 | 4.457085704 | 0 | 6.876289304 | 20.22254173 | 0 | 3.569419266 | 1.784709633 | 0.312558605 | 0 | 0.012502344 | 0 | 0.596986935 | 0 | 82.9
2611 | 0 | 1.513357837 | 61.05732608 | 0 | 2.063081838 | 0.16168353 | 3.27247464 | 23.92916238 | 0 | 6.357396385 | 1.642704661 | 0 | 0 | 0 | 0 | 0 | 0 | 80.7
2612 | 0 | 4.494808812 | 60.8825019 | 0 | 2.836161053 | 0.503291973 | 3.798429982 | 20.93567992 | 0 | 3.798429982 | 1.076221828 | 0 | 0 | 0.031653583 | 0 | 1.642820967 | 0 | 78
2613 | 0 | 11.57255315 | 61.361805 | 0 | 0 | 0 | 1.859542553 | 16.93733342 | 0 | 1.859542553 | 0 | 0 | 0 | 0.127068741 | 0 | 6.28215459 | 0 | 71.9
2614 | 0 | 7.417905497 | 62.62099328 | 0 | 3.889877273 | 0 | 2.291710641 | 22.75728975 | 0 | 0.850345264 | 0.171878298 | 0 | 0 | 0 | 0 | 0 | 0 | 53
2615 | 0 | 6.543731203 | 62.42974755 | 0 | 4.234893824 | 0 | 2.576176444 | 22.9304007 | 0 | 1.026825045 | 0.258225233 | 0 | 0 | 0 | 0 | 0 | 0 | 53.8
2616 | 0 | 6.795586809 | 62.56668283 | 0 | 4.03128031 | 0.118210475 | 2.564258002 | 22.89645975 | 0 | 0.854752667 | 0.172769156 | 0 | 0 | 0 | 0 | 0 | 0 | 53
2617 | 0 | 6.540635828 | 62.41869795 | 0 | 4.236824509 | 0.118533828 | 2.571272263 | 22.9135007 | 0 | 1.027293174 | 0.173241748 | 0 | 0 | 0 | 0 | 0 | 0 | 54
2618 | 0.254368168 | 7.201041698 | 62.50189262 | 0 | 3.948762983 | 0 | 2.216636889 | 22.80228931 | 0 | 0.811555582 | 0.263452745 | 0 | 0 | 0 | 0 | 0 | 0 | 52.6
2619 | 0.26125524 | 7.193632663 | 62.41569962 | 0 | 3.912752901 | 0.118476214 | 2.229783097 | 22.61376754 | 0 | 0.814144237 | 0.264293092 | 0 | 0 | 0 | 0 | 0.176195395 | 0 | 52.5
2620 | 0.260772006 | 7.265229388 | 62.44883107 | 0 | 3.935837957 | 0 | 2.17714303 | 22.68413233 | 0 | 0.818702811 | 0.239546378 | 0 | 0 | 0 | 0 | 0.169805027 | 0 | 52.6
2621 | 1.242814976 | 2.665838123 | 62.65030294 | 0 | 0 | 4.495883175 | 8.637564083 | 20.25788411 | 0 | 0 | 0.031070374 | 0.006214075 | 0.01242815 | 0 | 0 | 0 | 0 | 36
2622 | 0 | 1.049344964 | 59.30730357 | 0 | 10.98271478 | 1.107284257 | 3.817555606 | 22.25190717 | 0 | 1.15878585 | 0.325103808 | 0 | 0 | 0 | 0 | 0 | 0 | 96
2623 | 0 | 0 | 59.08740661 | 0 | 10.48611344 | 3.242989715 | 3.209487755 | 22.37595899 | 0 | 1.125665851 | 0.472377634 | 0 | 0 | 0 | 0 | 0 | 0 | 101
2624 | 0 | 1.234686988 | 59.08491688 | 0 | 10.51413138 | 2.363268062 | 4.668660172 | 21.02826276 | 0 | 1.10607376 | 0 | 0 | 0 | 0 | 0 | 0 | 0 | 89
2625 | 0 | 0.293331595 | 59.14542729 | 0 | 10.70334398 | 2.770353953 | 4.699824001 | 21.55987224 | 0 | 0.827846946 | 0 | 0 | 0 | 0 | 0 | 0 | 0 | 87.5
2626 | 0 | 2.954571996 | 61.07283273 | 0 | 11.00471019 | 0 | 1.634941025 | 0 | 18.50986804 | 4.823076025 | 0 | 0 | 0 | 0 | 0 | 0 | 0 | 190
2627 | 14.6725521 | 2.037264972 | 60.82084801 | 0 | 0 | 0 | 0.848860405 | 0 | 18.35660626 | 0 | 0 | 0 | 0 | 0 | 0 | 3.263868257 | 0 | 137
2628 | 18.77022654 | 2.187255887 | 58.48454414 | 0 | 0 | 0 | 0.892757505 | 0 | 16.54279656 | 0 | 0 | 0 | 0 | 0 | 0 | 3.122419373 | 0 | 148
2629 | 0 | 19.24443935 | 57.56133914 | 0 | 0 | 0 | 8.306581059 | 1.347168081 | 0 | 0 | 2.806122449 | 0 | 0 | 0 | 0 | 10.73434992 | 0 | 100
2630 | 7.8125 | 7.5 | 57.1875 | 0 | 7.8125 | 0 | 0 | 18.4375 | 0 | 0 | 0 | 0 | 0 | 0 | 0 | 1.25 | 0 | 116
2631 | 0 | 17.24137931 | 60.34482759 | 0 | 0 | 0 | 2.298850575 | 12.06896552 | 0 | 2.298850575 | 0 | 0 | 0 | 0 | 0 | 5.747126437 | 0 | 73
2632 | 0 | 3.273664935 | 60.60764603 | 0 | 0 | 0 | 0.769834448 | 19.19354236 | 0 | 0 | 0 | 0 | 0 | 4.499420756 | 0 | 11.65589148 | 0 | 100
2633 | 0 | 6.857142857 | 60.96296296 | 0 | 0 | 0 | 0.670194004 | 18.1622575 | 0 | 0 | 0 | 0 | 0 | 0 | 0 | 13.34744268 | 0 | 94
2634 | 0 | 1.840940217 | 63.34363156 | 0 | 0 | 1.643469121 | 7.771443132 | 21.88107144 | 0 | 0 | 1.856865306 | 0 | 0 | 0.465012581 | 0 | 1.197566646 | 0 | 37.9
2635 | 0 | 8.708684598 | 65.73263749 | 0 | 0 | 0 | 1.600428208 | 19.24528302 | 4.704937776 | 0 | 0 | 0 | 0 | 0 | 0 | 0 | 0 | 42.8
2636 | 6.201301824 | 0 | 58.43781063 | 0 | 6.727161959 | 0.009619393 | 4.463398211 | 20.93179851 | 0 | 1.590406259 | 0.663738096 | 0.003206464 | 0.006412928 | 0 | 0.965145734 | 0 | 0 | 84.2
2637 | 5.316731518 | 2.440466926 | 59.23424125 | 0 | 5.86459144 | 0.491828794 | 4.874708171 | 20.28949416 | 0 | 0.771984436 | 0.214785992 | 0.00311284 | 0.006225681 | 0 | 0.491828794 | 0 | 0 | 87.4
2638 | 8.24005565 | 0 | 58.53727945 | 0 | 6.304938974 | 0 | 5.141339404 | 20.88787706 | 0 | 0 | 0 | 0 | 0 | 0 | 0.888509454 | 0 | 0 | 90
2639 | 4.124168514 | 0 | 59.19227114 | 0 | 7.380424454 | 0.947101679 | 5.974025974 | 20.99461514 | 0 | 0.791891036 | 0.044345898 | 0.104529617 | 0 | 0 | 0.446626544 | 0 | 0 | 90.6
2640 | 4.826869152 | 0 | 59.37805224 | 0 | 6.843315794 | 0.340275371 | 6.377012508 | 21.16638836 | 0 | 0.170137685 | 0.573427014 | 0 | 0.006301396 | 0 | 0.318220486 | 0 | 0 | 84.2
2641 | 4.05418266 | 0 | 59.20439045 | 0 | 7.34067189 | 0.015861435 | 5.957554801 | 21.0703296 | 0 | 0.780382578 | 1.12616185 | 0.003172287 | 0.006344574 | 0 | 0.440947879 | 0 | 0 | 90.1
2642 | 0 | 5.689676089 | 62.82603421 | 0 | 2.559747665 | 0.882567027 | 5.440980226 | 21.3666141 | 0 | 0 | 0.885599903 | 0 | 0 | 0 | 0 | 0.348780784 | 0 | 42
2643 | 0 | 5.194646831 | 63.57345365 | 0 | 0 | 0.78956193 | 6.432338506 | 21.4614517 | 0 | 0.25607414 | 1.947992562 | 0 | 0 | 0.344480688 | 0 | 0 | 0 | 36
2644 | 0 | 3.348073279 | 61.90777006 | 0 | 7.770056854 | 0 | 1.895135818 | 24.16298168 | 0 | 0 | 0 | 0 | 0 | 0 | 0.915982312 | 0 | 0 | 59
2645 | 0 | 2.04865557 | 61.39564661 | 0 | 9.218950064 | 0 | 1.920614597 | 24.48783611 | 0 | 0 | 0 | 0 | 0 | 0 | 0.928297055 | 0 | 0 | 63.7
2646 | 0 | 0 | 62.40745084 | 0 | 0 | 5.182753191 | 8.154377031 | 20.72431237 | 0 | 0 | 3.504305002 | 0 | 0.026801568 | 0 | 0 | 0 | 0 | 39
2647 | 0 | 0 | 62.18322929 | 0 | 0 | 6.438333052 | 8.118778471 | 20.29357179 | 0 | 0 | 2.93909229 | 0 | 0.026995107 | 0 | 0 | 0 | 0 | 40
2648 | 0 | 0 | 62.10926974 | 0 | 0 | 6.150633252 | 8.387227162 | 20.01145244 | 0 | 0 | 3.314470493 | 0 | 0.026946915 | 0 | 0 | 0 | 0 | 40
2649 | 0 | 0 | 62.37510127 | 0 | 0.067512827 | 6.562246827 | 7.642452066 | 20.94923035 | 0 | 0 | 2.376451526 | 0 | 0.027005131 | 0 | 0 | 0 | 0 | 39
2650 | 0 | 0 | 62.23191688 | 0 | 0 | 5.14186759 | 8.905021979 | 19.99800186 | 0 | 0 | 3.696549887 | 0 | 0.026641801 | 0 | 0 | 0 | 0 | 40
2651 | 0 | 0 | 61.89666315 | 0 | 0 | 6.183883806 | 8.149937073 | 19.70475186 | 0 | 0 | 4.037552298 | 0 | 0.02721181 | 0 | 0 | 0 | 0 | 40
2652 | 0 | 13.49393712 | 61.08219766 | 0 | 4.662517437 | 0 | 6.025324606 | 14.73602318 | 0 | 0 | 0 | 0 | 0 | 0 | 0 | 0 | 0 | 58
2653 | 0 | 13.50764834 | 60.31334357 | 0 | 5.83814111 | 0 | 7.097866935 | 13.24300005 | 0 | 0 | 0 | 0 | 0 | 0 | 0 | 0 | 0 | 66.1
2654 | 0 | 15.33845293 | 60.99018461 | 0 | 3.448100493 | 0 | 8.376137924 | 11.84712404 | 0 | 0 | 0 | 0 | 0 | 0 | 0 | 0 | 0 | 56.2
2655 | 0 | 13.51960101 | 59.02558052 | 0 | 8.762803668 | 0 | 6.038504853 | 12.65350995 | 0 | 0 | 0 | 0 | 0 | 0 | 0 | 0 | 0 | 83.4
2656 | 0 | 0 | 60.97265761 | 0 | 8.987927407 | 0.003102945 | 4.034635922 | 23.03156398 | 1.433847535 | 1.526954518 | 0.006207132 | 0 | 0 | 0 | 0 | 0 | 0 | 93.3
2657 | 0 | 0 | 60.48876999 | 0 | 9.21250627 | 0.011146408 | 9.128908209 | 16.19573093 | 3.650448643 | 1.304129744 | 0.008359806 | 0 | 0 | 0 | 0 | 0 | 0 | 97.7
2658 | 0 | 0 | 59.98923147 | 0 | 9.430968034 | 0.008501474 | 8.1330764 | 16.64588529 | 3.43459533 | 2.34640671 | 0.008501474 | 0 | 0 | 0 | 0 | 0 | 0 | 108.2
2659 | 0 | 0 | 65.04859208 | 0 | 0 | 0 | 0 | 0 | 20.06478943 | 0 | 0 | 0 | 0 | 0 | 0 | 0 | 14.88661849 | 148.2
2660 | 0 | 0 | 66.68589815 | 0 | 0 | 0 | 0 | 0 | 22.2478642 | 0 | 0 | 0 | 0 | 0 | 0 | 0 | 11.06623766 | 146.2
2661 | 0 | 0 | 68.13408484 | 0 | 0 | 0 | 0 | 0 | 24.17877979 | 0 | 0 | 0 | 0 | 0 | 0 | 0 | 7.68713537 | 141.7
2662 | 0 | 0 | 67.98969725 | 0 | 0 | 0 | 0 | 3.285056792 | 21.79622514 | 0 | 0 | 0 | 0 | 0 | 0 | 0 | 6.929020817 | 115.1
2663 | 0 | 0 | 67.34508018 | 0 | 0 | 0 | 3.880419719 | 0 | 21.83330034 | 0 | 0 | 0 | 0 | 0 | 0 | 0 | 6.941199762 | 94.2
2664 | 0 | 0 | 59.36464088 | 0 | 0 | 2.268646409 | 12.20994475 | 12.62430939 | 0 | 0 | 13.53245856 | 0 | 0 | 0 | 0 | 0 | 0 | 75
2665 | 0 | 0 | 58.91034483 | 0 | 0 | 2.282758621 | 13.2137931 | 11.2137931 | 0 | 0 | 14.37931034 | 0 | 0 | 0 | 0 | 0 | 0 | 77
2666 | 6.390245459 | 0 | 59.09221488 | 0 | 6.390245459 | 0 | 5.190079479 | 21.08270293 | 0 | 0 | 0.95757924 | 0 | 0 | 0 | 0.896932555 | 0 | 0 | 86.1
2667 | 4.02833112 | 0 | 59.33725416 | 0 | 7.335736419 | 0.012647821 | 5.931828243 | 21.02384114 | 0 | 0.777841017 | 0.793650794 | 0.003161955 | 0.006323911 | 0 | 0.749383419 | 0 | 0 | 87.6
2668 | 3.294384429 | 0 | 59.3776574 | 0 | 8.383987906 | 0.551163743 | 6.393499417 | 21.16468773 | 0 | 0.170073384 | 0.343296274 | 0 | 0.006299014 | 0 | 0.31495071 | 0 | 0 | 87
2669 | 0 | 6.153103698 | 60.53266574 | 0 | 0 | 0 | 3.360077215 | 17.82891959 | 0 | 9.096941546 | 0 | 2.681426072 | 0 | 0 | 0.34686614 | 0 | 0 | 90
2670 | 0 | 2.483422182 | 60.70406969 | 0 | 6.969184761 | 0 | 0 | 20.13067221 | 0 | 4.128201794 | 0 | 5.408919516 | 0 | 0 | 0.17552984 | 0 | 0 | 91
2671 | 3.343346881 | 0 | 59.12705425 | 0 | 2.417388231 | 3.095953349 | 0 | 18.69234847 | 0 | 5.301289981 | 0 | 4.686340343 | 0 | 0 | 0.406432232 | 2.929846263 | 0 | 81
2672 | 0 | 9.565194351 | 65.59444636 | 0 | 0 | 0 | 1.563286611 | 18.57396465 | 4.695159111 | 0 | 0 | 0 | 0 | 0 | 0 | 0 | 0 | 43
2673 | 0 | 0 | 58.97184021 | 0 | 9.430255403 | 1.833660773 | 5.893909627 | 20.33398821 | 0 | 1.24426981 | 2.292075966 | 0 | 0 | 0 | 0 | 0 | 0 | 94.9
2674 | 0 | 0 | 58.78846777 | 0 | 9.335924846 | 1.946873988 | 7.13313897 | 19.26141885 | 0 | 1.166180758 | 2.367994817 | 0 | 0 | 0 | 0 | 0 | 0 | 93.3
2675 | 0 | 0 | 59.64450296 | 0 | 8.953258723 | 2.106649111 | 4.674127716 | 22.05398288 | 0 | 1.25082291 | 1.316655695 | 0 | 0 | 0 | 0 | 0 | 0 | 90
2676 | 0 | 0 | 59.34869512 | 0 | 9.158568689 | 2.109265819 | 5.908544314 | 20.93990705 | 0 | 1.235009263 | 1.30000975 | 0 | 0 | 0 | 0 | 0 | 0 | 91.3
2677 | 0 | 0 | 58.43232717 | 0 | 9.918857514 | 2.074001947 | 6.93930542 | 18.77637131 | 0.129827978 | 1.23336579 | 2.495942876 | 0 | 0 | 0 | 0 | 0 | 0 | 95.1
2678 | 0 | 0 | 59.40647711 | 0 | 9.071783756 | 1.820094352 | 7.08912406 | 20.18679077 | 0.127502231 | 1.147520082 | 1.150707637 | 0 | 0 | 0 | 0 | 0 | 0 | 93.3
2679 | 0 | 0 | 59.34458144 | 0 | 9.085009734 | 1.65476963 | 5.775470474 | 20.47371836 | 0.324464633 | 1.232965607 | 2.109020117 | 0 | 0 | 0 | 0 | 0 | 0 | 92.4
2680 | 0 | 0 | 58.5728124 | 0 | 9.622215047 | 2.066515983 | 7.039070068 | 18.59864385 | 0.322893122 | 1.29157249 | 2.486277042 | 0 | 0 | 0 | 0 | 0 | 0 | 93.4
2681 | 0 | 0 | 59.49693647 | 0 | 9.158336021 | 1.999355047 | 5.869074492 | 20.73524669 | 0.32247662 | 1.160915834 | 1.25765882 | 0 | 0 | 0 | 0 | 0 | 0 | 93.8
2682 | 0 | 0 | 58.91631278 | 0 | 9.693796098 | 2.136083528 | 7.018104026 | 19.3301191 | 0.319294997 | 1.277179987 | 1.309109486 | 0 | 0 | 0 | 0 | 0 | 0 | 94
2683 | 0 | 0.72892154 | 61.05435344 | 0 | 8.49451874 | 0.769098318 | 8.597830454 | 17.68065201 | 2.674625495 | 0 | 0 | 0 | 0 | 0 | 0 | 0 | 0 | 80.2
2684 | 0 | 0.045302679 | 61.20958152 | 0 | 8.635823093 | 0.798459709 | 8.732091285 | 17.03946996 | 3.539271759 | 0 | 0 | 0 | 0 | 0 | 0 | 0 | 0 | 82
2685 | 0 | 0 | 60.83897077 | 0 | 8.558830635 | 0.003020053 | 6.336071515 | 21.22493356 | 1.540227108 | 1.491906258 | 0.006040106 | 0 | 0 | 0 | 0 | 0 | 0 | 91.3
2686 | 0 | 0 | 60.39755778 | 0 | 9.027293763 | 0.011151691 | 8.809835791 | 16.13370877 | 3.785999052 | 1.823301458 | 0.008363768 | 0 | 0 | 0 | 0 | 0 | 0 | 102.2
2687 | 0 | 0 | 61.0059138 | 0 | 9.228932105 | 0.005686341 | 9.064028204 | 17.27794837 | 2.831798021 | 0 | 0.017059024 | 0.568634141 | 0 | 0 | 0 | 0 | 0 | 82.9
2688 | 0 | 0 | 60.77833622 | 0 | 9.799236494 | 0.005492846 | 9.799236494 | 14.70160116 | 3.91639889 | 0 | 0.019224959 | 0.980472934 | 0 | 0 | 0 | 0 | 0 | 86.8
2689 | 0 | 0 | 61.5316726 | 0 | 8.421352313 | 0.566548043 | 7.903202847 | 17.07046263 | 3.627046263 | 0.034163701 | 0.0113879 | 0.825622776 | 0.00569395 | 0 | 0 | 0 | 0 | 79.2
2690 | 3.806187974 | 9.824868651 | 59.63806188 | 0 | 4.897840047 | 0 | 2.609457093 | 18.01517805 | 0 | 1.208406305 | 0 | 0 | 0 | 0 | 0 | 0 | 0 | 75
2691 | 0 | 7.096338167 | 64.18653232 | 0 | 2.144261489 | 0 | 0.743425903 | 25.6266896 | 0 | 0.202752519 | 0 | 0 | 0 | 0 | 0 | 0 | 0 | 33
2692 | 0 | 4.074263533 | 60.73180273 | 0 | 8.527668282 | 0.006018115 | 5.669063882 | 20.88887552 | 0 | 0.084253603 | 0.009027172 | 0 | 0 | 0 | 0 | 0 | 0 | 75.4
2693 | 0 | 3.117294286 | 59.96529575 | 0 | 10.02161405 | 0.45054644 | 6.021492283 | 20.37504947 | 0 | 0.024353862 | 0.015221164 | 0 | 0 | 0 | 0 | 0 | 0 | 84.8
2694 | 0 | 1.993083936 | 60.92738133 | 0 | 8.160955674 | 1.361207168 | 5.07387614 | 22.41433511 | 0 | 0.044011317 | 0.015718328 | 0 | 0 | 0 | 0 | 0 | 0 | 73.9
2695 | 0 | 1.967872748 | 60.9380403 | 0 | 8.085253529 | 1.414605011 | 5.155449373 | 22.36962057 | 0 | 0.044009934 | 0.015717833 | 0 | 0 | 0 | 0 | 0 | 0 | 71.2
2696 | 0 | 2.641123407 | 60.41414799 | 0 | 8.76034595 | 1.314361884 | 5.685235128 | 21.0793887 | 0 | 0.086797483 | 0.00929973 | 0 | 0 | 0 | 0 | 0 | 0 | 76.7
2697 | 0 | 2.940111084 | 59.89193432 | 0 | 9.744023183 | 0.054334702 | 6.562424535 | 20.20345327 | 0 | 0.597681719 | 0.006037189 | 0 | 0 | 0 | 0 | 0 | 0 | 87.7
2698 | 2.625248716 | 4.009146794 | 61.14394322 | 0 | 4.032904701 | 0.466248923 | 7.056098358 | 19.81112464 | 0 | 0.285094883 | 0 | 0.261336976 | 0.30885279 | 0 | 0 | 0 | 0 | 60.4
2699 | 0 | 2.40453081 | 60.62835613 | 0 | 7.939149108 | 0.497695903 | 7.765255359 | 19.69196803 | 0 | 0.275831464 | 0.011992672 | 0.380767348 | 0.395758188 | 0 | 0.002698651 | 0 | 0 | 76
2700 | 2.637644631 | 4.009932716 | 61.15771219 | 0 | 3.986170152 | 0.466340323 | 7.051540939 | 19.8209489 | 0 | 0.285150771 | 0.011881282 | 0.255447566 | 0.308913335 | 0 | 0.002376553 | 0 | 0 | 60.3
2701 | 0 | 0 | 60.18489664 | 0 | 10.38052699 | 0 | 0 | 25.56005678 | 0 | 0 | 3.87451958 | 0 | 0 | 0 | 0 | 0 | 0 | 100
2702 | 0 | 0 | 60.43626589 | 0 | 10.20710569 | 0 | 0 | 25.4936421 | 0 | 0 | 3.380543782 | 0.482442538 | 0 | 0 | 0 | 0 | 0 | 94
2703 | 0 | 0 | 60.75515263 | 0 | 10.5802859 | 0 | 0 | 25.64598825 | 0 | 0 | 1.864113273 | 1.15445995 | 0 | 0 | 0 | 0 | 0 | 88
2704 | 0 | 0 | 61.38944556 | 0 | 10.42084168 | 0 | 0 | 26.15230461 | 0 | 0 | 0.200400802 | 1.837007348 | 0 | 0 | 0 | 0 | 0 | 86
2705 | 0 | 0 | 59.93496731 | 0 | 10.20244047 | 0 | 0 | 24.37677004 | 0 | 0 | 4.891437362 | 0.594384812 | 0 | 0 | 0 | 0 | 0 | 95
2706 | 0 | 0 | 59.92517221 | 0 | 10.21714046 | 0 | 0 | 23.90992692 | 0 | 0 | 4.898772684 | 1.048987727 | 0 | 0 | 0 | 0 | 0 | 98
2707 | 0 | 0 | 59.88838507 | 0 | 10.46389955 | 0 | 0 | 23.36937565 | 0 | 0 | 4.638995466 | 1.639344262 | 0 | 0 | 0 | 0 | 0 | 99
2708 | 0 | 0 | 59.90237099 | 0 | 10.46025105 | 0 | 0 | 22.94281729 | 0 | 0 | 4.60251046 | 2.092050209 | 0 | 0 | 0 | 0 | 0 | 100
2709 | 0 | 0 | 59.76931143 | 0 | 10.55574974 | 0 | 0 | 21.950367 | 0 | 0 | 4.858441105 | 2.866130724 | 0 | 0 | 0 | 0 | 0 | 103
2710 | 0 | 0 | 59.81830887 | 0 | 10.48218029 | 0 | 0 | 21.4185884 | 0 | 0 | 4.821802935 | 3.459119497 | 0 | 0 | 0 | 0 | 0 | 103
2711 | 0 | 0 | 60.22924627 | 0 | 10.07294199 | 0 | 0 | 24.86974644 | 0 | 0 | 4.202848211 | 0.625217089 | 0 | 0 | 0 | 0 | 0 | 91
2712 | 0 | 0 | 60.33114867 | 0 | 10.348396 | 0 | 0 | 24.66367713 | 0 | 0 | 3.483959986 | 1.172818213 | 0 | 0 | 0 | 0 | 0 | 92
2713 | 0 | 0 | 60.58214615 | 0 | 10.50869461 | 0 | 0 | 24.67971713 | 0 | 0 | 2.490519627 | 1.738922483 | 0 | 0 | 0 | 0 | 0 | 91
2714 | 0 | 0 | 60.76636148 | 0 | 10.64767718 | 0 | 0 | 24.38114615 | 0 | 0 | 1.729399797 | 2.475415395 | 0 | 0 | 0 | 0 | 0 | 90
2715 | 0 | 0 | 60.91428571 | 0 | 10.94453782 | 0 | 0 | 24.04369748 | 0 | 0 | 0.840336134 | 3.257142857 | 0 | 0 | 0 | 0 | 0 | 89
2716 | 0 | 0 | 61.18157543 | 0 | 10.8811749 | 0 | 0 | 23.79839786 | 0 | 0 | 0.133511348 | 4.005340454 | 0 | 0 | 0 | 0 | 0 | 86
2717 | 7.300509338 | 0 | 65.5131308 | 0 | 0 | 0 | 3.648448506 | 0 | 21.90152801 | 0 | 0 | 0 | 0 | 0 | 0 | 1.258895351 | 0.377487989 | 92
2718 | 0 | 1.9251131 | 60.09561395 | 0 | 0 | 0 | 3.426701319 | 22.65858119 | 0 | 10.286521 | 1.607469439 | 0 | 0 | 0 | 0 | 0 | 0 | 90
2719 | 0 | 31.45990404 | 59.12497144 | 0 | 4.596755769 | 0 | 0 | 4.818368746 | 0 | 0 | 0 | 0 | 0 | 0 | 0 | 0 | 0 | 82
2720 | 0 | 18.05759933 | 58.97624553 | 0 | 6.248686147 | 0 | 5.187092705 | 9.454488123 | 0 | 0 | 1.29808703 | 0 | 0 | 0 | 0 | 0.777801135 | 0 | 74.7
2721 | 0 | 5.745562309 | 63.35540839 | 0 | 0 | 1.388006895 | 7.06401766 | 20.30602679 | 0 | 0 | 1.711572772 | 0 | 0 | 0 | 0 | 0.429405183 | 0 | 32
2722 | 0 | 4.620934138 | 63.13203557 | 0 | 0 | 1.741401828 | 6.922072268 | 20.49256795 | 0 | 0 | 1.545494123 | 0 | 0 | 1.533055538 | 0 | 0.012438584 | 0 | 38
2723 | 0 | 5.834949103 | 63.40281144 | 0 | 0 | 0.684682501 | 6.768056229 | 20.50412021 | 0 | 0 | 2.672079496 | 0 | 0 | 0.133301018 | 0 | 0 | 0 | 32
2724 | 0 | 0 | 60.21056326 | 0 | 9.264783295 | 2.049482365 | 0.084225303 | 25.03246184 | 0 | 0.042112651 | 3.316371293 | 0 | 0 | 0 | 0 | 0 | 0 | 95
2725 | 0 | 0 | 61.66666667 | 0 | 10 | 0 | 0 | 23.33333333 | 0 | 0 | 0 | 5 | 0 | 0 | 0 | 0 | 0 | 150
2726 | 0 | 0 | 60 | 0 | 13.33333333 | 0 | 0 | 21.66666667 | 0 | 0 | 0 | 5 | 0 | 0 | 0 | 0 | 0 | 175
2727 | 0 | 0 | 63.33333333 | 0 | 6.666666667 | 0 | 0 | 26.66666667 | 0 | 0 | 0 | 3.333333333 | 0 | 0 | 0 | 0 | 0 | 90
2728 | 0 | 0 | 61.66666667 | 0 | 10 | 0 | 0 | 25 | 0 | 0 | 0 | 3.333333333 | 0 | 0 | 0 | 0 | 0 | 110
2729 | 0 | 0 | 60 | 0 | 13.33333333 | 0 | 0 | 23.33333333 | 0 | 0 | 0 | 3.333333333 | 0 | 0 | 0 | 0 | 0 | 130
2730 | 7.973174367 | 13.68795139 | 57.97317437 | 0 | 3.295884443 | 0 | 0.332454431 | 15.29290382 | 0 | 1.444457182 | 0 | 0 | 0 | 0 | 0 | 0 | 0 | 93
2731 | 7.838815418 | 14.89770544 | 58.23442975 | 0 | 3.238385894 | 0 | 0.327794733 | 14.75076297 | 0 | 0.712105799 | 0 | 0 | 0 | 0 | 0 | 0 | 0 | 80.3
2732 | 8.783670738 | 16.02253081 | 57.877419 | 0 | 2.649043556 | 0 | 0.323462161 | 13.64675701 | 0 | 0.697116725 | 0 | 0 | 0 | 0 | 0 | 0 | 0 | 83.3
2733 | 9.677061369 | 16.61302852 | 57.47974698 | 0 | 3.107313284 | 0 | 0.155365664 | 12.96748419 | 0 | 0 | 0 | 0 | 0 | 0 | 0 | 0 | 0 | 84.2
2734 | 8.057395143 | 12.35622168 | 58.65574532 | 0 | 2.219123969 | 0 | 0.505402579 | 16.74799582 | 0 | 1.458115487 | 0 | 0 | 0 | 0 | 0 | 0 | 0 | 74.4
2735 | 9.046524986 | 13.34290638 | 58.29982769 | 0 | 1.636990235 | 0 | 0.499712809 | 15.73808156 | 0 | 1.435956347 | 0 | 0 | 0 | 0 | 0 | 0 | 0 | 79.3
2736 | 6.381522669 | 13.94924437 | 58.84516681 | 0 | 2.235528942 | 0 | 0.507556316 | 15.87396635 | 0 | 2.207014542 | 0 | 0 | 0 | 0 | 0 | 0 | 0 | 77.1
2737 | 7.422692069 | 14.69840014 | 58.510939 | 0 | 1.6507434 | 0 | 0.503137543 | 15.04324722 | 0 | 2.170840635 | 0 | 0 | 0 | 0 | 0 | 0 | 0 | 77.9
2738 | 9.087769784 | 13.16834532 | 57.98561151 | 0 | 1.916546763 | 0 | 0.500719424 | 15.53956835 | 0 | 1.801438849 | 0 | 0 | 0 | 0 | 0 | 0 | 0 | 82.9
2739 | 5.858907931 | 14.08073791 | 58.5008256 | 0 | 2.824118886 | 0 | 0.512440927 | 15.43870637 | 0 | 2.78426237 | 0 | 0 | 0 | 0 | 0 | 0 | 0 | 77.8
2740 | 10.02725414 | 14.34249375 | 57.76175335 | 0 | 1.073131955 | 0 | 0.488303429 | 14.54122189 | 0 | 1.765841472 | 0 | 0 | 0 | 0 | 0 | 0 | 0 | 80.9
2741 | 8.671026509 | 11.90587411 | 58.27980848 | 0 | 1.95025108 | 0 | 0.507999533 | 16.67055938 | 0 | 2.014480906 | 0 | 0 | 0 | 0 | 0 | 0 | 0 | 81.7
2742 | 0 | 3.03030303 | 62.12121212 | 0 | 0 | 6.060606061 | 12.12121212 | 16.66666667 | 0 | 0 | 0 | 0 | 0 | 0 | 0 | 0 | 0 | 25.8
2743 | 1.045068583 | 5.205747877 | 61.84846506 | 0.731548008 | 0.235140431 | 5.293925539 | 4.389288047 | 20.23840627 | 0 | 0.052253429 | 0.875244938 | 0.022860875 | 0.058785108 | 0 | 0 | 0 | 0 | 41.9
2744 | 1.012785872 | 10.11009054 | 62.55152962 | 0 | 0.2428317 | 0 | 1.036476769 | 21.78378033 | 0 | 3.257498418 | 0 | 7.1e-05 | 0.001184545 | 0 | 0 | 0 | 0 | 44
2745 | 0 | 6.476190476 | 58.0952381 | 0 | 0 | 13.33333333 | 1.142857143 | 12.38095238 | 0 | 0 | 8.571428571 | 0 | 0 | 0 | 0 | 0 | 0 | 87.1
2746 | 0 | 6.427221172 | 58.4120983 | 0 | 0 | 12.85444234 | 1.134215501 | 11.90926276 | 0 | 0 | 8.128544423 | 0 | 0 | 0 | 1.134215501 | 0 | 0 | 91.8
2747 | 0 | 10.41666667 | 59.02777778 | 0 | 0 | 12.15277778 | 2.083333333 | 11.11111111 | 0 | 0 | 4.513888889 | 0 | 0 | 0 | 0.694444444 | 0 | 0 | 70.3
2748 | 0 | 1.771672752 | 61.37997774 | 0 | 2.177000097 | 1.019855901 | 3.000729864 | 23.91431338 | 0 | 4.90969091 | 1.706297374 | 0 | 0 | 0.117675681 | 0 | 0 | 0 | 76.7
2749 | 0 | 0 | 61.36693131 | 0 | 2.064204349 | 1.863997239 | 1.31170176 | 24.84639282 | 0 | 4.853296514 | 2.002071108 | 0.690369348 | 0 | 1.001035554 | 0 | 0 | 0 | 77.2
2750 | 0 | 0.745736334 | 60.33979638 | 0 | 2.781920757 | 1.459049348 | 4.610595941 | 22.23591207 | 0 | 6.335516503 | 0.56740808 | 0.324233189 | 0 | 0.259386551 | 0 | 0.340444848 | 0 | 87.3
2751 | 0 | 0.530521569 | 61.14261083 | 0 | 2.778606718 | 1.989455884 | 3.978911768 | 22.81242747 | 0 | 4.11154216 | 0.765940515 | 0.663151961 | 0 | 0.530521569 | 0 | 0.696309559 | 0 | 77.3
2752 | 0 | 0 | 61.29795331 | 0 | 2.050121705 | 1.854708766 | 1.988412356 | 24.34090987 | 0 | 4.799616031 | 1.988412356 | 0.685659433 | 0 | 0.994206178 | 0 | 0 | 0 | 77
2753 | 0 | 0.529170525 | 60.88437624 | 0 | 2.639237994 | 1.752877365 | 4.617012832 | 22.66503506 | 0 | 4.299510517 | 1.752877365 | 0 | 0 | 0.016536579 | 0 | 0.843365525 | 0 | 78
2754 | 0 | 3.551271482 | 61.12308961 | 0 | 2.21320312 | 0 | 3.798592175 | 21.43128924 | 0 | 4.775191832 | 1.236603462 | 0.634155622 | 0 | 0.025366225 | 0 | 1.211237238 | 0 | 77.9
2755 | 0 | 7.224614687 | 59.72064823 | 0 | 8.335222121 | 0 | 8.335222121 | 15.82898912 | 0 | 0 | 0.555303717 | 0 | 0 | 0 | 0 | 0 | 0 | 78.5
2756 | 0 | 8.289191931 | 59.94308577 | 0 | 7.736954807 | 0 | 7.736954807 | 15.74157557 | 0 | 0 | 0.552237124 | 0 | 0 | 0 | 0 | 0 | 0 | 75.9
2757 | 0 | 7.111329083 | 64.04794017 | 0 | 2.151790093 | 0 | 0.931829328 | 25.35250123 | 0 | 0.404610103 | 0 | 0 | 0 | 0 | 0 | 0 | 0 | 32.5
2758 | 0 | 0 | 60.73166523 | 0 | 8.849007765 | 0.103537532 | 0.531492666 | 25.68766178 | 0 | 0.131147541 | 3.965487489 | 0 | 0 | 0 | 0 | 0 | 0 | 90
2759 | 0 | 0 | 61.99760048 | 0 | 4.672398854 | 2.986069453 | 4.679064187 | 23.99186829 | 0 | 0 | 1.672998734 | 0 | 0 | 0 | 0 | 0 | 0 | 58
2760 | 0 | 5.743023003 | 62.12088287 | 0 | 2.582808183 | 1.735324248 | 4.706174526 | 20.62831776 | 0 | 0.639493372 | 1.070996182 | 0 | 0 | 0.772979853 | 0 | 0 | 0 | 40.5
2761 | 0 | 0 | 60.59902465 | 0 | 9.252669112 | 0.712798213 | 0.918413082 | 25.40371709 | 0 | 0.082245948 | 3.025965491 | 0 | 0.005166416 | 0 | 0 | 0 | 0 | 97
2762 | 0 | 0 | 61.00885665 | 0 | 8.747508726 | 0.398232888 | 0.871347173 | 25.643475 | 0.224644193 | 0.054459198 | 3.046311404 | 0 | 0.005164774 | 0 | 0 | 0 | 0 | 95.5
2763 | 0 | 0 | 60.59658898 | 0 | 9.512808317 | 0.563973636 | 0.81538357 | 24.91676293 | 0.4416661 | 0.081538357 | 3.064483251 | 0 | 0.006794863 | 0 | 0 | 0 | 0 | 93
2764 | 0 | 0 | 60.61497869 | 0 | 9.491915297 | 0.66977877 | 1.014816318 | 24.55517218 | 0.608889791 | 0 | 3.044448955 | 0 | 0 | 0 | 0 | 0 | 0 | 94.5
2765 | 0 | 0 | 60.67650428 | 0 | 9.446802776 | 0.670439997 | 1.010713564 | 24.35819689 | 0.808570851 | 0 | 3.028771646 | 0 | 0 | 0 | 0 | 0 | 0 | 99
2766 | 0 | 0 | 60.81529999 | 0 | 9.30235106 | 0.766234119 | 0.846890342 | 24.46236032 | 0.947710621 | 0.053770815 | 2.802803751 | 0 | 0.002578983 | 0 | 0 | 0 | 0 | 103
2767 | 0 | 0 | 61.53846154 | 0 | 15.38461538 | 0 | 3.846153846 | 0 | 19.23076923 | 0 | 0 | 0 | 0 | 0 | 0 | 0 | 0 | 157.5
2768 | 0 | 0 | 61.328125 | 0 | 15.625 | 0 | 3.90625 | 0 | 18.75 | 0 | 0 | 0.390625 | 0 | 0 | 0 | 0 | 0 | 168
2769 | 0 | 0 | 61 | 0 | 16 | 0 | 4 | 0 | 18 | 0 | 0 | 1 | 0 | 0 | 0 | 0 | 0 | 158
2770 | 0 | 0 | 60.41666667 | 0 | 16.66666667 | 0 | 4.166666667 | 0 | 16.66666667 | 0 | 0 | 2.083333333 | 0 | 0 | 0 | 0 | 0 | 157.5
2771 | 0 | 0 | 59.7826087 | 0 | 17.39130435 | 0 | 4.347826087 | 0 | 15.2173913 | 0 | 0 | 3.260869565 | 0 | 0 | 0 | 0 | 0 | 168
2772 | 5.022735222 | 0 | 60 | 0 | 0 | 4.980762504 | 0 | 20 | 0 | 0 | 4.973767051 | 0 | 5.022735222 | 0 | 0 | 0 | 0 | 80
2773 | 5.022735222 | 0 | 60 | 0 | 0 | 4.980762504 | 2.798181182 | 20 | 0 | 0 | 4.973767051 | 0 | 2.22455404 | 0 | 0 | 0 | 0 | 77
2774 | 5.022735222 | 0 | 60 | 0 | 0 | 4.980762504 | 5.022735222 | 20 | 0 | 0 | 4.973767051 | 0 | 0 | 0 | 0 | 0 | 0 | 71
2775 | 0 | 0 | 59.38455657 | 0 | 9.378185525 | 0 | 8.142201835 | 19.38710499 | 0 | 0 | 3.70795107 | 0 | 0 | 0 | 0 | 0 | 0 | 93.8
2776 | 0 | 9.549278846 | 62.98076923 | 0 | 0 | 0.462740385 | 4.399038462 | 18.98137019 | 0 | 0 | 3.533653846 | 0 | 0 | 0.087139423 | 0.003004808 | 0 | 0 | 37
2777 | 0 | 2.953051782 | 60.41967522 | 0 | 7.94553653 | 0.68668769 | 8.045739884 | 18.67613687 | 0 | 0 | 0 | 0 | 1.273172026 | 0 | 0 | 0 | 0 | 76.1
2778 | 0 | 3.19484066 | 60.46221075 | 0 | 8.204255623 | 0.606841243 | 7.877037306 | 19.12144857 | 0 | 0.001189885 | 0.010708963 | 0.217153974 | 0.303420621 | 0 | 0 | 0 | 0 | 75.5
2779 | 0 | 3.152060139 | 60.46008183 | 0 | 8.266723761 | 0.538229137 | 7.892044914 | 19.09077933 | 0 | 0.000594728 | 0.009813017 | 0.291416881 | 0.297364164 | 0 | 0 | 0 | 0 | 77.2
2780 | 0 | 3.227528923 | 60.46277069 | 0 | 8.270542866 | 0.447938297 | 7.914565411 | 18.95876594 | 0 | 0.011865915 | 0.008899436 | 0.364876891 | 0.320379709 | 0 | 0.002966479 | 0 | 0 | 75.1
2781 | 0 | 0.534045394 | 61.21495327 | 0 | 2.79706275 | 2.002670227 | 3.337783712 | 23.63150868 | 0 | 4.14552737 | 0.767690254 | 0.333778371 | 0 | 0.534045394 | 0 | 0.700934579 | 0 | 77.2
2782 | 0 | 0.527339244 | 60.67367588 | 0 | 2.630104479 | 1.614976435 | 4.620810125 | 22.56682377 | 0 | 4.956988893 | 1.618272305 | 0 | 0 | 0.016479351 | 0 | 0.774529515 | 0 | 83.1
2783 | 0 | 0.534045394 | 61.21495327 | 0 | 2.79706275 | 2.002670227 | 3.337783712 | 23.29773031 | 0 | 4.14552737 | 0.767690254 | 0.667556742 | 0 | 0.534045394 | 0 | 0.700934579 | 0 | 76.2
2784 | 0 | 26.88378524 | 56.12822285 | 0 | 2.954656016 | 1.894666769 | 1.971477584 | 0 | 0.834677523 | 3.891747958 | 5.44076606 | 0 | 0 | 0 | 0 | 0 | 0 | 103
2785 | 0 | 25.62400223 | 56.31097484 | 0 | 2.817829359 | 1.806755695 | 3.755416466 | 0 | 0.795682031 | 3.704736082 | 5.184603299 | 0 | 0 | 0 | 0 | 0 | 0 | 100
2786 | 0 | 23.29750046 | 54.23292244 | 0 | 12.33211554 | 0 | 2.023812653 | 0 | 1.31416406 | 0 | 6.799484848 | 0 | 0 | 0 | 0 | 0 | 0 | 129
2787 | 0 | 22.17661271 | 54.51144423 | 0 | 11.73780884 | 0 | 3.850250708 | 0 | 1.252240784 | 0 | 6.471642722 | 0 | 0 | 0 | 0 | 0 | 0 | 123
2788 | 0 | 6.085555754 | 67.40647933 | 0 | 0 | 0 | 3.185967424 | 0 | 20.11813138 | 0 | 3.203866118 | 0 | 0 | 0 | 0 | 0 | 0 | 72.9
2789 | 0 | 5.890856523 | 67.04011565 | 0 | 0 | 0 | 4.698229129 | 0 | 19.19045898 | 0 | 3.180339718 | 0 | 0 | 0 | 0 | 0 | 0 | 67.4
2790 | 0 | 2.065298589 | 64.10774707 | 0 | 4.618359186 | 0 | 2.245462934 | 0 | 18.91286198 | 0 | 8.050270247 | 0 | 0 | 0 | 0 | 0 | 0 | 95.8
2791 | 0 | 4.192933587 | 64.46478313 | 0 | 4.276708484 | 0 | 2.098561166 | 0 | 18.61478208 | 0 | 6.352231554 | 0 | 0 | 0 | 0 | 0 | 0 | 112.6
2792 | 0 | 2.680486061 | 66.94067191 | 0 | 3.609721229 | 0 | 1.786990708 | 0 | 22.30164403 | 0 | 2.680486061 | 0 | 0 | 0 | 0 | 0 | 0 | 88.5
2793 | 0 | 7.626459144 | 65.62256809 | 0 | 3.657587549 | 0 | 0 | 1.420233463 | 18.56031128 | 0 | 3.112840467 | 0 | 0 | 0 | 0 | 0 | 0 | 100
2794 | 0 | 1.341736125 | 67.53405164 | 0 | 0 | 0 | 0 | 0 | 22.93149014 | 0 | 8.192722098 | 0 | 0 | 0 | 0 | 0 | 0 | 80.7
2795 | 0 | 3.335930511 | 59.4320838 | 0 | 8.322511759 | 0.002885753 | 10.10013563 | 17.13848729 | 0 | 1.662193749 | 0.005771506 | 0 | 0 | 0 | 0 | 0 | 0 | 93.5
2796 | 0 | 0 | 60.77989839 | 0 | 7.348620074 | 0.005492242 | 9.803652341 | 14.70273239 | 3.915968694 | 2.449540025 | 0.013730606 | 0.980365234 | 0 | 0 | 0 | 0 | 0 | 93.5
2797 | 0 | 4.855842185 | 63.12594841 | 0 | 0 | 1.638846737 | 8.194233687 | 19.72685888 | 0 | 0 | 1.229135053 | 0 | 0 | 1.229135053 | 0 | 0 | 0 | 23
2798 | 0 | 4.900459418 | 63.09341501 | 0 | 0 | 1.776416539 | 7.656967841 | 19.90811639 | 0 | 0 | 1.332312404 | 0 | 0 | 1.332312404 | 0 | 0 | 0 | 26.1
2799 | 0 | 4.945904173 | 63.06027821 | 0 | 0 | 1.916537867 | 7.109737249 | 20.0927357 | 0 | 0 | 1.4374034 | 0 | 0 | 1.4374034 | 0 | 0 | 0 | 36.2
2800 | 0 | 4.992199688 | 63.02652106 | 0 | 0 | 2.059282371 | 6.55226209 | 20.28081123 | 0 | 0 | 1.544461778 | 0 | 0 | 1.544461778 | 0 | 0 | 0 | 38
2801 | 0 | 5.039370079 | 62.99212598 | 0 | 0 | 2.204724409 | 5.984251969 | 20.47244094 | 0 | 0 | 1.653543307 | 0 | 0 | 1.653543307 | 0 | 0 | 0 | 35.7
2802 | 0 | 5.087440382 | 62.95707472 | 0 | 0 | 2.352941176 | 5.405405405 | 20.66772655 | 0 | 0 | 1.764705882 | 0 | 0 | 1.764705882 | 0 | 0 | 0 | 37.9
2803 | 0 | 5.136436597 | 62.92134831 | 0 | 0 | 2.504012841 | 4.81540931 | 20.86677368 | 0 | 0 | 1.878009631 | 0 | 0 | 1.878009631 | 0 | 0 | 0 | 37
2804 | 0 | 6.954171274 | 64.16328787 | 0 | 2.150141295 | 0 | 0.896916083 | 25.5958963 | 0 | 0.239587173 | 0 | 0 | 0 | 0 | 0 | 0 | 0 | 32.5
2805 | 0 | 0.1754671 | 58.9471974 | 0 | 10.84646629 | 2.453290008 | 4.796100731 | 21.48172218 | 0 | 1.299756296 | 0 | 0 | 0 | 0 | 0 | 0 | 0 | 99.5
2806 | 0 | 0.173149069 | 59.15926508 | 0 | 10.7929586 | 1.567961009 | 5.200884984 | 21.72058871 | 0 | 1.385192548 | 0 | 0 | 0 | 0 | 0 | 0 | 0 | 98.7
2807 | 0 | 0.174244135 | 58.95582588 | 0 | 11.17098512 | 1.971540125 | 4.994998548 | 21.51915072 | 0 | 1.213255461 | 0 | 0 | 0 | 0 | 0 | 0 | 0 | 100.1
2808 | 0 | 0.464666021 | 59.15779284 | 0 | 10.50661504 | 2.020006454 | 4.749919329 | 21.67473379 | 0 | 1.426266538 | 0 | 0 | 0 | 0 | 0 | 0 | 0 | 98.8
2809 | 0 | 0.295354586 | 59.15759735 | 0 | 10.77402164 | 1.717551125 | 5.110918489 | 21.64756493 | 0 | 1.296991878 | 0 | 0 | 0 | 0 | 0 | 0 | 0 | 98.5
2810 | 0 | 0.116009281 | 58.72969838 | 0 | 11.8393916 | 1.669244651 | 4.878834751 | 21.51005414 | 0 | 1.256767208 | 0 | 0 | 0 | 0 | 0 | 0 | 0 | 103.5
2811 | 0 | 0.231466598 | 59.06577509 | 0 | 10.84678197 | 1.871021668 | 5.195139201 | 21.49103067 | 0 | 1.2987848 | 0 | 0 | 0 | 0 | 0 | 0 | 0 | 98.6
2812 | 0 | 0.465386853 | 59.23017258 | 0 | 10.4841316 | 2.165341607 | 4.744360416 | 21.70189387 | 0 | 1.208713076 | 0 | 0 | 0 | 0 | 0 | 0 | 0 | 97.5
2813 | 0 | 0.527500804 | 59.35670634 | 0 | 10.47925378 | 1.762624638 | 4.7410743 | 21.92344805 | 0 | 1.209392087 | 0 | 0 | 0 | 0 | 0 | 0 | 0 | 97.5
2814 | 0 | 0.116136525 | 58.68443125 | 0 | 11.85237757 | 1.69688367 | 4.800309697 | 21.50783922 | 0 | 1.342022066 | 0 | 0 | 0 | 0 | 0 | 0 | 0 | 104.3
2815 | 0 | 3.114644476 | 60.50018575 | 0 | 8.250241474 | 0.460658296 | 7.887658816 | 19.10988929 | 0 | 0.001188796 | 0.008915967 | 0.362582658 | 0.303142878 | 0 | 0 | 0 | 0 | 76
2816 | 0 | 0 | 68 | 0 | 0 | 0 | 0 | 0 | 24 | 0 | 0 | 0 | 0 | 8 | 0 | 0 | 0 | 107
2817 | 0 | 0 | 67.9245283 | 0 | 0 | 0 | 0 | 0 | 22.64150943 | 0 | 0 | 0 | 3.773584906 | 5.660377358 | 0 | 0 | 0 | 84
2818 | 0 | 0 | 67.85714286 | 0 | 0 | 0 | 0 | 0 | 21.42857143 | 0 | 0 | 0 | 7.142857143 | 3.571428571 | 0 | 0 | 0 | 81
2819 | 0 | 0 | 67.79661017 | 0 | 0 | 0 | 0 | 0 | 20.33898305 | 0 | 0 | 0 | 10.16949153 | 1.694915254 | 0 | 0 | 0 | 62
2820 | 0 | 0 | 66.66666667 | 0 | 0 | 0 | 0 | 0 | 20.83333333 | 0 | 0 | 0 | 4.166666667 | 8.333333333 | 0 | 0 | 0 | 103
2821 | 0 | 0 | 66.66666667 | 0 | 0 | 0 | 0 | 0 | 19.60784314 | 0 | 0 | 0 | 7.843137255 | 5.882352941 | 0 | 0 | 0 | 95
2822 | 0 | 0 | 66.66666667 | 0 | 0 | 0 | 0 | 0 | 18.51851852 | 0 | 0 | 0 | 11.11111111 | 3.703703704 | 0 | 0 | 0 | 84
2823 | 0 | 0 | 65.2173913 | 0 | 0 | 0 | 0 | 0 | 17.39130435 | 0 | 0 | 0 | 8.695652174 | 8.695652174 | 0 | 0 | 0 | 96
2824 | 0 | 0 | 60.2027972 | 0 | 9.034965035 | 5.388111888 | 0.51048951 | 24.72727273 | 0 | 0.118881119 | 0.017482517 | 0 | 0 | 0 | 0 | 0 | 0 | 77.5
2825 | 0 | 0 | 60.17405284 | 0 | 9.094086397 | 4.029777716 | 0.524255557 | 24.69942681 | 0 | 0.132811408 | 1.345589263 | 0 | 0 | 0 | 0 | 0 | 0 | 78.2
2826 | 0 | 0 | 60.17408327 | 0 | 9.053728109 | 2.723109728 | 0.538329779 | 24.6792743 | 0 | 0.146817213 | 2.684657601 | 0 | 0 | 0 | 0 | 0 | 0 | 79
2827 | 0 | 0 | 60.20893019 | 0 | 9.021032772 | 2.253511285 | 0.559010551 | 24.71176018 | 0 | 0.125777374 | 3.11997764 | 0 | 0 | 0 | 0 | 0 | 0 | 79.5
2828 | 0 | 0 | 60.23422479 | 0 | 8.935500787 | 1.356406223 | 0.531375634 | 24.74392589 | 0 | 0.146827478 | 4.051739206 | 0 | 0 | 0 | 0 | 0 | 0 | 80
2829 | 0 | 0 | 60.22933855 | 0 | 8.95678926 | 0.020976087 | 0.531394211 | 24.73779891 | 0 | 0.132848553 | 5.390854426 | 0 | 0 | 0 | 0 | 0 | 0 | 81.6
2830 | 19.57996445 | 24.9117625 | 52.72472402 | 0 | 0 | 0 | 0 | 2.783549025 | 0 | 0 | 0 | 0 | 0 | 0 | 0 | 0 | 0 | 128
2831 | 15.37470032 | 25.55231884 | 53.75731484 | 0 | 0 | 0 | 0 | 2.425820422 | 0 | 0 | 2.889845583 | 0 | 0 | 0 | 0 | 0 | 0 | 125
2832 | 10.63852077 | 26.25320832 | 55.36116495 | 0 | 0 | 0 | 0 | 2.914986119 | 0 | 0 | 4.832119847 | 0 | 0 | 0 | 0 | 0 | 0 | 121
2833 | 5.193529909 | 26.802324 | 56.72785794 | 0 | 0 | 0 | 0 | 2.65131884 | 0 | 0 | 8.624969313 | 0 | 0 | 0 | 0 | 0 | 0 | 120
2834 | 0 | 27.81534352 | 58.26863678 | 0 | 0 | 0 | 0 | 2.629601803 | 0 | 0 | 11.2864179 | 0 | 0 | 0 | 0 | 0 | 0 | 114
2835 | 21.6968451 | 20.9377718 | 52.32861548 | 0 | 0 | 0 | 0 | 5.036767613 | 0 | 0 | 0 | 0 | 0 | 0 | 0 | 0 | 0 | 112
2836 | 16.00237472 | 21.71249696 | 54.15710932 | 0 | 0 | 0 | 0 | 5.459157514 | 0 | 0 | 2.668861484 | 0 | 0 | 0 | 0 | 0 | 0 | 110
2837 | 10.86938493 | 22.74498963 | 55.54941258 | 0 | 0 | 0 | 0 | 5.161022806 | 0 | 0 | 5.675190048 | 0 | 0 | 0 | 0 | 0 | 0 | 105
2838 | 6.78572459 | 22.05360492 | 56.72658031 | 0 | 0 | 0 | 0 | 5.819220449 | 0 | 0 | 8.614869738 | 0 | 0 | 0 | 0 | 0 | 0 | 105
2839 | 0 | 23.72534098 | 58.86553884 | 0 | 0 | 0 | 0 | 5.868407188 | 0 | 0 | 11.54071299 | 0 | 0 | 0 | 0 | 0 | 0 | 102
2840 | 22.53379791 | 16.36794425 | 52.671777 | 0 | 0 | 0 | 0 | 8.426480836 | 0 | 0 | 0 | 0 | 0 | 0 | 0 | 0 | 0 | 103
2841 | 18.35142372 | 16.46272997 | 53.80473901 | 0 | 0 | 0 | 0 | 8.553824893 | 0 | 0 | 2.827282412 | 0 | 0 | 0 | 0 | 0 | 0 | 101
2842 | 12.1278745 | 16.96476321 | 55.74306257 | 0 | 0 | 0 | 0 | 9.067680789 | 0 | 0 | 6.096618932 | 0 | 0 | 0 | 0 | 0 | 0 | 98.5
2843 | 6.347488955 | 18.43536802 | 57.55717849 | 0 | 0 | 0 | 0 | 9.070417456 | 0 | 0 | 8.58954708 | 0 | 0 | 0 | 0 | 0 | 0 | 98.5
2844 | 0 | 19.07436882 | 59.25163062 | 0 | 0 | 0 | 0 | 8.966076834 | 0 | 0 | 12.70792373 | 0 | 0 | 0 | 0 | 0 | 0 | 91
2845 | 23.40350257 | 11.55138864 | 53.03968394 | 0 | 0 | 0 | 0 | 12.00542485 | 0 | 0 | 0 | 0 | 0 | 0 | 0 | 0 | 0 | 81
2846 | 17.53899898 | 12.38932723 | 54.92079745 | 0 | 0 | 0 | 0 | 12.41643077 | 0 | 0 | 2.734445582 | 0 | 0 | 0 | 0 | 0 | 0 | 80
2847 | 12.18471577 | 12.2474589 | 56.41234785 | 0 | 0 | 0 | 0 | 12.79332413 | 0 | 0 | 6.362153344 | 0 | 0 | 0 | 0 | 0 | 0 | 76
2848 | 7.07466261 | 12.6476585 | 57.77209618 | 0 | 0 | 0 | 0 | 12.75769442 | 0 | 0 | 9.747888281 | 0 | 0 | 0 | 0 | 0 | 0 | 75
2849 | 0 | 12.95355954 | 59.89171739 | 0 | 0 | 0 | 0 | 13.30665501 | 0 | 0 | 13.84806806 | 0 | 0 | 0 | 0 | 0 | 0 | 73
2850 | 0 | 11.4331475 | 61.94905596 | 1.931191672 | 2.778205563 | 0 | 0.289524748 | 21.35707026 | 0 | 0 | 0.261804294 | 0 | 0 | 0 | 0 | 0 | 0 | 36.8
2851 | 0.985936791 | 11.50461213 | 61.86602147 | 1.844851051 | 0.774232572 | 0 | 1.808558899 | 20.15424165 | 0 | 0.707696961 | 0.196582489 | 0 | 0 | 0 | 0 | 0.157265991 | 0 | 41
2852 | 0 | 0 | 61.64115923 | 0 | 3.972647346 | 3.288831 | 7.619667861 | 21.45880821 | 0 | 0 | 2.018886356 | 0 | 0 | 0 | 0 | 0 | 0 | 53.6
2853 | 0 | 0 | 61.42733035 | 0 | 5.785256926 | 2.570867789 | 6.686186814 | 22.5650761 | 0 | 0.321760674 | 0.643521349 | 0 | 0 | 0 | 0 | 0 | 0 | 62.7
2854 | 0 | 0 | 61.20157395 | 0 | 6.391759173 | 2.236155987 | 7.223519626 | 21.98726767 | 0 | 0 | 0.9597236 | 0 | 0 | 0 | 0 | 0 | 0 | 64.4
2855 | 0 | 0 | 61.84821052 | 0 | 5.509588241 | 2.268081378 | 5.898958435 | 23.50173594 | 0 | 0 | 0.973425484 | 0 | 0 | 0 | 0 | 0 | 0 | 58.8
2856 | 0 | 0 | 61.19923858 | 0 | 6.662436548 | 1.015228426 | 7.487309645 | 21.63705584 | 0 | 0 | 1.649746193 | 0 | 0 | 0 | 0.348984772 | 0 | 0 | 66.8
2857 | 0 | 0 | 60.72555205 | 0.315457413 | 7.570977918 | 0 | 7.570977918 | 21.4511041 | 0 | 0.315457413 | 1.577287066 | 0.47318612 | 0 | 0 | 0 | 0 | 0 | 76.2
2858 | 0 | 0 | 61.44388398 | 0 | 6.620428752 | 0.378310214 | 7.440100883 | 21.50063052 | 0 | 0 | 1.639344262 | 0.977301387 | 0 | 0 | 0 | 0 | 0 | 68.9
2859 | 0 | 0 | 61.84210526 | 0 | 2.631578947 | 3.947368421 | 7.894736842 | 21.05263158 | 0 | 0 | 2.631578947 | 0 | 0 | 0 | 0 | 0 | 0 | 49.3
2860 | 0 | 0 | 61.13219481 | 0.189753321 | 6.325110689 | 0 | 7.52688172 | 21.91650854 | 0 | 0.632511069 | 2.024035421 | 0.253004428 | 0 | 0 | 0 | 0 | 0 | 69.8
2861 | 0 | 0 | 61.08806485 | 0.189999683 | 6.326989455 | 0 | 7.530320783 | 21.82779695 | 0 | 0.633332278 | 2.150163083 | 0.253332911 | 0 | 0 | 0 | 0 | 0 | 70.6
2862 | 0 | 0 | 60.94359365 | 0.190240654 | 6.65208155 | 0 | 7.413044168 | 21.76036019 | 0 | 0.634135515 | 2.152890073 | 0.253654206 | 0 | 0 | 0 | 0 | 0 | 72.2
2863 | 0 | 0 | 61.1112873 | 0.190288922 | 6.349307031 | 0 | 7.364181282 | 21.96885605 | 0 | 0.634296407 | 2.128064445 | 0.253718563 | 0 | 0 | 0 | 0 | 0 | 70.4
2864 | 0 | 1.204093919 | 60.26490066 | 0 | 8.970499699 | 0.60204696 | 9.090909091 | 19.86754967 | 0 | 0 | 0 | 0 | 0 | 0 | 0 | 0 | 0 | 89.5
2865 | 0 | 1.204093919 | 59.6628537 | 0 | 8.368452739 | 0.60204696 | 9.090909091 | 19.26550271 | 0 | 1.806140879 | 0 | 0 | 0 | 0 | 0 | 0 | 0 | 97.4
2866 | 0 | 1.204093919 | 59.6628537 | 0 | 7.76640578 | 0.60204696 | 9.090909091 | 19.26550271 | 0 | 2.408187839 | 0 | 0 | 0 | 0 | 0 | 0 | 0 | 105.2
2867 | 0 | 1.207729469 | 59.84299517 | 0 | 7.185990338 | 0.905797101 | 9.118357488 | 19.3236715 | 0 | 2.415458937 | 0 | 0 | 0 | 0 | 0 | 0 | 0 | 101.7
2868 | 0 | 1.209043646 | 59.85068311 | 0 | 7.86482892 | 0.604521823 | 9.079917785 | 19.33563052 | 0 | 1.692661105 | 0.362713094 | 0 | 0 | 0 | 0 | 0 | 0 | 99.9
2869 | 0 | 2.488151659 | 59.89336493 | 0 | 7.819905213 | 0 | 9.004739336 | 18.77962085 | 0 | 1.658767773 | 0.355450237 | 0 | 0 | 0 | 0 | 0 | 0 | 98.3
2870 | 0 | 2.491842183 | 59.98220113 | 0 | 7.238208247 | 0.148323939 | 9.018095521 | 18.80747553 | 0 | 1.957876001 | 0.355977455 | 0 | 0 | 0 | 0 | 0 | 0 | 95.4
2871 | 0 | 2.449955184 | 59.9342695 | 0 | 6.871825515 | 0.507917538 | 8.425455632 | 19.18135644 | 0 | 2.629220197 | 0 | 0 | 0 | 0 | 0 | 0 | 0 | 102.6
2872 | 0 | 2.445279418 | 60.24035307 | 0 | 6.208624083 | 0.506948172 | 8.600226636 | 19.37436631 | 0 | 2.624202302 | 0 | 0 | 0 | 0 | 0 | 0 | 0 | 96.3
2873 | 0 | 3.012404017 | 60.36621382 | 0 | 6.202008269 | 0 | 8.38747785 | 19.43295924 | 0 | 2.598936799 | 0 | 0 | 0 | 0 | 0 | 0 | 0 | 92.8
2874 | 0 | 1.393517116 | 59.34565283 | 0 | 8.118751893 | 0.757346259 | 8.542865798 | 19.11541957 | 0 | 2.665858831 | 0.060587701 | 0 | 0 | 0 | 0 | 0 | 0 | 100.2
2875 | 0 | 1.501501502 | 59.27927928 | 0 | 8.888888889 | 0.12012012 | 8.528528529 | 19.21921922 | 0 | 2.462462462 | 0 | 0 | 0 | 0 | 0 | 0 | 0 | 102.3
2876 | 0 | 1.270417423 | 59.25589837 | 0 | 8.408953418 | 0.604960678 | 8.590441621 | 19.14700544 | 0 | 2.722323049 | 0 | 0 | 0 | 0 | 0 | 0 | 0 | 101.5
2877 | 0 | 1.56203064 | 59.35716431 | 0 | 8.471012316 | 0.39050766 | 8.711324722 | 19.04475819 | 0 | 2.463202163 | 0 | 0 | 0 | 0 | 0 | 0 | 0 | 100.8
2878 | 0 | 6.657471264 | 63.39310345 | 0 | 3.739463602 | 0 | 1.514176245 | 24.4137931 | 0 | 0 | 0 | 0 | 0 | 0 | 0.156321839 | 0.125670498 | 0 | 41
2879 | 0 | 8.715125502 | 61.73991478 | 0 | 0 | 0 | 2.799290846 | 19.1222668 | 0 | 2.799290846 | 0 | 0 | 0 | 0.096420018 | 0 | 4.727691207 | 0 | 70.6
2880 | 0 | 5.825788323 | 62.11988761 | 0 | 0 | 0 | 3.746487668 | 21.32688105 | 0 | 3.746487668 | 0 | 0 | 0 | 0.065563534 | 0 | 3.168904152 | 0 | 65.3
2881 | 0 | 4.967320261 | 61.47653001 | 0 | 5.395127748 | 0.008912656 | 5.912061794 | 20.86452763 | 0 | 1.342840166 | 0.008912656 | 0 | 0.011883541 | 0 | 0.005941771 | 0 | 0 | 70
2882 | 2.917152859 | 5.309218203 | 60.82263711 | 0 | 3.850641774 | 0 | 7.176196033 | 19.16569428 | 0 | 0.758459743 | 0 | 0 | 0 | 0 | 0 | 0 | 0 | 66
2883 | 2.917152859 | 5.309218203 | 60.82263711 | 0 | 2.68378063 | 0 | 7.176196033 | 19.16569428 | 0 | 1.925320887 | 0 | 0 | 0 | 0 | 0 | 0 | 0 | 67.2
2884 | 2.917152859 | 6.476079347 | 60.82263711 | 0 | 3.850641774 | 0 | 6.009334889 | 19.16569428 | 0 | 0.758459743 | 0 | 0 | 0 | 0 | 0 | 0 | 0 | 65.3
2885 | 4.484888017 | 2.77124228 | 62.46436826 | 0 | 1.091530123 | 0.008483395 | 7.91217949 | 18.99997641 | 2.250927403 | 0.002265632 | 0.014138991 | 0 | 0 | 0 | 0 | 0 | 0 | 47
2886 | 0 | 0 | 61.41084584 | 0 | 0 | 0 | 5.987924445 | 16.80330139 | 5.461696117 | 10.33623221 | 0 | 0 | 0 | 0 | 0 | 0 | 0 | 110.8
2887 | 0 | 0 | 61.02155052 | 0 | 0 | 0 | 7.192835153 | 16.99692135 | 4.422054296 | 10.36663868 | 0 | 0 | 0 | 0 | 0 | 0 | 0 | 104.8
2888 | 0 | 0 | 61.8224171 | 0 | 0 | 0 | 4.883529734 | 16.63195396 | 6.451082488 | 10.21101672 | 0 | 0 | 0 | 0 | 0 | 0 | 0 | 118.5
2889 | 0 | 0 | 61.43792663 | 0 | 0 | 0 | 6.043620623 | 16.93490205 | 5.355458128 | 10.22809257 | 0 | 0 | 0 | 0 | 0 | 0 | 0 | 110
2890 | 0 | 0 | 61.3840406 | 0 | 0 | 0 | 6.07260358 | 17.14715887 | 5.141359505 | 10.25483745 | 0 | 0 | 0 | 0 | 0 | 0 | 0 | 110.3
2891 | 0 | 0 | 61.41340596 | 0 | 0 | 0 | 6.05824811 | 16.99366385 | 5.285682526 | 10.24899956 | 0 | 0 | 0 | 0 | 0 | 0 | 0 | 110
2892 | 0 | 0 | 57.82997763 | 0 | 11.74496644 | 0 | 10.85011186 | 13.75838926 | 2.628635347 | 3.187919463 | 0 | 0 | 0 | 0 | 0 | 0 | 0 | 131
2893 | 0 | 4.081632653 | 65.30612245 | 0 | 0 | 0 | 0 | 0 | 16.32653061 | 0 | 0 | 0 | 8.163265306 | 6.12244898 | 0 | 0 | 0 | 75
2894 | 0 | 3.66226501 | 62.56748845 | 0 | 0 | 7.29525792 | 6.153646003 | 20.2270214 | 0 | 0 | 0 | 0 | 0 | 0.094321213 | 0 | 0 | 0 | 24.6
2895 | 0 | 3.691351229 | 62.67202021 | 0 | 0 | 5.883495774 | 6.204060486 | 20.39633455 | 0 | 0 | 1.058834958 | 0 | 0 | 0.093902794 | 0 | 0 | 0 | 26.1
2896 | 0 | 3.720060604 | 62.7768286 | 0 | 0 | 4.451822959 | 6.253828052 | 20.56671287 | 0 | 0 | 2.134038232 | 0 | 0 | 0.096708681 | 0 | 0 | 0 | 28
2897 | 0 | 3.753729667 | 62.88620103 | 0 | 0 | 2.99015047 | 6.307549167 | 20.74176265 | 0 | 0 | 3.224357535 | 0 | 0 | 0.096249479 | 0 | 0 | 0 | 29
2898 | 0 | 3.787080499 | 62.99453971 | 0 | 0 | 1.50716863 | 6.360762525 | 20.9151579 | 0 | 0 | 4.336302966 | 0 | 0 | 0.09898777 | 0 | 0 | 0 | 31.2
2899 | 0 | 3.819510645 | 63.10454401 | 0 | 0 | 0 | 6.418811567 | 21.08992691 | 0 | 0 | 5.46870035 | 0 | 0 | 0.098506514 | 0 | 0 | 0 | 34
2900 | 0 | 13.95982106 | 62.8553169 | 0 | 0 | 0.00833588 | 4.757009086 | 16.34388285 | 0 | 0 | 2.067298341 | 0 | 0 | 0 | 0 | 0 | 0 | 35.2
2901 | 0 | 13.72985144 | 63.05846171 | 0 | 0 | 0 | 4.684625312 | 16.07765604 | 0.549194058 | 0 | 1.891973529 | 0 | 0 | 0 | 0 | 0 | 0 | 35.2
2902 | 0 | 0 | 60.89845245 | 0 | 0.098430579 | 0 | 7.125280254 | 15.58210751 | 5.424618582 | 10.87111063 | 0 | 0 | 0 | 0 | 0 | 0 | 0 | 113.8
2903 | 0 | 0 | 60.23733127 | 0 | 0.110643948 | 0 | 6.096481522 | 15.55930516 | 5.460278823 | 12.53595928 | 0 | 0 | 0 | 0 | 0 | 0 | 0 | 127.3
2904 | 0 | 0 | 61.21167133 | 0 | 0.08565066 | 0 | 6.33243876 | 18.312111 | 4.008450865 | 10.04967738 | 0 | 0 | 0 | 0 | 0 | 0 | 0 | 103.2
2905 | 0 | 0 | 61.36247941 | 0 | 0.071867046 | 1.20077856 | 6.62374607 | 20.05090582 | 2.371612517 | 8.31861057 | 0 | 0 | 0 | 0 | 0 | 0 | 0 | 91.5
2906 | 0 | 3.082432806 | 60.55852019 | 0 | 8.190124931 | 0.377137732 | 7.916922794 | 19.12414958 | 0 | 0.001187835 | 0.009205724 | 0.436529501 | 0.302898021 | 0 | 0 | 0 | 0 | 75.4
2907 | 0 | 7.843137255 | 59.94397759 | 0 | 8.1232493 | 0 | 8.1232493 | 15.96638655 | 0 | 0 | 0 | 0 | 0 | 0 | 0 | 0 | 0 | 79.3
2908 | 0 | 11.76470588 | 61.76470588 | 0 | 5.882352941 | 0 | 0 | 20.58823529 | 0 | 0 | 0 | 0 | 0 | 0 | 0 | 0 | 0 | 54.8
2909 | 0 | 16.66666667 | 61.11111111 | 0 | 5.555555556 | 0 | 0 | 16.66666667 | 0 | 0 | 0 | 0 | 0 | 0 | 0 | 0 | 0 | 57.15
2910 | 0 | 9.090909091 | 60.60606061 | 0 | 9.090909091 | 0 | 0 | 21.21212121 | 0 | 0 | 0 | 0 | 0 | 0 | 0 | 0 | 0 | 76.1
2911 | 0 | 14.28571429 | 60 | 0 | 8.571428571 | 0 | 0 | 17.14285714 | 0 | 0 | 0 | 0 | 0 | 0 | 0 | 0 | 0 | 73.3
2912 | 0 | 6.25 | 59.375 | 0 | 12.5 | 0 | 0 | 21.875 | 0 | 0 | 0 | 0 | 0 | 0 | 0 | 0 | 0 | 92.55
2913 | 0 | 11.76470588 | 58.82352941 | 0 | 11.76470588 | 0 | 0 | 17.64705882 | 0 | 0 | 0 | 0 | 0 | 0 | 0 | 0 | 0 | 89
2914 | 0 | 9.090909091 | 57.57575758 | 0 | 15.15151515 | 0 | 0 | 18.18181818 | 0 | 0 | 0 | 0 | 0 | 0 | 0 | 0 | 0 | 104
2915 | 0 | 0 | 62.29508197 | 0 | 0 | 0 | 9.836065574 | 19.67213115 | 0 | 0 | 8.196721311 | 0 | 0 | 0 | 0 | 0 | 0 | 53.1
2916 | 0 | 0 | 62.06896552 | 0 | 0 | 0 | 6.896551724 | 20.68965517 | 0 | 0 | 10.34482759 | 0 | 0 | 0 | 0 | 0 | 0 | 65.6
2917 | 0 | 0 | 60.71428571 | 0 | 0 | 0 | 7.142857143 | 17.85714286 | 0 | 0 | 14.28571429 | 0 | 0 | 0 | 0 | 0 | 0 | 76.56666667
2918 | 0 | 0 | 59.25925926 | 0 | 0 | 0 | 7.407407407 | 14.81481481 | 0 | 0 | 18.51851852 | 0 | 0 | 0 | 0 | 0 | 0 | 85.1
2919 | 0 | 0 | 62.06896552 | 0 | 0 | 10.34482759 | 6.896551724 | 20.68965517 | 0 | 0 | 0 | 0 | 0 | 0 | 0 | 0 | 0 | 42
2920 | 0 | 0 | 60 | 0 | 0 | 0 | 7.272727273 | 16.36363636 | 0 | 0 | 16.36363636 | 0 | 0 | 0 | 0 | 0 | 0 | 83.5
2921 | 0 | 0 | 60 | 0 | 0 | 16.36363636 | 7.272727273 | 16.36363636 | 0 | 0 | 0 | 0 | 0 | 0 | 0 | 0 | 0 | 57.25
2922 | 0 | 0 | 60.34482759 | 0 | 0 | 0 | 10.34482759 | 15.51724138 | 0 | 0 | 13.79310345 | 0 | 0 | 0 | 0 | 0 | 0 | 72.25
2923 | 0 | 0 | 60.71428571 | 0 | 0 | 14.28571429 | 7.142857143 | 17.85714286 | 0 | 0 | 0 | 0 | 0 | 0 | 0 | 0 | 0 | 52.75
2924 | 0 | 0 | 61.01694915 | 0 | 0 | 0 | 10.16949153 | 16.94915254 | 0 | 0 | 11.86440678 | 0 | 0 | 0 | 0 | 0 | 0 | 67.5
2925 | 0 | 0 | 61.40350877 | 0 | 0 | 0 | 7.01754386 | 19.29824561 | 0 | 0 | 12.28070175 | 0 | 0 | 0 | 0 | 0 | 0 | 70
2926 | 0 | 0 | 61.40350877 | 0 | 0 | 12.28070175 | 7.01754386 | 19.29824561 | 0 | 0 | 0 | 0 | 0 | 0 | 0 | 0 | 0 | 48.75
2927 | 0 | 0 | 61.66666667 | 0 | 0 | 0 | 10 | 18.33333333 | 0 | 0 | 10 | 0 | 0 | 0 | 0 | 0 | 0 | 62.25
2928 | 0 | 0 | 62.71186441 | 0 | 0 | 0 | 6.779661017 | 22.03389831 | 0 | 0 | 8.474576271 | 0 | 0 | 0 | 0 | 0 | 0 | 59.25
2929 | 0 | 0 | 62.71186441 | 0 | 0 | 8.474576271 | 6.779661017 | 22.03389831 | 0 | 0 | 0 | 0 | 0 | 0 | 0 | 0 | 0 | 40.5
2930 | 0 | 9.090909091 | 62.12121212 | 0 | 6.060606061 | 0 | 0 | 22.72727273 | 0 | 0 | 0 | 0 | 0 | 0 | 0 | 0 | 0 | 57.55
2931 | 0 | 0 | 62.85750204 | 0 | 0 | 5.713746936 | 11.42749387 | 20.00125715 | 0 | 0 | 0 | 0 | 0 | 0 | 0 | 0 | 0 | 28.55
2932 | 0 | 0 | 62.29508197 | 0 | 0 | 8.196721311 | 9.836065574 | 19.67213115 | 0 | 0 | 0 | 0 | 0 | 0 | 0 | 0 | 0 | 34.5
2933 | 0 | 0 | 62.5 | 0 | 0 | 6.25 | 12.5 | 18.75 | 0 | 0 | 0 | 0 | 0 | 0 | 0 | 0 | 0 | 27.75
2934 | 0 | 0 | 61.9047619 | 0 | 0 | 7.936507937 | 12.6984127 | 17.46031746 | 0 | 0 | 0 | 0 | 0 | 0 | 0 | 0 | 0 | 35
2935 | 0 | 0 | 61.29032258 | 0 | 0 | 9.677419355 | 12.90322581 | 16.12903226 | 0 | 0 | 0 | 0 | 0 | 0 | 0 | 0 | 0 | 36.65
2936 | 0 | 34.7826087 | 56.52173913 | 0 | 8.695652174 | 0 | 0 | 0 | 0 | 0 | 0 | 0 | 0 | 0 | 0 | 0 | 0 | 100.55
2937 | 0 | 14.28571429 | 57.14285714 | 0 | 14.28571429 | 0 | 0 | 14.28571429 | 0 | 0 | 0 | 0 | 0 | 0 | 0 | 0 | 0 | 106.5
2938 | 0 | 0 | 60.20761246 | 0 | 8.996539792 | 1.384083045 | 0.692041522 | 24.91349481 | 0 | 0.692041522 | 3.114186851 | 0 | 0 | 0 | 0 | 0 | 0 | 92.5
2939 | 0 | 0 | 60.4860486 | 0 | 0 | 0 | 0 | 21.32213221 | 0 | 12.36123612 | 0 | 5.830583058 | 0 | 0 | 0 | 0 | 0 | 101
2940 | 0 | 0 | 60.66 | 0 | 0 | 0 | 0 | 24.49333333 | 0 | 12.01333333 | 0 | 2.833333333 | 0 | 0 | 0 | 0 | 0 | 101.25
2941 | 0 | 0 | 62.71186441 | 0 | 0 | 4.237288136 | 6.779661017 | 22.03389831 | 0 | 0 | 4.237288136 | 0 | 0 | 0 | 0 | 0 | 0 | 47
2942 | 0 | 0 | 63.49206349 | 0 | 0 | 0 | 9.523809524 | 22.22222222 | 0 | 0 | 0 | 0 | 0 | 4.761904762 | 0 | 0 | 0 | 43.45
2943 | 0 | 0 | 64.82084691 | 0 | 0 | 0 | 5.211726384 | 27.03583062 | 0 | 0 | 0 | 0 | 0 | 2.931596091 | 0 | 0 | 0 | 31.25
2944 | 0 | 0 | 64.83870968 | 0 | 0 | 0 | 5.806451613 | 26.77419355 | 0 | 0 | 0 | 0 | 0 | 2.580645161 | 0 | 0 | 0 | 27.35
2945 | 0 | 31.81818182 | 59.09090909 | 0 | 0 | 0 | 4.545454545 | 0 | 0 | 0 | 4.545454545 | 0 | 0 | 0 | 0 | 0 | 0 | 56.1
2946 | 0 | 20.55259654 | 55.88215712 | 0 | 0 | 0 | 1.105193076 | 0.935419441 | 0 | 0 | 0 | 0 | 0 | 0 | 0 | 0 | 21.52463382 | 105
2947 | 0 | 12.08791209 | 62.36263736 | 0 | 0 | 0.549450549 | 8.241758242 | 14.56043956 | 0 | 0 | 0 | 0 | 0 | 0 | 0 | 2.197802198 | 0 | 40.25
2948 | 0 | 6.25 | 56.25 | 0 | 18.75 | 0 | 0 | 18.75 | 0 | 0 | 0 | 0 | 0 | 0 | 0 | 0 | 0 | 119.5
2949 | 0 | 0.607697502 | 57.22484808 | 0 | 16.47535449 | 0 | 0.945307225 | 21.91087103 | 0 | 0 | 2.835921675 | 0 | 0 | 0 | 0 | 0 | 0 | 85.3
2950 | 0 | 0 | 66.66666667 | 0 | 0 | 0 | 0 | 0 | 22.22222222 | 0 | 0 | 0 | 0 | 11.11111111 | 0 | 0 | 0 | 118
2951 | 0 | 32.3907455 | 58.09768638 | 0 | 0 | 0 | 0 | 0 | 0 | 0 | 0 | 0 | 0 | 0 | 0 | 9.511568123 | 0 | 80.2
2952 | 0 | 31.29973475 | 57.82493369 | 0 | 0 | 0 | 0 | 0 | 0 | 0 | 0 | 0 | 0 | 0 | 0 | 10.87533156 | 0 | 86.9
2953 | 0 | 31.01604278 | 57.7540107 | 0 | 0 | 0 | 0 | 0 | 0 | 0 | 0 | 0 | 0 | 0 | 0 | 11.22994652 | 0 | 87.85
2954 | 0 | 28.57142857 | 57.14285714 | 0 | 0 | 0 | 0 | 0 | 0 | 0 | 0 | 0 | 0 | 0 | 0 | 14.28571429 | 0 | 106.4
2955 | 0 | 0 | 59.76457817 | 0 | 3.480443706 | 1.394212829 | 4.416703416 | 20.98782184 | 0 | 4.728789986 | 3.259947759 | 0 | 0 | 0 | 0.437599647 | 1.529902643 | 0 | 87.5
2956 | 0 | 2.464065708 | 60.78028747 | 0 | 6.160164271 | 0 | 4.928131417 | 0 | 16.42710472 | 7.392197125 | 0 | 0 | 0 | 0 | 0 | 0 | 1.848049281 | 171
2957 | 0 | 4.774003325 | 63.04695587 | 0 | 0 | 2.060788557 | 6.398795521 | 20.50751231 | 0 | 0 | 2.528151564 | 0 | 0 | 0.683792855 | 0 | 0 | 0 | 37.75
2958 | 0 | 4.941599281 | 63.32434861 | 0 | 0 | 1.26984127 | 8.511530398 | 19.92213237 | 0 | 0 | 1.275831087 | 0 | 0 | 0.020964361 | 0 | 0.733752621 | 0 | 31.55
2959 | 0 | 3.034536535 | 62.56538549 | 0 | 0 | 3.031287566 | 6.855323435 | 20.185841 | 0 | 0 | 3.138503525 | 0 | 0 | 0.029240716 | 0 | 1.159881738 | 0 | 48.3
2960 | 0 | 37.5 | 58.33333333 | 0 | 4.166666667 | 0 | 0 | 0 | 0 | 0 | 0 | 0 | 0 | 0 | 0 | 0 | 0 | 100.05
2961 | 0 | 35.48387097 | 56.98924731 | 0 | 7.52688172 | 0 | 0 | 0 | 0 | 0 | 0 | 0 | 0 | 0 | 0 | 0 | 0 | 94.85
2962 | 0 | 33.33333333 | 55.55555556 | 0 | 11.11111111 | 0 | 0 | 0 | 0 | 0 | 0 | 0 | 0 | 0 | 0 | 0 | 0 | 102.3
2963 | 0 | 30.77029584 | 53.84686389 | 0 | 15.38284026 | 0 | 0 | 0 | 0 | 0 | 0 | 0 | 0 | 0 | 0 | 0 | 0 | 117.9
2964 | 4.166666667 | 37.5 | 58.33333333 | 0 | 0 | 0 | 0 | 0 | 0 | 0 | 0 | 0 | 0 | 0 | 0 | 0 | 0 | 85.05
2965 | 6.382978723 | 36.17021277 | 57.44680851 | 0 | 0 | 0 | 0 | 0 | 0 | 0 | 0 | 0 | 0 | 0 | 0 | 0 | 0 | 70.95
2966 | 8.695652174 | 34.7826087 | 56.52173913 | 0 | 0 | 0 | 0 | 0 | 0 | 0 | 0 | 0 | 0 | 0 | 0 | 0 | 0 | 71.7
2967 | 11.11111111 | 33.33333333 | 55.55555556 | 0 | 0 | 0 | 0 | 0 | 0 | 0 | 0 | 0 | 0 | 0 | 0 | 0 | 0 | 75.9
2968 | 13.63636364 | 31.81818182 | 54.54545455 | 0 | 0 | 0 | 0 | 0 | 0 | 0 | 0 | 0 | 0 | 0 | 0 | 0 | 0 | 78.95
2969 | 19.04761905 | 28.57142857 | 52.38095238 | 0 | 0 | 0 | 0 | 0 | 0 | 0 | 0 | 0 | 0 | 0 | 0 | 0 | 0 | 100.2
2970 | 0 | 0 | 67.74193548 | 0 | 0 | 0 | 0 | 0 | 19.35483871 | 0 | 0 | 0 | 12.90322581 | 0 | 0 | 0 | 0 | 62.45
2971 | 0 | 33.34166458 | 58.33541615 | 0 | 0 | 0 | 0 | 0 | 0 | 0 | 8.32291927 | 0 | 0 | 0 | 0 | 0 | 0 | 66.55
2972 | 0 | 0 | 62.14100971 | 0 | 2.667024957 | 3.328742736 | 5.871485674 | 22.67978906 | 0 | 0 | 3.311947869 | 0 | 0 | 0 | 0 | 0 | 0 | 50.75
2973 | 0 | 0 | 63.44745302 | 0 | 0 | 4.059921122 | 6.820667484 | 23.4845723 | 0 | 0 | 2.187386074 | 0 | 0 | 0 | 0 | 0 | 0 | 34.2
2974 | 0 | 0 | 59.61917269 | 0 | 7.8332239 | 1.874589626 | 5.436638214 | 21.0013132 | 0 | 1.831910703 | 0.961917269 | 0 | 0 | 1.021011162 | 0.351280368 | 0.068942876 | 0 | 90.3
2975 | 0 | 0 | 61.49362582 | 0 | 8.539106466 | 0 | 8.234753646 | 18.91868611 | 2.813827955 | 0 | 0 | 0 | 0 | 0 | 0 | 0 | 0 | 78.835
2976 | 0 | 1.953999593 | 61.06248728 | 0 | 7.042540199 | 0 | 3.500915937 | 0 | 17.62670466 | 7.042540199 | 0 | 0 | 0 | 0 | 0 | 1.770812131 | 0 | 168.5
2977 | 7.042540199 | 1.913291268 | 61.06248728 | 0 | 0 | 0 | 3.541624262 | 0 | 17.62670466 | 7.042540199 | 0 | 0 | 0 | 0 | 0 | 1.770812131 | 0 | 150

## E (GPa)
| Li | B | O | F | Na | Mg | Al | Si | P | K | Ca | Ti | Fe | Sr | Zr | Ba | Pb | E (GPa)
1 | 0 | 0 | 60.03401361 | 0 | 11.9047619 | 0 | 0 | 22.78911565 | 0 | 0 | 2.040816327 | 0 | 0 | 0 | 3.231292517 | 0 | 0 | 83.12
2 | 0 | 0 | 61.37184116 | 0 | 5.054151625 | 0 | 0 | 10.83032491 | 0 | 0 | 2.075812274 | 11.9133574 | 0 | 2.075812274 | 2.527075812 | 4.151624549 | 0 | 106.7
3 | 0 | 0 | 62.96296296 | 0 | 0 | 0 | 0 | 11.11111111 | 0 | 0 | 0 | 14.81481481 | 0 | 5.555555556 | 0 | 5.555555556 | 0 | 103.2
4 | 0.662251656 | 0 | 62.58278146 | 0 | 7.284768212 | 0 | 0.662251656 | 23.50993377 | 0 | 0 | 0 | 0 | 0 | 0 | 5.298013245 | 0 | 0 | 81.97
5 | 0 | 0 | 66.15214994 | 0 | 0 | 10.25358324 | 3.087100331 | 0 | 20.50716648 | 0 | 0 | 0 | 0 | 0 | 0 | 0 | 0 | 61.29
6 | 0 | 0 | 65.49707602 | 0 | 0 | 12.28070175 | 2.339181287 | 0 | 19.88304094 | 0 | 0 | 0 | 0 | 0 | 0 | 0 | 0 | 68.48
7 | 0 | 0 | 66.29834254 | 0 | 0 | 10.49723757 | 2.209944751 | 0 | 20.99447514 | 0 | 0 | 0 | 0 | 0 | 0 | 0 | 0 | 61.47
8 | 0 | 0 | 66.66666667 | 0 | 0 | 9.677419355 | 2.150537634 | 0 | 21.50537634 | 0 | 0 | 0 | 0 | 0 | 0 | 0 | 0 | 59.1
9 | 0 | 0 | 66.48199446 | 0 | 0 | 10.8033241 | 1.108033241 | 0 | 21.6066482 | 0 | 0 | 0 | 0 | 0 | 0 | 0 | 0 | 58.5
10 | 0 | 0 | 65.85365854 | 0 | 0 | 12.19512195 | 0 | 2.43902439 | 19.51219512 | 0 | 0 | 0 | 0 | 0 | 0 | 0 | 0 | 67.78
11 | 0 | 0 | 66.27218935 | 0 | 0 | 11.24260355 | 0 | 2.366863905 | 20.1183432 | 0 | 0 | 0 | 0 | 0 | 0 | 0 | 0 | 57.82
12 | 0 | 0 | 66.66666667 | 0 | 0 | 10.34482759 | 0 | 2.298850575 | 20.68965517 | 0 | 0 | 0 | 0 | 0 | 0 | 0 | 0 | 55.12
13 | 0 | 0 | 66.66666667 | 0 | 0 | 10.54131054 | 0 | 1.709401709 | 21.08262108 | 0 | 0 | 0 | 0 | 0 | 0 | 0 | 0 | 56.51
14 | 0 | 0 | 65.86826347 | 0 | 0 | 12.5748503 | 0 | 1.19760479 | 20.35928144 | 0 | 0 | 0 | 0 | 0 | 0 | 0 | 0 | 63.95
15 | 0 | 0 | 66.27906977 | 0 | 0 | 11.62790698 | 0 | 1.162790698 | 20.93023256 | 0 | 0 | 0 | 0 | 0 | 0 | 0 | 0 | 61.03
16 | 0 | 0 | 66.66666667 | 0 | 0 | 10.73446328 | 0 | 1.129943503 | 21.46892655 | 0 | 0 | 0 | 0 | 0 | 0 | 0 | 0 | 57.59
17 | 0 | 0 | 67.03296703 | 0 | 0 | 9.89010989 | 0 | 1.098901099 | 21.97802198 | 0 | 0 | 0 | 0 | 0 | 0 | 0 | 0 | 54.31
18 | 0 | 0 | 66.66666667 | 0 | 0 | 10.92436975 | 0 | 0.56022409 | 21.8487395 | 0 | 0 | 0 | 0 | 0 | 0 | 0 | 0 | 55.64
19 | 0 | 0 | 66.27218935 | 0 | 0 | 0 | 0 | 2.366863905 | 20.1183432 | 0 | 11.24260355 | 0 | 0 | 0 | 0 | 0 | 0 | 57.72
20 | 0 | 0 | 66.66666667 | 0 | 0 | 0 | 0 | 2.298850575 | 20.68965517 | 0 | 10.34482759 | 0 | 0 | 0 | 0 | 0 | 0 | 56.23
21 | 0 | 0 | 67.03910615 | 0 | 0 | 0 | 0 | 2.234636872 | 21.22905028 | 0 | 9.497206704 | 0 | 0 | 0 | 0 | 0 | 0 | 54.86
22 | 0 | 0 | 66.66666667 | 0 | 0 | 0 | 0 | 1.709401709 | 21.08262108 | 0 | 10.54131054 | 0 | 0 | 0 | 0 | 0 | 0 | 56.16
23 | 0 | 0 | 66.27906977 | 0 | 0 | 0 | 0 | 1.162790698 | 20.93023256 | 0 | 11.62790698 | 0 | 0 | 0 | 0 | 0 | 0 | 59.17
24 | 0 | 0 | 66.66666667 | 0 | 0 | 0 | 0 | 1.129943503 | 21.46892655 | 0 | 10.73446328 | 0 | 0 | 0 | 0 | 0 | 0 | 57.14
25 | 0 | 0 | 67.03296703 | 0 | 0 | 0 | 0 | 1.098901099 | 21.97802198 | 0 | 9.89010989 | 0 | 0 | 0 | 0 | 0 | 0 | 54.81
26 | 0 | 0 | 66.8943333 | 0 | 0 | 0 | 0 | 0.568432185 | 22.14682295 | 0 | 10.39041156 | 0 | 0 | 0 | 0 | 0 | 0 | 56.49
27 | 18.66666667 | 0 | 57.33333333 | 0 | 0 | 0 | 0 | 24 | 0 | 0 | 0 | 0 | 0 | 0 | 0 | 0 | 0 | 77.89
28 | 0 | 0 | 62.50046874 | 0 | 0 | 0 | 0 | 25.00093749 | 0 | 0 | 0 | 0 | 0 | 0 | 0 | 12.49859377 | 0 | 64.09
29 | 0 | 0 | 62.50046874 | 0 | 0 | 0 | 0 | 25.00093749 | 0 | 0 | 0 | 0 | 0 | 12.49859377 | 0 | 0 | 0 | 71.43
30 | 0 | 0 | 57.44680851 | 0 | 0 | 0 | 0 | 14.89361702 | 0 | 0 | 0 | 0 | 0 | 0 | 0 | 0 | 27.65957447 | 41.21
31 | 0 | 0 | 61.77370031 | 0 | 0 | 0 | 0 | 23.54740061 | 0 | 0 | 0 | 0 | 0 | 0 | 0 | 0 | 14.67889908 | 52.84
32 | 0 | 0 | 62.21424523 | 0 | 0 | 0 | 0 | 24.42849046 | 0 | 0 | 0 | 0 | 0 | 0 | 0 | 0 | 13.35726431 | 46.34
33 | 0 | 0 | 62.96296296 | 0 | 0 | 0 | 0 | 25.92592593 | 0 | 0 | 0 | 0 | 0 | 0 | 0 | 0 | 11.11111111 | 50.13
34 | 0 | 0 | 63.68917938 | 0 | 0 | 0 | 0 | 27.37835875 | 0 | 0 | 0 | 0 | 0 | 0 | 0 | 0 | 8.932461874 | 47.14
35 | 0 | 0 | 66.66666667 | 0 | 0 | 0 | 0 | 31.28666667 | 0 | 0 | 0 | 2.046666667 | 0 | 0 | 0 | 0 | 0 | 66
36 | 0 | 0 | 66.66666667 | 0 | 0 | 0 | 0 | 31.41666667 | 0 | 0 | 0 | 1.916666667 | 0 | 0 | 0 | 0 | 0 | 67.9
37 | 0 | 0 | 66.66666667 | 0 | 0 | 0 | 0 | 32.06333333 | 0 | 0 | 0 | 1.27 | 0 | 0 | 0 | 0 | 0 | 66
38 | 13.33333333 | 0 | 58.33333333 | 0 | 3.333333333 | 0 | 0 | 25 | 0 | 0 | 0 | 0 | 0 | 0 | 0 | 0 | 0 | 77.5
39 | 10 | 0 | 58.33333333 | 0 | 6.666666667 | 0 | 0 | 25 | 0 | 0 | 0 | 0 | 0 | 0 | 0 | 0 | 0 | 75.3
40 | 6.666666667 | 0 | 58.33333333 | 0 | 10 | 0 | 0 | 25 | 0 | 0 | 0 | 0 | 0 | 0 | 0 | 0 | 0 | 72.2
41 | 3.333333333 | 0 | 58.33333333 | 0 | 13.33333333 | 0 | 0 | 25 | 0 | 0 | 0 | 0 | 0 | 0 | 0 | 0 | 0 | 68
42 | 0 | 0 | 53.33333333 | 0 | 20 | 0 | 0 | 20 | 0 | 6.666666667 | 0 | 0 | 0 | 0 | 0 | 0 | 0 | 58.2
43 | 0 | 0 | 53.33333333 | 0 | 13.33333333 | 0 | 0 | 20 | 0 | 13.33333333 | 0 | 0 | 0 | 0 | 0 | 0 | 0 | 55.6
44 | 0 | 0 | 53.33333333 | 0 | 6.666666667 | 0 | 0 | 20 | 0 | 20 | 0 | 0 | 0 | 0 | 0 | 0 | 0 | 47.8
45 | 0 | 0 | 56.66666667 | 0 | 16.66666667 | 0 | 0 | 23.33333333 | 0 | 3.333333333 | 0 | 0 | 0 | 0 | 0 | 0 | 0 | 59.2
46 | 0 | 0 | 56.66666667 | 0 | 13.33333333 | 0 | 0 | 23.33333333 | 0 | 6.666666667 | 0 | 0 | 0 | 0 | 0 | 0 | 0 | 55.2
47 | 0 | 0 | 56.66666667 | 0 | 10 | 0 | 0 | 23.33333333 | 0 | 10 | 0 | 0 | 0 | 0 | 0 | 0 | 0 | 56.1
48 | 0 | 0 | 56.66666667 | 0 | 6.666666667 | 0 | 0 | 23.33333333 | 0 | 13.33333333 | 0 | 0 | 0 | 0 | 0 | 0 | 0 | 53.9
49 | 0 | 0 | 56.66666667 | 0 | 3.333333333 | 0 | 0 | 23.33333333 | 0 | 16.66666667 | 0 | 0 | 0 | 0 | 0 | 0 | 0 | 52.1
50 | 0 | 0 | 60 | 0 | 10 | 0 | 0 | 26.66666667 | 0 | 3.333333333 | 0 | 0 | 0 | 0 | 0 | 0 | 0 | 59.2
51 | 0 | 0 | 60 | 0 | 6.666666667 | 0 | 0 | 26.66666667 | 0 | 6.666666667 | 0 | 0 | 0 | 0 | 0 | 0 | 0 | 54.2
52 | 0 | 0 | 60 | 0 | 3.333333333 | 0 | 0 | 26.66666667 | 0 | 10 | 0 | 0 | 0 | 0 | 0 | 0 | 0 | 56.6
53 | 0 | 0 | 53.98773006 | 0 | 22.6993865 | 0 | 7.975460123 | 15.33742331 | 0 | 0 | 0 | 0 | 0 | 0 | 0 | 0 | 0 | 70.38
54 | 0 | 8.536585366 | 60.36585366 | 0 | 9.756097561 | 0 | 0 | 21.34146341 | 0 | 0 | 0 | 0 | 0 | 0 | 0 | 0 | 0 | 80.73
55 | 0 | 0 | 56.06060606 | 0 | 18.18181818 | 0 | 9.090909091 | 16.66666667 | 0 | 0 | 0 | 0 | 0 | 0 | 0 | 0 | 0 | 67.62
56 | 0 | 17.72256047 | 62.24014042 | 0 | 0.987329274 | 0 | 0 | 17.09176677 | 0 | 1.958203061 | 0 | 0 | 0 | 0 | 0 | 0 | 0 | 46.5
57 | 0 | 4.153354633 | 65.93610224 | 0 | 0.012779553 | 0 | 0 | 29.83386581 | 0 | 0.063897764 | 0 | 0 | 0 | 0 | 0 | 0 | 0 | 63
58 | 11.125567 | 0 | 59.27071979 | 0 | 0 | 0 | 0 | 24.10422307 | 0 | 0 | 0 | 0 | 0 | 0 | 0 | 0 | 5.499490137 | 65
59 | 10.4217668 | 0 | 59.56844093 | 0 | 0 | 0 | 0.489613206 | 24.10295866 | 0 | 0 | 0 | 0 | 0 | 0 | 0 | 5.417220396 | 0 | 77
60 | 13.5110229 | 0 | 57.73020486 | 0 | 0 | 0 | 0.141773588 | 22.14503438 | 0 | 0 | 0 | 0 | 0 | 6.471964273 | 0 | 0 | 0 | 83
61 | 12.57171013 | 0 | 58.44859747 | 0 | 0 | 5.726252068 | 0.140780629 | 23.1126597 | 0 | 0 | 0 | 0 | 0 | 0 | 0 | 0 | 0 | 86
62 | 0 | 0 | 58.98799253 | 0 | 11.53561745 | 0 | 0.070425015 | 23.70858129 | 0 | 0 | 0 | 0 | 0 | 5.697383711 | 0 | 0 | 0 | 74
63 | 0 | 0 | 58.12467076 | 0 | 13.30289728 | 5.566286216 | 0.21071115 | 22.79543459 | 0 | 0 | 0 | 0 | 0 | 0 | 0 | 0 | 0 | 72
64 | 0 | 0 | 58.39041096 | 0 | 14.7260274 | 0 | 0 | 24.14383562 | 0 | 0 | 2.739726027 | 0 | 0 | 0 | 0 | 0 | 0 | 66.4
65 | 0 | 0 | 59.24657534 | 0 | 13.01369863 | 0 | 0 | 25 | 0 | 0 | 2.739726027 | 0 | 0 | 0 | 0 | 0 | 0 | 67.1
66 | 0 | 0 | 59.20138889 | 0 | 12.15277778 | 0 | 0 | 24.47916667 | 0 | 0 | 4.166666667 | 0 | 0 | 0 | 0 | 0 | 0 | 70.3
67 | 0 | 0 | 60.2739726 | 0 | 10.95890411 | 0 | 0 | 26.02739726 | 0 | 0 | 2.739726027 | 0 | 0 | 0 | 0 | 0 | 0 | 68
68 | 0 | 0 | 61.13013699 | 0 | 9.246575342 | 0 | 0 | 26.88356164 | 0 | 0 | 2.739726027 | 0 | 0 | 0 | 0 | 0 | 0 | 69.1
69 | 0 | 0 | 60.4832978 | 0 | 7.960199005 | 0 | 0 | 24.9466951 | 0 | 0 | 6.609808102 | 0 | 0 | 0 | 0 | 0 | 0 | 75.8
70 | 0 | 0 | 60.56838366 | 0 | 7.815275311 | 0 | 0 | 25.04440497 | 0 | 0 | 6.571936057 | 0 | 0 | 0 | 0 | 0 | 0 | 75.2
71 | 0 | 0 | 59.63302752 | 0 | 7.339449541 | 0 | 0 | 22.93577982 | 0 | 0 | 10.09174312 | 0 | 0 | 0 | 0 | 0 | 0 | 80.6
72 | 0 | 0 | 60 | 0 | 7.272727273 | 0 | 0 | 23.63636364 | 0 | 0 | 9.090909091 | 0 | 0 | 0 | 0 | 0 | 0 | 79.7
73 | 0 | 0 | 60.78431373 | 0 | 7.130124777 | 0 | 0 | 25.13368984 | 0 | 0 | 6.951871658 | 0 | 0 | 0 | 0 | 0 | 0 | 76.2
74 | 0 | 0 | 61.0619469 | 0 | 7.079646018 | 0 | 0 | 25.66371681 | 0 | 0 | 6.194690265 | 0 | 0 | 0 | 0 | 0 | 0 | 75.1
75 | 0 | 0 | 61.60558464 | 0 | 6.980802792 | 0 | 0 | 26.70157068 | 0 | 0 | 4.712041885 | 0 | 0 | 0 | 0 | 0 | 0 | 73.9
76 | 0 | 0 | 61.87175043 | 0 | 6.932409012 | 0 | 0 | 27.20970537 | 0 | 0 | 3.986135182 | 0 | 0 | 0 | 0 | 0 | 0 | 72.2
77 | 0 | 0 | 62.32876712 | 0 | 6.849315068 | 0 | 0 | 28.08219178 | 0 | 0 | 2.739726027 | 0 | 0 | 0 | 0 | 0 | 0 | 70.5
78 | 0 | 0 | 61.47079521 | 0 | 6.685432794 | 0 | 0 | 26.28430683 | 0 | 0 | 5.559465165 | 0 | 0 | 0 | 0 | 0 | 0 | 75.3
79 | 0 | 0 | 61.33093525 | 0 | 5.395683453 | 0 | 0 | 25.35971223 | 0 | 0 | 7.913669065 | 0 | 0 | 0 | 0 | 0 | 0 | 77.8
80 | 0 | 0 | 62 | 0 | 3.272727273 | 0 | 0 | 25.63636364 | 0 | 0 | 9.090909091 | 0 | 0 | 0 | 0 | 0 | 0 | 79.1
81 | 0 | 0 | 59.25706106 | 0 | 0 | 0 | 0.488775617 | 23.85225011 | 0 | 11.1650316 | 0 | 0 | 0 | 0 | 0 | 5.236881612 | 0 | 54
82 | 0 | 0 | 58.75486381 | 0 | 0 | 0 | 0 | 23.38167669 | 0 | 11.74389813 | 6.119561372 | 0 | 0 | 0 | 0 | 0 | 0 | 45
83 | 0 | 0 | 58.75486381 | 0 | 0 | 0 | 0 | 23.38167669 | 0 | 11.74389813 | 0 | 0 | 0 | 0 | 0 | 0 | 6.119561372 | 44.1
84 | 0 | 8.510638298 | 53.19148936 | 0 | 0 | 0 | 0 | 2.127659574 | 0 | 0 | 0 | 0 | 0 | 0 | 0 | 0 | 36.17021277 | 77.33
85 | 0 | 12 | 54 | 0 | 0 | 0 | 0 | 2 | 0 | 0 | 0 | 0 | 0 | 0 | 0 | 0 | 32 | 77.62
86 | 0 | 8.333333333 | 54.16666667 | 0 | 0 | 0 | 0 | 4.166666667 | 0 | 0 | 0 | 0 | 0 | 0 | 0 | 0 | 33.33333333 | 79.88
87 | 0 | 17.85714286 | 55.35714286 | 0 | 0 | 0 | 0 | 1.785714286 | 0 | 0 | 0 | 0 | 0 | 0 | 0 | 0 | 25 | 75.24
88 | 0 | 8 | 56 | 0 | 0 | 0 | 0 | 8 | 0 | 0 | 0 | 0 | 0 | 0 | 0 | 0 | 28 | 55.53
89 | 0 | 0 | 60.37735849 | 0 | 0 | 0 | 3.773584906 | 18.86792453 | 0 | 0 | 0 | 0 | 0 | 16.98113208 | 0 | 0 | 0 | 81
90 | 0 | 0 | 60.55045872 | 0 | 0 | 0 | 5.504587156 | 18.34862385 | 0 | 0 | 0 | 0 | 0 | 15.59633028 | 0 | 0 | 0 | 82.5
91 | 0 | 0 | 60.86956522 | 0 | 0 | 0 | 8.695652174 | 17.39130435 | 0 | 0 | 0 | 0 | 0 | 13.04347826 | 0 | 0 | 0 | 84
92 | 0 | 0 | 61.01694915 | 0 | 0 | 0 | 10.16949153 | 16.94915254 | 0 | 0 | 0 | 0 | 0 | 11.86440678 | 0 | 0 | 0 | 83.6
93 | 0 | 0 | 61.11111111 | 0 | 0 | 0 | 3.703703704 | 20.37037037 | 0 | 0 | 0 | 0 | 0 | 14.81481481 | 0 | 0 | 0 | 80.3
94 | 0 | 0 | 61.26126126 | 0 | 0 | 0 | 5.405405405 | 19.81981982 | 0 | 0 | 0 | 0 | 0 | 13.51351351 | 0 | 0 | 0 | 81.6
95 | 0 | 0 | 61.40350877 | 0 | 0 | 0 | 7.01754386 | 19.29824561 | 0 | 0 | 0 | 0 | 0 | 12.28070175 | 0 | 0 | 0 | 82.2
96 | 0 | 0 | 61.53846154 | 0 | 0 | 0 | 8.547008547 | 18.8034188 | 0 | 0 | 0 | 0 | 0 | 11.11111111 | 0 | 0 | 0 | 83.2
97 | 0 | 0 | 61.66666667 | 0 | 0 | 0 | 10 | 18.33333333 | 0 | 0 | 0 | 0 | 0 | 10 | 0 | 0 | 0 | 78.1
98 | 0 | 0 | 62.59914582 | 0 | 0 | 0 | 13.78889567 | 18.30384381 | 0 | 0 | 5.308114704 | 0 | 0 | 0 | 0 | 0 | 0 | 98.2
99 | 0 | 0 | 62.22074025 | 0 | 0 | 0 | 8.869623208 | 20.00666889 | 0 | 0 | 8.902967656 | 0 | 0 | 0 | 0 | 0 | 0 | 91.8
100 | 0 | 0 | 60.83333333 | 0 | 0 | 11.66666667 | 11.66666667 | 15.83333333 | 0 | 0 | 0 | 0 | 0 | 0 | 0 | 0 | 0 | 109.7
101 | 0 | 0 | 60.68376068 | 0 | 0 | 12.82051282 | 10.25641026 | 16.23931624 | 0 | 0 | 0 | 0 | 0 | 0 | 0 | 0 | 0 | 111
102 | 0 | 0 | 60.52631579 | 0 | 0 | 14.03508772 | 8.771929825 | 16.66666667 | 0 | 0 | 0 | 0 | 0 | 0 | 0 | 0 | 0 | 109.9
103 | 0 | 0 | 61.15702479 | 0 | 0 | 10.74380165 | 11.57024793 | 16.52892562 | 0 | 0 | 0 | 0 | 0 | 0 | 0 | 0 | 0 | 109.2
104 | 0 | 0 | 61.01694915 | 0 | 0 | 11.86440678 | 10.16949153 | 16.94915254 | 0 | 0 | 0 | 0 | 0 | 0 | 0 | 0 | 0 | 109.4
105 | 0 | 0 | 60.86956522 | 0 | 0 | 13.04347826 | 8.695652174 | 17.39130435 | 0 | 0 | 0 | 0 | 0 | 0 | 0 | 0 | 0 | 108.9
106 | 0 | 0 | 60.71428571 | 0 | 0 | 14.28571429 | 7.142857143 | 17.85714286 | 0 | 0 | 0 | 0 | 0 | 0 | 0 | 0 | 0 | 107.4
107 | 0 | 0 | 61.9047619 | 0 | 0 | 7.936507937 | 12.6984127 | 17.46031746 | 0 | 0 | 0 | 0 | 0 | 0 | 0 | 0 | 0 | 104.1
108 | 0 | 0 | 61.78861789 | 0 | 0 | 8.943089431 | 11.38211382 | 17.88617886 | 0 | 0 | 0 | 0 | 0 | 0 | 0 | 0 | 0 | 103.9
109 | 0 | 0 | 61.66666667 | 0 | 0 | 10 | 10 | 18.33333333 | 0 | 0 | 0 | 0 | 0 | 0 | 0 | 0 | 0 | 106.8
110 | 0 | 0 | 61.53846154 | 0 | 0 | 11.11111111 | 8.547008547 | 18.8034188 | 0 | 0 | 0 | 0 | 0 | 0 | 0 | 0 | 0 | 106.4
111 | 0 | 0 | 61.40350877 | 0 | 0 | 12.28070175 | 7.01754386 | 19.29824561 | 0 | 0 | 0 | 0 | 0 | 0 | 0 | 0 | 0 | 104.4
112 | 0 | 0 | 62.49906248 | 0 | 0 | 0 | 0 | 24.99812495 | 0 | 0 | 0 | 0 | 0 | 6.251406285 | 0 | 6.251406285 | 0 | 67.15
113 | 0 | 0 | 62.49906248 | 0 | 0 | 0 | 0 | 24.99812495 | 0 | 0 | 6.251406285 | 0 | 0 | 0 | 0 | 6.251406285 | 0 | 71.36
114 | 0 | 0 | 60 | 0 | 0 | 10 | 0 | 20 | 0 | 0 | 0 | 0 | 0 | 0 | 0 | 10 | 0 | 79.52
115 | 0 | 0 | 60 | 0 | 0 | 5 | 0 | 20 | 0 | 0 | 0 | 0 | 0 | 0 | 0 | 15 | 0 | 71.37
116 | 0 | 0 | 60 | 0 | 0 | 10 | 0 | 20 | 0 | 0 | 0 | 0 | 0 | 10 | 0 | 0 | 0 | 90.74
117 | 0 | 0 | 60 | 0 | 0 | 5 | 0 | 20 | 0 | 0 | 0 | 0 | 0 | 15 | 0 | 0 | 0 | 87.22
118 | 0 | 0 | 60 | 0 | 0 | 5 | 0 | 20 | 0 | 0 | 15 | 0 | 0 | 0 | 0 | 0 | 0 | 94.95
119 | 13.33333333 | 0 | 60 | 0 | 0 | 0 | 0 | 22.5 | 0 | 0 | 0 | 0 | 0 | 0 | 4.166666667 | 0 | 0 | 88.5
120 | 13.33333333 | 0 | 60 | 0 | 0 | 0 | 0 | 23.33333333 | 0 | 0 | 0 | 0 | 0 | 0 | 3.333333333 | 0 | 0 | 86.5
121 | 13.33333333 | 0 | 60 | 0 | 0 | 0 | 0 | 24.16666667 | 0 | 0 | 0 | 0 | 0 | 0 | 2.5 | 0 | 0 | 84
122 | 13.33333333 | 0 | 60 | 0 | 0 | 0 | 0 | 25 | 0 | 0 | 0 | 0 | 0 | 0 | 1.666666667 | 0 | 0 | 80
123 | 13.33333333 | 0 | 60 | 0 | 0 | 0 | 0 | 25.83333333 | 0 | 0 | 0 | 0 | 0 | 0 | 0.833333333 | 0 | 0 | 76
124 | 0 | 13.42491054 | 55.7052984 | 0 | 0 | 0 | 0 | 13.4220247 | 0 | 17.44776636 | 0 | 0 | 0 | 0 | 0 | 0 | 0 | 51.8
125 | 0 | 13.98589369 | 56.64315614 | 0 | 0 | 0 | 0 | 13.98589369 | 0 | 15.38505648 | 0 | 0 | 0 | 0 | 0 | 0 | 0 | 61.06
126 | 0 | 14.59804145 | 57.66340241 | 0 | 0 | 0 | 0 | 14.59804145 | 0 | 13.14051469 | 0 | 0 | 0 | 0 | 0 | 0 | 0 | 63.84
127 | 0 | 14.92740472 | 58.20950544 | 0 | 0 | 0 | 0 | 14.92456897 | 0 | 11.93852087 | 0 | 0 | 0 | 0 | 0 | 0 | 0 | 65.21
128 | 0 | 15.26859854 | 58.77817319 | 0 | 0 | 0 | 0 | 15.26577416 | 0 | 10.6874541 | 0 | 0 | 0 | 0 | 0 | 0 | 0 | 65.44
129 | 0 | 15.62473635 | 59.37456059 | 0 | 0 | 0 | 0 | 15.62473635 | 0 | 9.375966703 | 0 | 0 | 0 | 0 | 0 | 0 | 0 | 64.55
130 | 0 | 15.81074255 | 59.68457092 | 0 | 0 | 0 | 0 | 15.81074255 | 0 | 8.693943986 | 0 | 0 | 0 | 0 | 0 | 0 | 0 | 62.15
131 | 0 | 16.39399091 | 60.65665152 | 0 | 0 | 0 | 0 | 16.39399091 | 0 | 6.555366649 | 0 | 0 | 0 | 0 | 0 | 0 | 0 | 56.09
132 | 0 | 16.80532446 | 61.34498059 | 0 | 0 | 0 | 0 | 16.80809762 | 0 | 5.041597338 | 0 | 0 | 0 | 0 | 0 | 0 | 0 | 48.67
133 | 0 | 17.69998903 | 53.98332053 | 0 | 0 | 0 | 0 | 8.849994513 | 0 | 19.46669593 | 0 | 0 | 0 | 0 | 0 | 0 | 0 | 49.08
134 | 0 | 18.18181818 | 54.54545455 | 0 | 0 | 0 | 0 | 9.090909091 | 0 | 18.18181818 | 0 | 0 | 0 | 0 | 0 | 0 | 0 | 52.4
135 | 0 | 19.23045855 | 55.76886831 | 0 | 0 | 0 | 0 | 9.615229274 | 0 | 15.38544387 | 0 | 0 | 0 | 0 | 0 | 0 | 0 | 57.37
136 | 0 | 19.80166261 | 56.43527305 | 0 | 0 | 0 | 0 | 9.900831306 | 0 | 13.86223303 | 0 | 0 | 0 | 0 | 0 | 0 | 0 | 60.07
137 | 0 | 20.40751353 | 57.14209912 | 0 | 0 | 0 | 0 | 10.20375677 | 0 | 12.24663058 | 0 | 0 | 0 | 0 | 0 | 0 | 0 | 58.66
138 | 0 | 21.7387902 | 58.69525524 | 0 | 0 | 0 | 0 | 10.8693951 | 0 | 8.69655946 | 0 | 0 | 0 | 0 | 0 | 0 | 0 | 51.89
139 | 0 | 22.47260699 | 59.55137482 | 0 | 0 | 0 | 0 | 11.23630349 | 0 | 6.739714699 | 0 | 0 | 0 | 0 | 0 | 0 | 0 | 44.96
140 | 0 | 0 | 59.4438007 | 0 | 10.0811124 | 0 | 13.09385863 | 17.38122827 | 0 | 0 | 0 | 0 | 0 | 0 | 0 | 0 | 0 | 78
141 | 0 | 0 | 57.8313253 | 0 | 14.45783133 | 0 | 9.638554217 | 18.07228916 | 0 | 0 | 0 | 0 | 0 | 0 | 0 | 0 | 0 | 73
142 | 0 | 0 | 59.67741935 | 0 | 12.90322581 | 0 | 3.225806452 | 24.19354839 | 0 | 0 | 0 | 0 | 0 | 0 | 0 | 0 | 0 | 65
143 | 0 | 0 | 55.80645161 | 0 | 20.64516129 | 0 | 3.225806452 | 20.32258065 | 0 | 0 | 0 | 0 | 0 | 0 | 0 | 0 | 0 | 63.9
144 | 0 | 0 | 56.4516129 | 0 | 19.35483871 | 0 | 3.225806452 | 20.96774194 | 0 | 0 | 0 | 0 | 0 | 0 | 0 | 0 | 0 | 63.4
145 | 0 | 0 | 59.09090909 | 0 | 12.12121212 | 0 | 9.090909091 | 19.6969697 | 0 | 0 | 0 | 0 | 0 | 0 | 0 | 0 | 0 | 71.3
146 | 0 | 0 | 59.70149254 | 0 | 10.44776119 | 0 | 10.44776119 | 19.40298507 | 0 | 0 | 0 | 0 | 0 | 0 | 0 | 0 | 0 | 71.2
147 | 0 | 0 | 60 | 0 | 8.571428571 | 0 | 14.28571429 | 17.14285714 | 0 | 0 | 0 | 0 | 0 | 0 | 0 | 0 | 0 | 77.3
148 | 0 | 0 | 60.29411765 | 0 | 8.823529412 | 0 | 11.76470588 | 19.11764706 | 0 | 0 | 0 | 0 | 0 | 0 | 0 | 0 | 0 | 73.7
149 | 0 | 0 | 60.60606061 | 0 | 9.090909091 | 0 | 9.090909091 | 21.21212121 | 0 | 0 | 0 | 0 | 0 | 0 | 0 | 0 | 0 | 71.9
150 | 0 | 0 | 60.9375 | 0 | 9.375 | 0 | 6.25 | 23.4375 | 0 | 0 | 0 | 0 | 0 | 0 | 0 | 0 | 0 | 70.9
151 | 0 | 18.18033055 | 56.81830579 | 0 | 13.63661157 | 0 | 0 | 11.36475209 | 0 | 0 | 0 | 0 | 0 | 0 | 0 | 0 | 0 | 73.5
152 | 0 | 26.82926829 | 56.09756098 | 0 | 12.19512195 | 0 | 0 | 4.87804878 | 0 | 0 | 0 | 0 | 0 | 0 | 0 | 0 | 0 | 73.2
153 | 0 | 33.33333333 | 56.66666667 | 0 | 8.888888889 | 0 | 0 | 1.111111111 | 0 | 0 | 0 | 0 | 0 | 0 | 0 | 0 | 0 | 51.3
154 | 0 | 30.23255814 | 56.97674419 | 0 | 9.302325581 | 0 | 0 | 3.488372093 | 0 | 0 | 0 | 0 | 0 | 0 | 0 | 0 | 0 | 56.2
155 | 0 | 26.82926829 | 57.31707317 | 0 | 9.756097561 | 0 | 0 | 6.097560976 | 0 | 0 | 0 | 0 | 0 | 0 | 0 | 0 | 0 | 67.2
156 | 0 | 23.07692308 | 57.69230769 | 0 | 10.25641026 | 0 | 0 | 8.974358974 | 0 | 0 | 0 | 0 | 0 | 0 | 0 | 0 | 0 | 73.3
157 | 0 | 18.91891892 | 58.10810811 | 0 | 10.81081081 | 0 | 0 | 12.16216216 | 0 | 0 | 0 | 0 | 0 | 0 | 0 | 0 | 0 | 76.1
158 | 0 | 14.28571429 | 58.57142857 | 0 | 11.42857143 | 0 | 0 | 15.71428571 | 0 | 0 | 0 | 0 | 0 | 0 | 0 | 0 | 0 | 83.5
159 | 0 | 13.42491054 | 55.7052984 | 0 | 17.44776636 | 0 | 0 | 13.4220247 | 0 | 0 | 0 | 0 | 0 | 0 | 0 | 0 | 0 | 70.49
160 | 0 | 13.69886658 | 56.16477763 | 0 | 16.43748921 | 0 | 0 | 13.69886658 | 0 | 0 | 0 | 0 | 0 | 0 | 0 | 0 | 0 | 72.55
161 | 0 | 13.98589369 | 56.64315614 | 0 | 15.38505648 | 0 | 0 | 13.98589369 | 0 | 0 | 0 | 0 | 0 | 0 | 0 | 0 | 0 | 73.25
162 | 0 | 14.59804145 | 57.66340241 | 0 | 13.14051469 | 0 | 0 | 14.59804145 | 0 | 0 | 0 | 0 | 0 | 0 | 0 | 0 | 0 | 75.7
163 | 0 | 15.26859854 | 58.77817319 | 0 | 10.6874541 | 0 | 0 | 15.26577416 | 0 | 0 | 0 | 0 | 0 | 0 | 0 | 0 | 0 | 76.5
164 | 0 | 15.44532131 | 59.07271702 | 0 | 10.03945885 | 0 | 0 | 15.44250282 | 0 | 0 | 0 | 0 | 0 | 0 | 0 | 0 | 0 | 76.59
165 | 0 | 15.62473635 | 59.37456059 | 0 | 9.375966703 | 0 | 0 | 15.62473635 | 0 | 0 | 0 | 0 | 0 | 0 | 0 | 0 | 0 | 73.7
166 | 0 | 15.81074255 | 59.68457092 | 0 | 8.693943986 | 0 | 0 | 15.81074255 | 0 | 0 | 0 | 0 | 0 | 0 | 0 | 0 | 0 | 75.31
167 | 0 | 15.99932799 | 59.99887999 | 0 | 8.00246402 | 0 | 0 | 15.99932799 | 0 | 0 | 0 | 0 | 0 | 0 | 0 | 0 | 0 | 71.1
168 | 0 | 16.19643556 | 60.32459914 | 0 | 7.285323202 | 0 | 0 | 16.1936421 | 0 | 0 | 0 | 0 | 0 | 0 | 0 | 0 | 0 | 66.61
169 | 0 | 16.39399091 | 60.65665152 | 0 | 6.555366649 | 0 | 0 | 16.39399091 | 0 | 0 | 0 | 0 | 0 | 0 | 0 | 0 | 0 | 62.54
170 | 0 | 16.80532446 | 61.34498059 | 0 | 5.041597338 | 0 | 0 | 16.80809762 | 0 | 0 | 0 | 0 | 0 | 0 | 0 | 0 | 0 | 54.08
171 | 0 | 17.24137931 | 62.06896552 | 0 | 3.448275862 | 0 | 0 | 17.24137931 | 0 | 0 | 0 | 0 | 0 | 0 | 0 | 0 | 0 | 47.57
172 | 0 | 17.69853244 | 62.8308874 | 0 | 1.77204773 | 0 | 0 | 17.69853244 | 0 | 0 | 0 | 0 | 0 | 0 | 0 | 0 | 0 | 41.9
173 | 0 | 16.80672269 | 52.94117647 | 0 | 21.8487395 | 0 | 0 | 8.403361345 | 0 | 0 | 0 | 0 | 0 | 0 | 0 | 0 | 0 | 63.1
174 | 0 | 17.24137931 | 53.44827586 | 0 | 20.68965517 | 0 | 0 | 8.620689655 | 0 | 0 | 0 | 0 | 0 | 0 | 0 | 0 | 0 | 63.89
175 | 0 | 18.18181818 | 54.54545455 | 0 | 18.18181818 | 0 | 0 | 9.090909091 | 0 | 0 | 0 | 0 | 0 | 0 | 0 | 0 | 0 | 70.49
176 | 0 | 18.69189277 | 55.14054157 | 0 | 16.82161928 | 0 | 0 | 9.345946385 | 0 | 0 | 0 | 0 | 0 | 0 | 0 | 0 | 0 | 71.57
177 | 0 | 19.80166261 | 56.43527305 | 0 | 13.86223303 | 0 | 0 | 9.900831306 | 0 | 0 | 0 | 0 | 0 | 0 | 0 | 0 | 0 | 76.11
178 | 0 | 20.40751353 | 57.14209912 | 0 | 12.24663058 | 0 | 0 | 10.20375677 | 0 | 0 | 0 | 0 | 0 | 0 | 0 | 0 | 0 | 75.24
179 | 0 | 20.72555288 | 57.51314503 | 0 | 11.39852564 | 0 | 0 | 10.36277644 | 0 | 0 | 0 | 0 | 0 | 0 | 0 | 0 | 0 | 72.27
180 | 0 | 21.3902062 | 58.2885739 | 0 | 9.626116802 | 0 | 0 | 10.6951031 | 0 | 0 | 0 | 0 | 0 | 0 | 0 | 0 | 0 | 67.22
181 | 0 | 21.7387902 | 58.69525524 | 0 | 8.69655946 | 0 | 0 | 10.8693951 | 0 | 0 | 0 | 0 | 0 | 0 | 0 | 0 | 0 | 62.93
182 | 0 | 22.09987794 | 59.11652427 | 0 | 7.733658815 | 0 | 0 | 11.04993897 | 0 | 0 | 0 | 0 | 0 | 0 | 0 | 0 | 0 | 58.95
183 | 0 | 22.47260699 | 59.55137482 | 0 | 6.739714699 | 0 | 0 | 11.23630349 | 0 | 0 | 0 | 0 | 0 | 0 | 0 | 0 | 0 | 56.14
184 | 9.615384615 | 0 | 61.21794872 | 0 | 0 | 0 | 3.846153846 | 25.32051282 | 0 | 0 | 0 | 0 | 0 | 0 | 0 | 0 | 0 | 78.8
185 | 9.493670886 | 0 | 61.07594937 | 0 | 0 | 0 | 5.063291139 | 24.36708861 | 0 | 0 | 0 | 0 | 0 | 0 | 0 | 0 | 0 | 80.1
186 | 9.375 | 0 | 60.9375 | 0 | 0 | 0 | 6.25 | 23.4375 | 0 | 0 | 0 | 0 | 0 | 0 | 0 | 0 | 0 | 81.8
187 | 16.12903226 | 0 | 58.06451613 | 0 | 0 | 0 | 3.225806452 | 22.58064516 | 0 | 0 | 0 | 0 | 0 | 0 | 0 | 0 | 0 | 81.8
188 | 14.64968153 | 0 | 58.59872611 | 0 | 0 | 0 | 4.458598726 | 22.29299363 | 0 | 0 | 0 | 0 | 0 | 0 | 0 | 0 | 0 | 82.4
189 | 10.42944785 | 0 | 60.12269939 | 0 | 0 | 0 | 7.975460123 | 21.47239264 | 0 | 0 | 0 | 0 | 0 | 0 | 0 | 0 | 0 | 83
190 | 9.090909091 | 0 | 60.60606061 | 0 | 0 | 0 | 9.090909091 | 21.21212121 | 0 | 0 | 0 | 0 | 0 | 0 | 0 | 0 | 0 | 82.8
191 | 9.036144578 | 0 | 60.54216867 | 0 | 0 | 0 | 9.638554217 | 20.78313253 | 0 | 0 | 0 | 0 | 0 | 0 | 0 | 0 | 0 | 82.8
192 | 6.470588235 | 0 | 61.47058824 | 0 | 0 | 0 | 11.76470588 | 20.29411765 | 0 | 0 | 0 | 0 | 0 | 0 | 0 | 0 | 0 | 87
193 | 8.928571429 | 0 | 60.41666667 | 0 | 0 | 0 | 10.71428571 | 19.94047619 | 0 | 0 | 0 | 0 | 0 | 0 | 0 | 0 | 0 | 84.6
194 | 15.72327044 | 0 | 57.86163522 | 0 | 0 | 0 | 5.660377358 | 20.75471698 | 0 | 0 | 0 | 0 | 0 | 0 | 0 | 0 | 0 | 84.5
195 | 21.71052632 | 0 | 55.59210526 | 0 | 0 | 0 | 1.315789474 | 21.38157895 | 0 | 0 | 0 | 0 | 0 | 0 | 0 | 0 | 0 | 82.4
196 | 20.12987013 | 0 | 56.16883117 | 0 | 0 | 0 | 2.597402597 | 21.1038961 | 0 | 0 | 0 | 0 | 0 | 0 | 0 | 0 | 0 | 83
197 | 18.58974359 | 0 | 56.73076923 | 0 | 0 | 0 | 3.846153846 | 20.83333333 | 0 | 0 | 0 | 0 | 0 | 0 | 0 | 0 | 0 | 83.8
198 | 17.08860759 | 0 | 57.27848101 | 0 | 0 | 0 | 5.063291139 | 20.56962025 | 0 | 0 | 0 | 0 | 0 | 0 | 0 | 0 | 0 | 84.2
199 | 15.625 | 0 | 57.8125 | 0 | 0 | 0 | 6.25 | 20.3125 | 0 | 0 | 0 | 0 | 0 | 0 | 0 | 0 | 0 | 85.3
200 | 14.19753086 | 0 | 58.33333333 | 0 | 0 | 0 | 7.407407407 | 20.0617284 | 0 | 0 | 0 | 0 | 0 | 0 | 0 | 0 | 0 | 85.2
201 | 12.80487805 | 0 | 58.84146341 | 0 | 0 | 0 | 8.536585366 | 19.81707317 | 0 | 0 | 0 | 0 | 0 | 0 | 0 | 0 | 0 | 85.7
202 | 11.44578313 | 0 | 59.3373494 | 0 | 0 | 0 | 9.638554217 | 19.57831325 | 0 | 0 | 0 | 0 | 0 | 0 | 0 | 0 | 0 | 84.3
203 | 10.44776119 | 0 | 59.70149254 | 0 | 0 | 0 | 10.44776119 | 19.40298507 | 0 | 0 | 0 | 0 | 0 | 0 | 0 | 0 | 0 | 84.5
204 | 8.823529412 | 0 | 60.29411765 | 0 | 0 | 0 | 11.76470588 | 19.11764706 | 0 | 0 | 0 | 0 | 0 | 0 | 0 | 0 | 0 | 87.5
205 | 7.558139535 | 0 | 60.75581395 | 0 | 0 | 0 | 12.79069767 | 18.89534884 | 0 | 0 | 0 | 0 | 0 | 0 | 0 | 0 | 0 | 88.8
206 | 20.64516129 | 0 | 55.80645161 | 0 | 0 | 0 | 3.225806452 | 20.32258065 | 0 | 0 | 0 | 0 | 0 | 0 | 0 | 0 | 0 | 84.2
207 | 10 | 0 | 59.70588235 | 0 | 0 | 0 | 11.76470588 | 18.52941176 | 0 | 0 | 0 | 0 | 0 | 0 | 0 | 0 | 0 | 85.8
208 | 9.941520468 | 0 | 59.64912281 | 0 | 0 | 0 | 12.28070175 | 18.12865497 | 0 | 0 | 0 | 0 | 0 | 0 | 0 | 0 | 0 | 86.7
209 | 11.17647059 | 0 | 59.11764706 | 0 | 0 | 0 | 11.76470588 | 17.94117647 | 0 | 0 | 0 | 0 | 0 | 0 | 0 | 0 | 0 | 86.3
210 | 17.68292683 | 0 | 56.40243902 | 0 | 0 | 0 | 8.536585366 | 17.37804878 | 0 | 0 | 0 | 0 | 0 | 0 | 0 | 0 | 0 | 87.6
211 | 13.88888889 | 0 | 56.94444444 | 0 | 0 | 0 | 16.66666667 | 12.5 | 0 | 0 | 0 | 0 | 0 | 0 | 0 | 0 | 0 | 90.5
212 | 11.91773598 | 0 | 58.78010195 | 0 | 0 | 0 | 0.21093338 | 23.4136052 | 0 | 0 | 5.677623484 | 0 | 0 | 0 | 0 | 0 | 0 | 84
213 | 0 | 2.694610778 | 59.58083832 | 0 | 10.77844311 | 0 | 7.48502994 | 19.46107784 | 0 | 0 | 0 | 0 | 0 | 0 | 0 | 0 | 0 | 74.9
214 | 0 | 0 | 58.99653979 | 0 | 12.80276817 | 0 | 0 | 24.39446367 | 0 | 0 | 3.806228374 | 0 | 0 | 0 | 0 | 0 | 0 | 75.2
215 | 0 | 0 | 60.3539823 | 0 | 8.495575221 | 0 | 0 | 24.95575221 | 0 | 0 | 6.194690265 | 0 | 0 | 0 | 0 | 0 | 0 | 70.3
216 | 0 | 0 | 60.13769363 | 0 | 10.8777969 | 0 | 0 | 25.71428571 | 0 | 0 | 3.270223752 | 0 | 0 | 0 | 0 | 0 | 0 | 75.3
217 | 0 | 0 | 60.9 | 0 | 11.53333333 | 0 | 0 | 27.56666667 | 0 | 0 | 0 | 0 | 0 | 0 | 0 | 0 | 0 | 60.25
218 | 0 | 0 | 67.02170508 | 0 | 0 | 0 | 0 | 2.244349966 | 21.19937346 | 0 | 9.534571493 | 0 | 0 | 0 | 0 | 0 | 0 | 54.86
219 | 0 | 0 | 66.66666667 | 0 | 0 | 0 | 0 | 0.56022409 | 21.8487395 | 0 | 10.92436975 | 0 | 0 | 0 | 0 | 0 | 0 | 56.49
220 | 0 | 0 | 60.83858591 | 0 | 9.118936695 | 0 | 0.465881063 | 26.11674431 | 0 | 0.22608934 | 3.233762675 | 0 | 0 | 0 | 0 | 0 | 0 | 74
221 | 0 | 0 | 61.12122565 | 0 | 3.551921954 | 0 | 0.535879908 | 26.23750472 | 0 | 4.974064787 | 0 | 0 | 0 | 0 | 0 | 0 | 3.579402975 | 57.5
222 | 0 | 4.931811492 | 61.76210877 | 0 | 0.327043202 | 2.328547601 | 5.76904209 | 18.35693495 | 0 | 0.039245184 | 6.485266704 | 0 | 0 | 0 | 0 | 0 | 0 | 73
223 | 0 | 0 | 60.28368794 | 0 | 8.510638298 | 0 | 0 | 24.82269504 | 0 | 0 | 6.382978723 | 0 | 0 | 0 | 0 | 0 | 0 | 77.71
224 | 0 | 0 | 60.28368794 | 0 | 0 | 0 | 0 | 24.82269504 | 0 | 8.510638298 | 0 | 0 | 0 | 6.382978723 | 0 | 0 | 0 | 63.99
225 | 12.60119676 | 0 | 58.43013024 | 0 | 0 | 0 | 0.140795495 | 23.09046111 | 0 | 0 | 0 | 0 | 0 | 0 | 0 | 0 | 5.737416403 | 84.28
226 | 11.95499297 | 0 | 58.75527426 | 0 | 0 | 0 | 0.210970464 | 23.38255977 | 0 | 0 | 5.696202532 | 0 | 0 | 0 | 0 | 0 | 0 | 82.32
227 | 13.54129741 | 0 | 57.7100319 | 0 | 0 | 0 | 0.14179369 | 22.11981567 | 0 | 0 | 0 | 0 | 0 | 6.487061326 | 0 | 0 | 0 | 81.34
228 | 10.49685094 | 0 | 59.51714486 | 0 | 0 | 0 | 0.489853044 | 24.03778866 | 0 | 0 | 0 | 0 | 0 | 0 | 0 | 5.458362491 | 0 | 75.46
229 | 12.30551627 | 0 | 58.48656294 | 0 | 0 | 0 | 0 | 23.12588402 | 0 | 0 | 0 | 0 | 0 | 0 | 0 | 0 | 6.082036775 | 63.7
230 | 0 | 0 | 58.09624166 | 0 | 13.34738321 | 5.584826133 | 0.210748156 | 22.76080084 | 0 | 0 | 0 | 0 | 0 | 0 | 0 | 0 | 0 | 70.56
231 | 0 | 0 | 58.76760563 | 0 | 11.76056338 | 0 | 0.281690141 | 23.27464789 | 0 | 0 | 5.915492958 | 0 | 0 | 0 | 0 | 0 | 0 | 69.58
232 | 0 | 0 | 58.97887324 | 0 | 11.54929577 | 0 | 0.070422535 | 23.6971831 | 0 | 0 | 0 | 0 | 0 | 5.704225352 | 0 | 0 | 0 | 72.52
233 | 0 | 0 | 58.9314054 | 0 | 0 | 0 | 0.141068595 | 23.52318815 | 0 | 11.46182331 | 5.942514548 | 0 | 0 | 0 | 0 | 0 | 0 | 55.86
234 | 0 | 0 | 59.3166608 | 0 | 0 | 0 | 0.070447341 | 24.02254315 | 0 | 10.84889045 | 0 | 0 | 0 | 5.74145826 | 0 | 0 | 0 | 61.74
235 | 0 | 0 | 59.20363255 | 0 | 0 | 0 | 0.488997555 | 23.78623821 | 0 | 11.24694377 | 0 | 0 | 0 | 0 | 0 | 5.274187915 | 0 | 52.92
236 | 0 | 0 | 66.66666667 | 0 | 8.05 | 0 | 0.566666667 | 0 | 24.71666667 | 0 | 0 | 0 | 0 | 0 | 0 | 0 | 0 | 41.9
237 | 0 | 0 | 66.05105921 | 0 | 9.373302553 | 0 | 0.07468767 | 0 | 24.50095057 | 0 | 0 | 0 | 0 | 0 | 0 | 0 | 0 | 30.1
238 | 0 | 0 | 65.77217963 | 0 | 9.361308872 | 0 | 1.07475356 | 0 | 23.79175794 | 0 | 0 | 0 | 0 | 0 | 0 | 0 | 0 | 33.4
239 | 0 | 0 | 64.4001424 | 0 | 12.01139195 | 0 | 0.576717693 | 0 | 23.01174795 | 0 | 0 | 0 | 0 | 0 | 0 | 0 | 0 | 33
240 | 0 | 0 | 62.06517203 | 0 | 16.1185084 | 0 | 0.534881074 | 0 | 21.28143849 | 0 | 0 | 0 | 0 | 0 | 0 | 0 | 0 | 36.4
241 | 0 | 0 | 57.31056564 | 0 | 24 | 0 | 1.413020277 | 0 | 17.27641409 | 0 | 0 | 0 | 0 | 0 | 0 | 0 | 0 | 39.8
242 | 0 | 0 | 60.13069636 | 0 | 9.190235807 | 0.867851463 | 0.684599959 | 24.85651061 | 0 | 0.698430261 | 3.530184635 | 0 | 0.013830302 | 0 | 0 | 0.027660604 | 0 | 66.85
243 | 0 | 4.043633628 | 61.85505611 | 0 | 6.168892232 | 0 | 2.959062128 | 23.50636324 | 0 | 0.426305561 | 0.645727541 | 0 | 0 | 0 | 0 | 0.394959564 | 0 | 73.5
244 | 0 | 7.025300909 | 64.02910833 | 0 | 2.161631049 | 0 | 0.859739622 | 25.43908131 | 0 | 0.485138787 | 0 | 0 | 0 | 0 | 0 | 0 | 0 | 63
245 | 0 | 2.837155072 | 66.09016712 | 0 | 0 | 0 | 0 | 30.86539707 | 0 | 0.207280736 | 0 | 0 | 0 | 0 | 0 | 0 | 0 | 94.2
246 | 0 | 0 | 59.06373149 | 0 | 11.78828645 | 1.474385107 | 1.569506726 | 23.52221769 | 0 | 0.570729719 | 2.011142818 | 0 | 0 | 0 | 0 | 0 | 0 | 60.76
247 | 1.13750221 | 10.26109507 | 62.35928567 | 0 | 0.241645547 | 0 | 1.331997407 | 21.29722402 | 0 | 3.371250074 | 0 | 0 | 0 | 0 | 0 | 0 | 0 | 63.74
248 | 0 | 6.445240153 | 62.97999753 | 0 | 3.685640202 | 0 | 1.518706013 | 24.14804297 | 0 | 0.654401778 | 0.518582541 | 0 | 0 | 0 | 0 | 0.049388813 | 0 | 72.8
249 | 0.243189253 | 12.92377175 | 63.63452129 | 0 | 0.880113488 | 0 | 0.318462117 | 21.44118584 | 0 | 0.463217625 | 0.095538635 | 0 | 0 | 0 | 0 | 0 | 0 | 46.68
250 | 0.908608569 | 0 | 60.70102136 | 0 | 5.120042446 | 0 | 2.228412256 | 25.29181589 | 0 | 3.999204138 | 0 | 0 | 0.019896538 | 0 | 0 | 1.730998806 | 0 | 67.7
251 | 0 | 0 | 62.49953129 | 0 | 0 | 0 | 0 | 24.99906258 | 0 | 0 | 0 | 0 | 0 | 6.250703063 | 0 | 6.250703063 | 0 | 67.15
252 | 0 | 12.25521588 | 60.16380734 | 0 | 0 | 0 | 0 | 14.20000674 | 0 | 0 | 0 | 0 | 0 | 0 | 0 | 0 | 13.38097004 | 54.42
253 | 0 | 26.87335577 | 58.27557919 | 0 | 0 | 0 | 0 | 3.114480496 | 0 | 0 | 0 | 0 | 0 | 0 | 0 | 0 | 11.73658454 | 73.74
254 | 0 | 21.08174159 | 57.30593607 | 0 | 0 | 0 | 0 | 4.071001351 | 0 | 0 | 0 | 0 | 0 | 0 | 0 | 0 | 17.54132099 | 76.07
255 | 0 | 14.84912378 | 58.01389513 | 0 | 0 | 0 | 0 | 8.603228371 | 0 | 0 | 0 | 0 | 0 | 0 | 0 | 0 | 18.53375272 | 78.28
256 | 0 | 16.60809671 | 56.55749227 | 0 | 0 | 0 | 0 | 4.810936182 | 0 | 0 | 0 | 0 | 0 | 0 | 0 | 0 | 22.02347484 | 75.78
257 | 0 | 17.58241758 | 59.34065934 | 0 | 8.791208791 | 0 | 0 | 14.28571429 | 0 | 0 | 0 | 0 | 0 | 0 | 0 | 0 | 0 | 69.68
258 | 0 | 2.597402597 | 61.03896104 | 0 | 0 | 0 | 0 | 25.97402597 | 0 | 10.38961039 | 0 | 0 | 0 | 0 | 0 | 0 | 0 | 60.27
259 | 0 | 5.063291139 | 60.75949367 | 0 | 0 | 0 | 0 | 24.05063291 | 0 | 10.12658228 | 0 | 0 | 0 | 0 | 0 | 0 | 0 | 68.5
260 | 0 | 7.407407407 | 60.49382716 | 0 | 0 | 0 | 0 | 22.22222222 | 0 | 9.87654321 | 0 | 0 | 0 | 0 | 0 | 0 | 0 | 73.21
261 | 0 | 9.638554217 | 60.24096386 | 0 | 0 | 0 | 0 | 20.48192771 | 0 | 9.638554217 | 0 | 0 | 0 | 0 | 0 | 0 | 0 | 76.54
262 | 0 | 11.76470588 | 60 | 0 | 0 | 0 | 0 | 18.82352941 | 0 | 9.411764706 | 0 | 0 | 0 | 0 | 0 | 0 | 0 | 75.95
263 | 0 | 17.58241758 | 59.34065934 | 0 | 0 | 0 | 0 | 14.28571429 | 0 | 8.791208791 | 0 | 0 | 0 | 0 | 0 | 0 | 0 | 62.43
264 | 0 | 6.71641791 | 53.38930348 | 0 | 24.3159204 | 0 | 0 | 15.57835821 | 0 | 0 | 0 | 0 | 0 | 0 | 0 | 0 | 0 | 56.45
265 | 11.48747263 | 0 | 59.45937728 | 0 | 0 | 0 | 8.781318414 | 20.27183167 | 0 | 0 | 0 | 0 | 0 | 0 | 0 | 0 | 0 | 83
266 | 0 | 3.225806452 | 61.29032258 | 0 | 9.677419355 | 0 | 0 | 25.80645161 | 0 | 0 | 0 | 0 | 0 | 0 | 0 | 0 | 0 | 65.3
267 | 0 | 6.25 | 60.9375 | 0 | 9.375 | 0 | 0 | 23.4375 | 0 | 0 | 0 | 0 | 0 | 0 | 0 | 0 | 0 | 70.9
268 | 0 | 9.090909091 | 60.60606061 | 0 | 9.090909091 | 0 | 0 | 21.21212121 | 0 | 0 | 0 | 0 | 0 | 0 | 0 | 0 | 0 | 71.9
269 | 0 | 11.76470588 | 60.29411765 | 0 | 8.823529412 | 0 | 0 | 19.11764706 | 0 | 0 | 0 | 0 | 0 | 0 | 0 | 0 | 0 | 73.7
270 | 0 | 3.225806452 | 58.06451613 | 0 | 16.12903226 | 0 | 0 | 22.58064516 | 0 | 0 | 0 | 0 | 0 | 0 | 0 | 0 | 0 | 63.5
271 | 0 | 6.25 | 57.8125 | 0 | 15.625 | 0 | 0 | 20.3125 | 0 | 0 | 0 | 0 | 0 | 0 | 0 | 0 | 0 | 67
272 | 0 | 11.76470588 | 57.35294118 | 0 | 14.70588235 | 0 | 0 | 16.17647059 | 0 | 0 | 0 | 0 | 0 | 0 | 0 | 0 | 0 | 70.9
273 | 0 | 16.66666667 | 56.94444444 | 0 | 13.88888889 | 0 | 0 | 12.5 | 0 | 0 | 0 | 0 | 0 | 0 | 0 | 0 | 0 | 78.5
274 | 0 | 10.44776119 | 59.70149254 | 0 | 10.44776119 | 0 | 0 | 19.40298507 | 0 | 0 | 0 | 0 | 0 | 0 | 0 | 0 | 0 | 71.2
275 | 0 | 17.15453441 | 61.9214625 | 0 | 3.7722302 | 0 | 0 | 17.15177289 | 0 | 0 | 0 | 0 | 0 | 0 | 0 | 0 | 0 | 47.57
276 | 0 | 12.90210196 | 61.29079085 | 0 | 6.451050981 | 0 | 0 | 19.35605621 | 0 | 0 | 0 | 0 | 0 | 0 | 0 | 0 | 0 | 68.44
277 | 0 | 10.80984659 | 62.16256392 | 0 | 5.404923296 | 0 | 0 | 21.62266619 | 0 | 0 | 0 | 0 | 0 | 0 | 0 | 0 | 0 | 68.37
278 | 0 | 9.300637983 | 62.79140084 | 0 | 4.650318991 | 0 | 0 | 23.25764219 | 0 | 0 | 0 | 0 | 0 | 0 | 0 | 0 | 0 | 63.75
279 | 0 | 8.161391049 | 63.26455642 | 0 | 4.083756811 | 0 | 0 | 24.49029572 | 0 | 0 | 0 | 0 | 0 | 0 | 0 | 0 | 0 | 68.98
280 | 0 | 4.87712066 | 41.46186777 | 0 | 0 | 0 | 0 | 4.87712066 | 0 | 48.78389091 | 0 | 0 | 0 | 0 | 0 | 0 | 0 | 60.98
281 | 0 | 12.90210196 | 61.29079085 | 0 | 0 | 0 | 0 | 19.35605621 | 0 | 6.451050981 | 0 | 0 | 0 | 0 | 0 | 0 | 0 | 60.89
282 | 0 | 10.80984659 | 62.16256392 | 0 | 0 | 0 | 0 | 21.62266619 | 0 | 5.404923296 | 0 | 0 | 0 | 0 | 0 | 0 | 0 | 63.2
283 | 0 | 9.300637983 | 62.79140084 | 0 | 0 | 0 | 0 | 23.25764219 | 0 | 4.650318991 | 0 | 0 | 0 | 0 | 0 | 0 | 0 | 67.68
284 | 0 | 0 | 58 | 0 | 17.33333333 | 0 | 0 | 16.66666667 | 0 | 0 | 0 | 8 | 0 | 0 | 0 | 0 | 0 | 81.52
285 | 0 | 0 | 56.66666667 | 0 | 20 | 0 | 0 | 15 | 0 | 0 | 0 | 8.333333333 | 0 | 0 | 0 | 0 | 0 | 78.26
286 | 0 | 0 | 59.66666667 | 0 | 14 | 0 | 0 | 22.33333333 | 0 | 0 | 0 | 4 | 0 | 0 | 0 | 0 | 0 | 74.27
287 | 0 | 0 | 60 | 0 | 13.33333333 | 0 | 0 | 20 | 0 | 0 | 0 | 6.666666667 | 0 | 0 | 0 | 0 | 0 | 82.02
288 | 0 | 0 | 60 | 0 | 13.33333333 | 0 | 0 | 21.66666667 | 0 | 0 | 0 | 5 | 0 | 0 | 0 | 0 | 0 | 78.82
289 | 0 | 0 | 60 | 0 | 13.33333333 | 0 | 0 | 23.43333333 | 0 | 0 | 0 | 0 | 0 | 0 | 3.233333333 | 0 | 0 | 77.9
290 | 0 | 0 | 59.4 | 0 | 14.53333333 | 0 | 0 | 23.66666667 | 0 | 0 | 0 | 0 | 0 | 0 | 2.4 | 0 | 0 | 73.7
291 | 0 | 0 | 59.9 | 0 | 13.53333333 | 0 | 0 | 24.93333333 | 0 | 0 | 0 | 0 | 0 | 0 | 1.633333333 | 0 | 0 | 70.3
292 | 0 | 0 | 60.73333333 | 0 | 11.86666667 | 0 | 0 | 23.33333333 | 0 | 0 | 0 | 0 | 0 | 0 | 4.066666667 | 0 | 0 | 83.2
293 | 0 | 0 | 60.7 | 0 | 11.93333333 | 0 | 0 | 24.1 | 0 | 0 | 0 | 0 | 0 | 0 | 3.266666667 | 0 | 0 | 79.3
294 | 0 | 0 | 60.86666667 | 0 | 11.6 | 0 | 0 | 24.93333333 | 0 | 0 | 0 | 0 | 0 | 0 | 2.6 | 0 | 0 | 75.9
295 | 0 | 0 | 60.5 | 0 | 12.33333333 | 0 | 0 | 25.53333333 | 0 | 0 | 0 | 0 | 0 | 0 | 1.633333333 | 0 | 0 | 71.1
296 | 0 | 0 | 61.96666667 | 0 | 9.4 | 0 | 0 | 24.5 | 0 | 0 | 0 | 0 | 0 | 0 | 4.133333333 | 0 | 0 | 86.7
297 | 0 | 0 | 61.63333333 | 0 | 10.06666667 | 0 | 0 | 25.03333333 | 0 | 0 | 0 | 0 | 0 | 0 | 3.266666667 | 0 | 0 | 82.3
298 | 0 | 0 | 62 | 0 | 9.333333333 | 0 | 0 | 26.16666667 | 0 | 0 | 0 | 0 | 0 | 0 | 2.5 | 0 | 0 | 78.9
299 | 0 | 0 | 62.23333333 | 0 | 8.866666667 | 0 | 0 | 24.76666667 | 0 | 0 | 0 | 0 | 0 | 0 | 4.133333333 | 0 | 0 | 87.1
300 | 0 | 0 | 62.43333333 | 0 | 8.466666667 | 0 | 0 | 25.9 | 0 | 0 | 0 | 0 | 0 | 0 | 3.2 | 0 | 0 | 83.6
301 | 0 | 0 | 62.63333333 | 0 | 8.066666667 | 0 | 0 | 26.9 | 0 | 0 | 0 | 0 | 0 | 0 | 2.4 | 0 | 0 | 80.2
302 | 0 | 0 | 62.6 | 0 | 8.133333333 | 0 | 0 | 27.63333333 | 0 | 0 | 0 | 0 | 0 | 0 | 1.633333333 | 0 | 0 | 76.2
303 | 0 | 35.17718237 | 56.78478825 | 0 | 0 | 0 | 0 | 0 | 0 | 8.038029386 | 0 | 0 | 0 | 0 | 0 | 0 | 0 | 31.85
304 | 0 | 34.64052288 | 56.42701525 | 0 | 0 | 0 | 0 | 0 | 0 | 8.932461874 | 0 | 0 | 0 | 0 | 0 | 0 | 0 | 32.49
305 | 0 | 33.09545049 | 55.39696699 | 0 | 0 | 0 | 0 | 0 | 0 | 11.50758252 | 0 | 0 | 0 | 0 | 0 | 0 | 0 | 37.59
306 | 0 | 31.56934307 | 54.37956204 | 0 | 0 | 0 | 0 | 0 | 0 | 14.05109489 | 0 | 0 | 0 | 0 | 0 | 0 | 0 | 41.91
307 | 0 | 29.57746479 | 53.05164319 | 0 | 17.37089202 | 0 | 0 | 0 | 0 | 0 | 0 | 0 | 0 | 0 | 0 | 0 | 0 | 57.11
308 | 0 | 0 | 62.70736345 | 0 | 0 | 3.632548685 | 9.028916137 | 19.85443577 | 0 | 0 | 3.730902892 | 1.04583306 | 0 | 0 | 0 | 0 | 0 | 89.18
309 | 0 | 0 | 61.06933724 | 0 | 0 | 8.188048975 | 11.32552569 | 16.47591163 | 0 | 0 | 2.941176471 | 0 | 0 | 0 | 0 | 0 | 0 | 99.96
310 | 0 | 0 | 62.71098811 | 0 | 0 | 2.046774733 | 13.75870564 | 18.5426234 | 0 | 0 | 2.940908123 | 0 | 0 | 0 | 0 | 0 | 0 | 88.2
311 | 0 | 0 | 63.59484062 | 0 | 0 | 2.042523079 | 8.478883206 | 22.95023963 | 0 | 0 | 2.933513461 | 0 | 0 | 0 | 0 | 0 | 0 | 87.22
312 | 0 | 0 | 62.13432492 | 0 | 0 | 2.616078186 | 9.924643786 | 19.30632795 | 0 | 0 | 6.01862516 | 0 | 0 | 0 | 0 | 0 | 0 | 95.06
313 | 0 | 0 | 61.68967384 | 0 | 0 | 4.85180674 | 8.952496955 | 18.08769793 | 0 | 0 | 5.037894167 | 0.815401272 | 0 | 0 | 0 | 0.565029097 | 0 | 91.14
314 | 0 | 0 | 56.46324054 | 0 | 11.73447537 | 11.02783726 | 3.961456103 | 16.81299072 | 0 | 0 | 0 | 0 | 0 | 0 | 0 | 0 | 0 | 98
315 | 0 | 0 | 57.25739762 | 0 | 10.41958796 | 11.01643117 | 3.163988063 | 18.14259519 | 0 | 0 | 0 | 0 | 0 | 0 | 0 | 0 | 0 | 98
316 | 0 | 0 | 57.78375318 | 0 | 7.925275969 | 10.15425984 | 4.01217096 | 18.39088593 | 0 | 1.733654118 | 0 | 0 | 0 | 0 | 0 | 0 | 0 | 98
317 | 0 | 0 | 57.47832883 | 0 | 10.73610914 | 9.290180475 | 3.261332954 | 18.69404576 | 0 | 0 | 0 | 0 | 0 | 0 | 0 | 0.540002842 | 0 | 98
318 | 0 | 0.575438596 | 57.21403509 | 0 | 11.67719298 | 8.978947368 | 3.150877193 | 18.40350877 | 0 | 0 | 0 | 0 | 0 | 0 | 0 | 0 | 0 | 98
319 | 0 | 0 | 56.99885293 | 0 | 11.73485349 | 9.023601794 | 4.755118357 | 17.48757343 | 0 | 0 | 0 | 0 | 0 | 0 | 0 | 0 | 0 | 98
320 | 0 | 0 | 58.24845074 | 0 | 9.110335494 | 10.00783532 | 3.16261842 | 19.47076003 | 0 | 0 | 0 | 0 | 0 | 0 | 0 | 0 | 0 | 98
321 | 0 | 0 | 58.41647662 | 0 | 7.860604333 | 10.07340365 | 3.185575827 | 19.60162486 | 0 | 0.862314709 | 0 | 0 | 0 | 0 | 0 | 0 | 0 | 98
322 | 0 | 0 | 57.80902504 | 0 | 9.390917569 | 10.31637851 | 3.257048569 | 18.68498458 | 0 | 0 | 0 | 0 | 0 | 0 | 0 | 0.541645742 | 0 | 98
323 | 0 | 0 | 58.53139411 | 0 | 10.40794608 | 8.002837886 | 1.58212132 | 21.4757006 | 0 | 0 | 0 | 0 | 0 | 0 | 0 | 0 | 0 | 98
324 | 0 | 0 | 58.12295171 | 0 | 9.759786797 | 10.00468182 | 1.973565744 | 20.13901394 | 0 | 0 | 0 | 0 | 0 | 0 | 0 | 0 | 0 | 98
325 | 0 | 0 | 56.20407741 | 0 | 13.05322709 | 9.031011763 | 5.553830763 | 16.15785298 | 0 | 0 | 0 | 0 | 0 | 0 | 0 | 0 | 0 | 98
326 | 0 | 0 | 55.60104468 | 0 | 13.05145761 | 11.03974024 | 5.159878591 | 15.14787887 | 0 | 0 | 0 | 0 | 0 | 0 | 0 | 0 | 0 | 98
327 | 0 | 0 | 60.18844364 | 0 | 0 | 17.46320051 | 3.942937148 | 18.4054187 | 0 | 0 | 0 | 0 | 0 | 0 | 0 | 0 | 0 | 115
328 | 0 | 0 | 66.28571429 | 0 | 0 | 0 | 0 | 0 | 21.71428571 | 0 | 12 | 0 | 0 | 0 | 0 | 0 | 0 | 57.9
329 | 0 | 0 | 67.03963711 | 0 | 0 | 0 | 0 | 0 | 22.71951615 | 0 | 10.24084674 | 0 | 0 | 0 | 0 | 0 | 0 | 54.51
330 | 0 | 0 | 59.98280605 | 0 | 10.00687758 | 1.024759285 | 0.811554333 | 24.78335626 | 0 | 0.440165062 | 2.950481431 | 0 | 0 | 0 | 0 | 0 | 0 | 76.6
331 | 0 | 7.103875682 | 64.01812968 | 0 | 2.454290383 | 0 | 0.746153609 | 25.33838991 | 0 | 0 | 0.339160731 | 0 | 0 | 0 | 0 | 0 | 0 | 63.7
332 | 2.198079043 | 0 | 57.31695796 | 0 | 9.661470635 | 0.188946623 | 5.77546843 | 20.00314911 | 0 | 4.742560227 | 0.069280428 | 0.044087545 | 0 | 0 | 0 | 0 | 0 | 70.7
333 | 0 | 0 | 63.46153846 | 0 | 0 | 0 | 3.846153846 | 0 | 19.23076923 | 11.53846154 | 0 | 1.923076923 | 0 | 0 | 0 | 0 | 0 | 55
334 | 0 | 0 | 64.28571429 | 0 | 0 | 0 | 3.571428571 | 0 | 21.42857143 | 10.71428571 | 0 | 0 | 0 | 0 | 0 | 0 | 0 | 42
335 | 0 | 0 | 62.5 | 0 | 0 | 0 | 4.166666667 | 0 | 16.66666667 | 12.5 | 0 | 4.166666667 | 0 | 0 | 0 | 0 | 0 | 60
336 | 0 | 0 | 60 | 0 | 0 | 0 | 5.715428457 | 0 | 17.14228577 | 17.14228577 | 0 | 0 | 0 | 0 | 0 | 0 | 0 | 37
337 | 0 | 0 | 58.5925537 | 0 | 0 | 0 | 6.251914074 | 0 | 14.06133788 | 18.7513672 | 0 | 2.342827143 | 0 | 0 | 0 | 0 | 0 | 43
338 | 0 | 0 | 57.49982502 | 0 | 0 | 0 | 6.668066541 | 0 | 11.66561676 | 19.99953338 | 0 | 4.166958307 | 0 | 0 | 0 | 0 | 0 | 44
339 | 0 | 0 | 65.2173913 | 0 | 0 | 0 | 4.347826087 | 0 | 21.73913043 | 8.695652174 | 0 | 0 | 0 | 0 | 0 | 0 | 0 | 45
340 | 0 | 0 | 64.86486486 | 0 | 0 | 0 | 4.504504505 | 0 | 20.72072072 | 9.009009009 | 0 | 0.900900901 | 0 | 0 | 0 | 0 | 0 | 50
341 | 0 | 0 | 64.48598131 | 0 | 0 | 0 | 4.672897196 | 0 | 19.62616822 | 9.345794393 | 0 | 1.869158879 | 0 | 0 | 0 | 0 | 0 | 59
342 | 0 | 0 | 61.40350877 | 0 | 0 | 0 | 7.01754386 | 0 | 17.54385965 | 14.03508772 | 0 | 0 | 0 | 0 | 0 | 0 | 0 | 42
343 | 0 | 0 | 60.26603643 | 0 | 0 | 0 | 7.604626357 | 0 | 14.8286031 | 15.20925271 | 0 | 2.091481396 | 0 | 0 | 0 | 0 | 0 | 50
344 | 0 | 0 | 59.63668876 | 0 | 0 | 0 | 7.929169574 | 0 | 13.32431961 | 15.85833915 | 0 | 3.251482903 | 0 | 0 | 0 | 0 | 0 | 53
345 | 0 | 0 | 58.92086824 | 0 | 0 | 0 | 8.298906717 | 0 | 11.61755643 | 16.59781343 | 0 | 4.56485518 | 0 | 0 | 0 | 0 | 0 | 60
346 | 0 | 0 | 58.83587865 | 0 | 0 | 0 | 8.813238381 | 0 | 14.7202898 | 17.63059317 | 0 | 0 | 0 | 0 | 0 | 0 | 0 | 35
347 | 0 | 0 | 57.77363457 | 0 | 0 | 0 | 9.392410616 | 0 | 12.40184251 | 18.78920816 | 0 | 1.642904146 | 0 | 0 | 0 | 0 | 0 | 40
348 | 0 | 0 | 56.56022541 | 0 | 0 | 0 | 10.05400329 | 0 | 9.753463254 | 20.11270251 | 0 | 3.519605541 | 0 | 0 | 0 | 0 | 0 | 43
349 | 0 | 1.697404929 | 66.31956912 | 0 | 0 | 0 | 0.385180349 | 31.5978456 | 0 | 0 | 0 | 0 | 0 | 0 | 0 | 0 | 0 | 65.9
350 | 0 | 2.311610291 | 61.93025989 | 0 | 0.646467285 | 5.98798485 | 7.88820687 | 19.08384485 | 0 | 0 | 2.151625963 | 0 | 0 | 0 | 0 | 0 | 0 | 89.1
351 | 0 | 7.596638655 | 64.05805959 | 0 | 2.438502674 | 0 | 0.739495798 | 25.16730328 | 0 | 0 | 0 | 0 | 0 | 0 | 0 | 0 | 0 | 63.7
352 | 0 | 0 | 60.11972733 | 0 | 9.308280563 | 2.045053462 | 0.809716599 | 24.70673726 | 0 | 0.436001246 | 2.574483546 | 0 | 0 | 0 | 0 | 0 | 0 | 73.4
353 | 0 | 0 | 60.81262592 | 0 | 8.159838818 | 0 | 1.981195433 | 25.25184688 | 0 | 1.074546676 | 0 | 0 | 0 | 0 | 0 | 0 | 2.719946273 | 65.3
354 | 0 | 0 | 59.42028986 | 0 | 10.14492754 | 0 | 13.04347826 | 17.39130435 | 0 | 0 | 0 | 0 | 0 | 0 | 0 | 0 | 0 | 77
355 | 0 | 0 | 62.22207407 | 0 | 0 | 0 | 8.886962899 | 20.00066669 | 0 | 0 | 8.890296343 | 0 | 0 | 0 | 0 | 0 | 0 | 91.25
356 | 0 | 0 | 62.4 | 0 | 0 | 0 | 11.2 | 19.2 | 0 | 0 | 7.2 | 0 | 0 | 0 | 0 | 0 | 0 | 98
357 | 0 | 5.063291139 | 55.69620253 | 0 | 20.25316456 | 0 | 0 | 18.98734177 | 0 | 0 | 0 | 0 | 0 | 0 | 0 | 0 | 0 | 65
358 | 0 | 9.638554217 | 57.8313253 | 0 | 14.45783133 | 0 | 0 | 18.07228916 | 0 | 0 | 0 | 0 | 0 | 0 | 0 | 0 | 0 | 84
359 | 0 | 13.04347826 | 59.42028986 | 0 | 10.14492754 | 0 | 0 | 17.39130435 | 0 | 0 | 0 | 0 | 0 | 0 | 0 | 0 | 0 | 87
360 | 0 | 16.66666667 | 44.44444444 | 0 | 38.88888889 | 0 | 0 | 0 | 0 | 0 | 0 | 0 | 0 | 0 | 0 | 0 | 0 | 59.4
361 | 0 | 4.109092108 | 61.89361211 | 0.445206609 | 0 | 0 | 6.153744682 | 19.10101243 | 0 | 0 | 8.297332058 | 0 | 0 | 0 | 0 | 0 | 0 | 70
362 | 0 | 0 | 60.59685864 | 0 | 8.516579407 | 0 | 0.488656195 | 25.20767888 | 0 | 0 | 5.190226876 | 0 | 0 | 0 | 0 | 0 | 0 | 55
363 | 0 | 0 | 60.07143105 | 0 | 10.50660564 | 0 | 0 | 25.39616492 | 0 | 0 | 4.025798398 | 0 | 0 | 0 | 0 | 0 | 0 | 66.6
364 | 0 | 0 | 60.08231876 | 0 | 10.65993359 | 0 | 0 | 25.49460432 | 0 | 0 | 3.763143331 | 0 | 0 | 0 | 0 | 0 | 0 | 67.5
365 | 0 | 0 | 59.69398305 | 0 | 11.69618857 | 0 | 0 | 25.23606038 | 0 | 0 | 3.373768006 | 0 | 0 | 0 | 0 | 0 | 0 | 67.4
366 | 0 | 37.32394366 | 59.33098592 | 0 | 0 | 0 | 0 | 0 | 0 | 0 | 0 | 0 | 0 | 0 | 0 | 0 | 3.345070423 | 36.44
367 | 0 | 37.12893221 | 59.28223305 | 0 | 0 | 0 | 0 | 0 | 0 | 0 | 0 | 0 | 0 | 0 | 0 | 0 | 3.588834736 | 40.7
368 | 0 | 36.83150593 | 59.20787648 | 0 | 0 | 0 | 0 | 0 | 0 | 0 | 0 | 0 | 0 | 0 | 0 | 0 | 3.960617588 | 44.94
369 | 0 | 36.6704162 | 59.16760405 | 0 | 0 | 0 | 0 | 0 | 0 | 0 | 0 | 0 | 0 | 0 | 0 | 0 | 4.161979753 | 49.66
370 | 0 | 36.25997719 | 59.0649943 | 0 | 0 | 0 | 0 | 0 | 0 | 0 | 0 | 0 | 0 | 0 | 0 | 0 | 4.675028506 | 60.39
371 | 0 | 35.51401869 | 58.87850467 | 0 | 0 | 0 | 0 | 0 | 0 | 0 | 0 | 0 | 0 | 0 | 0 | 5.607476636 | 0 | 65
372 | 0 | 0 | 58.98982688 | 0 | 10.63001963 | 0 | 0 | 23.03051936 | 0 | 0 | 7.085489916 | 0.264144208 | 0 | 0 | 0 | 0 | 0 | 80.1
373 | 0 | 0 | 59.04955582 | 0 | 10.54621999 | 0 | 0 | 22.84776482 | 0 | 0 | 7.032002569 | 0.524456813 | 0 | 0 | 0 | 0 | 0 | 81.6
374 | 0 | 0 | 59.16672607 | 0 | 10.38562977 | 0 | 0 | 22.49269371 | 0 | 0 | 6.921377147 | 1.033573312 | 0 | 0 | 0 | 0 | 0 | 87.6
375 | 0 | 0 | 59.60445959 | 0 | 9.778440562 | 0 | 0 | 21.18307059 | 0 | 0 | 6.518960375 | 2.915068882 | 0 | 0 | 0 | 0 | 0 | 87.1
376 | 0 | 0 | 59.8057633 | 0 | 9.499167051 | 0 | 0 | 20.5827101 | 0 | 0 | 6.333959522 | 3.778400028 | 0 | 0 | 0 | 0 | 0 | 85.1
377 | 0 | 0 | 59.99504583 | 0 | 9.235995612 | 0 | 0 | 20.01486252 | 0 | 0 | 6.160869104 | 4.593226937 | 0 | 0 | 0 | 0 | 0 | 85.6
378 | 0 | 0 | 60.42445181 | 0 | 8.644151449 | 0 | 0 | 18.72664457 | 0 | 0 | 5.760417401 | 6.444334767 | 0 | 0 | 0 | 0 | 0 | 90.5
379 | 0 | 0 | 60.80326083 | 0 | 8.11694016 | 0 | 0 | 17.59373133 | 0 | 0 | 5.414807267 | 8.07126041 | 0 | 0 | 0 | 0 | 0 | 98.4
380 | 15 | 0 | 59.16666667 | 0 | 0 | 0 | 0 | 25.83333333 | 0 | 0 | 0 | 0 | 0 | 0 | 0 | 0 | 0 | 73.55
381 | 18.33333333 | 0 | 57.5 | 0 | 0 | 0 | 0 | 24.16666667 | 0 | 0 | 0 | 0 | 0 | 0 | 0 | 0 | 0 | 74.46
382 | 0 | 0 | 60.66666667 | 0 | 12 | 0 | 0 | 27.33333333 | 0 | 0 | 0 | 0 | 0 | 0 | 0 | 0 | 0 | 60.42
383 | 0 | 0 | 59.16666667 | 0 | 15 | 0 | 0 | 25.83333333 | 0 | 0 | 0 | 0 | 0 | 0 | 0 | 0 | 0 | 58.49
384 | 0 | 0 | 57.5 | 0 | 18.33333333 | 0 | 0 | 24.16666667 | 0 | 0 | 0 | 0 | 0 | 0 | 0 | 0 | 0 | 55.93
385 | 0 | 0 | 60.66666667 | 0 | 0 | 0 | 0 | 27.33333333 | 0 | 12 | 0 | 0 | 0 | 0 | 0 | 0 | 0 | 49.03
386 | 0 | 0 | 59.16666667 | 0 | 0 | 0 | 0 | 25.83333333 | 0 | 15 | 0 | 0 | 0 | 0 | 0 | 0 | 0 | 46.04
387 | 0 | 0 | 66.64440735 | 0 | 0 | 11.16304953 | 0 | 0 | 22.19254313 | 0 | 0 | 0 | 0 | 0 | 0 | 0 | 0 | 52.57
388 | 0 | 0 | 66.64292075 | 0 | 0 | 0 | 0 | 0 | 22.190561 | 0 | 11.16651825 | 0 | 0 | 0 | 0 | 0 | 0 | 55.33
389 | 17.33333333 | 0 | 58 | 0 | 0 | 0 | 0 | 24.66666667 | 0 | 0 | 0 | 0 | 0 | 0 | 0 | 0 | 0 | 77
390 | 0 | 0 | 60.31746032 | 0 | 19.44444444 | 0 | 0 | 0 | 20.23809524 | 0 | 0 | 0 | 0 | 0 | 0 | 0 | 0 | 37.45
391 | 0 | 0 | 60.25437202 | 0 | 19.55484897 | 0 | 0 | 0 | 20.19077901 | 0 | 0 | 0 | 0 | 0 | 0 | 0 | 0 | 37.4
392 | 0 | 0 | 58.88157895 | 0 | 21.95723684 | 0 | 0 | 0 | 19.16118421 | 0 | 0 | 0 | 0 | 0 | 0 | 0 | 0 | 39.9
393 | 0 | 0 | 58.50622407 | 0 | 22.61410788 | 0 | 0 | 0 | 18.87966805 | 0 | 0 | 0 | 0 | 0 | 0 | 0 | 0 | 34.21
394 | 0 | 0 | 57.73457312 | 0 | 23.96449704 | 0 | 0 | 0 | 18.30092984 | 0 | 0 | 0 | 0 | 0 | 0 | 0 | 0 | 37.26
395 | 0 | 0 | 63.29787234 | 0 | 0 | 0 | 0 | 16.4893617 | 0 | 0 | 0 | 0 | 20.21276596 | 0 | 0 | 0 | 0 | 66.8
396 | 0 | 0 | 67.94871795 | 0 | 0 | 0 | 0 | 0 | 19.87179487 | 0 | 0 | 0 | 12.17948718 | 0 | 0 | 0 | 0 | 69.5
397 | 0 | 36.42960813 | 59.10740203 | 0 | 0 | 0 | 0 | 0 | 0 | 0 | 0 | 0 | 0 | 0 | 0 | 0 | 4.46298984 | 56.5
398 | 0 | 0 | 58.73 | 0 | 15.87333333 | 0 | 0 | 20.63333333 | 0 | 0 | 0 | 4.763333333 | 0 | 0 | 0 | 0 | 0 | 78.82
399 | 0 | 6.584769626 | 63.97561655 | 0 | 2.586873782 | 0.095924745 | 0.748831884 | 25.69854875 | 0 | 0.241359037 | 0.068075626 | 0 | 0 | 0 | 0 | 0 | 0 | 55.1
400 | 0 | 0 | 60.58925477 | 0 | 9.497400347 | 0 | 0 | 25.92720971 | 0 | 0 | 3.986135182 | 0 | 0 | 0 | 0 | 0 | 0 | 64
401 | 0 | 0 | 63.93442623 | 0 | 0 | 1.639344262 | 6.557377049 | 24.59016393 | 0 | 0 | 1.639344262 | 0 | 0 | 0 | 0 | 1.639344262 | 0 | 80.59
402 | 0 | 0 | 63.49206349 | 0 | 0 | 1.587301587 | 9.523809524 | 22.22222222 | 0 | 0 | 1.587301587 | 0 | 0 | 0 | 0 | 1.587301587 | 0 | 85
403 | 0 | 0 | 63.07692308 | 0 | 0 | 1.538461538 | 12.30769231 | 20 | 0 | 0 | 1.538461538 | 0 | 0 | 0 | 0 | 1.538461538 | 0 | 88.81
404 | 0 | 0 | 62.68656716 | 0 | 0 | 1.492537313 | 14.92537313 | 17.91044776 | 0 | 0 | 1.492537313 | 0 | 0 | 0 | 0 | 1.492537313 | 0 | 92.72
405 | 0 | 0 | 63.33333333 | 0 | 0 | 3.333333333 | 6.666666667 | 23.33333333 | 0 | 0 | 1.666666667 | 0 | 0 | 0 | 0 | 1.666666667 | 0 | 83.77
406 | 0 | 0 | 62.71186441 | 0 | 0 | 5.084745763 | 6.779661017 | 22.03389831 | 0 | 0 | 1.694915254 | 0 | 0 | 0 | 0 | 1.694915254 | 0 | 86.96
407 | 0 | 0 | 63.33333333 | 0 | 0 | 1.666666667 | 6.666666667 | 23.33333333 | 0 | 0 | 3.333333333 | 0 | 0 | 0 | 0 | 1.666666667 | 0 | 82.61
408 | 0 | 0 | 62.71186441 | 0 | 0 | 1.694915254 | 6.779661017 | 22.03389831 | 0 | 0 | 5.084745763 | 0 | 0 | 0 | 0 | 1.694915254 | 0 | 84.59
409 | 0 | 0 | 63.33333333 | 0 | 0 | 1.666666667 | 6.666666667 | 23.33333333 | 0 | 0 | 1.666666667 | 0 | 0 | 0 | 0 | 3.333333333 | 0 | 79.92
410 | 0 | 0 | 62.71186441 | 0 | 0 | 1.694915254 | 6.779661017 | 22.03389831 | 0 | 0 | 1.694915254 | 0 | 0 | 0 | 0 | 5.084745763 | 0 | 79.62
411 | 6.479272969 | 2.216116663 | 58.9897648 | 0 | 5.706349446 | 0 | 7.215965702 | 19.36837656 | 0 | 0.02415386 | 0 | 0 | 0 | 0 | 0 | 0 | 0 | 77
412 | 0 | 0 | 58.33 | 0 | 16.67333333 | 0 | 0 | 24.99666667 | 0 | 0 | 0 | 0 | 0 | 0 | 0 | 0 | 0 | 88
413 | 0 | 0 | 57.6807281 | 0 | 15.42720698 | 0 | 0 | 23.07505969 | 0 | 0 | 3.817005225 | 0 | 0 | 0 | 0 | 0 | 0 | 74
414 | 0 | 8.336134454 | 60.68754775 | 0 | 9.179526356 | 0 | 0 | 21.79679144 | 0 | 0 | 0 | 0 | 0 | 0 | 0 | 0 | 0 | 75
415 | 0 | 33.89740878 | 55.93160585 | 0 | 10.17098537 | 0 | 0 | 0 | 0 | 0 | 0 | 0 | 0 | 0 | 0 | 0 | 0 | 47.84
416 | 0 | 33.05663409 | 55.37108939 | 0 | 11.57227652 | 0 | 0 | 0 | 0 | 0 | 0 | 0 | 0 | 0 | 0 | 0 | 0 | 52.15
417 | 0 | 32.25850156 | 54.83900104 | 0 | 12.9024974 | 0 | 0 | 0 | 0 | 0 | 0 | 0 | 0 | 0 | 0 | 0 | 0 | 57.09
418 | 0 | 31.49746541 | 54.3316436 | 0 | 14.17089099 | 0 | 0 | 0 | 0 | 0 | 0 | 0 | 0 | 0 | 0 | 0 | 0 | 59.29
419 | 0 | 36.55913978 | 58.06451613 | 0 | 4.301075269 | 1.075268817 | 0 | 0 | 0 | 0 | 0 | 0 | 0 | 0 | 0 | 0 | 0 | 37.78
420 | 0 | 35.16483516 | 57.14285714 | 0 | 6.593406593 | 1.098901099 | 0 | 0 | 0 | 0 | 0 | 0 | 0 | 0 | 0 | 0 | 0 | 44.84
421 | 0 | 33.70786517 | 56.17977528 | 0 | 8.988764045 | 1.123595506 | 0 | 0 | 0 | 0 | 0 | 0 | 0 | 0 | 0 | 0 | 0 | 52.45
422 | 0 | 30.58823529 | 54.11764706 | 0 | 14.11764706 | 1.176470588 | 0 | 0 | 0 | 0 | 0 | 0 | 0 | 0 | 0 | 0 | 0 | 60.47
423 | 0 | 29.49330784 | 53.39388145 | 0 | 15.91778203 | 1.195028681 | 0 | 0 | 0 | 0 | 0 | 0 | 0 | 0 | 0 | 0 | 0 | 58.8
424 | 0 | 4.542184127 | 62.05774705 | 0 | 0.638158101 | 4.413926862 | 8.139644008 | 18.09365909 | 0 | 0 | 2.114680765 | 0 | 0 | 0 | 0 | 0 | 0 | 87
425 | 0 | 0 | 60.90562959 | 0 | 6.49986402 | 0 | 0.496328529 | 26.41419636 | 0 | 3.202338863 | 0 | 0 | 0 | 0 | 0 | 0 | 2.481642643 | 61.74
426 | 0 | 0 | 60.21337767 | 0 | 8.645952406 | 2.556375351 | 1.212373134 | 24.36177214 | 0 | 0.436454328 | 2.573694967 | 0 | 0 | 0 | 0 | 0 | 0 | 70.56
427 | 0 | 0 | 59.71307377 | 0 | 11.20805601 | 2.027795979 | 0.400041384 | 24.83015484 | 0 | 0 | 1.820878022 | 0 | 0 | 0 | 0 | 0 | 0 | 69.58
428 | 0 | 0 | 60.89452284 | 0 | 3.546656644 | 0 | 1.079714354 | 25.65004954 | 0 | 5.255065432 | 0 | 0 | 0 | 0 | 0 | 0 | 3.573991185 | 58.8
429 | 0 | 0 | 60.67349213 | 0 | 0.459674049 | 0 | 0.564145424 | 25.28903747 | 0 | 7.988577796 | 0 | 0 | 0 | 1.396434044 | 0 | 0 | 3.628639086 | 64.77
430 | 0 | 0 | 59.81825778 | 0 | 5.159807813 | 1.323027644 | 1.044495509 | 23.95724532 | 0 | 4.526147204 | 1.423995543 | 0 | 0 | 0 | 0 | 0 | 2.747023188 | 68.97
431 | 0 | 2.541411391 | 62.24188791 | 0 | 1.037310772 | 4.49285228 | 7.105578787 | 20.16272813 | 0 | 0 | 2.402022756 | 0 | 0 | 0 | 0.016207981 | 0 | 0 | 86.12
432 | 0 | 2.966640807 | 62.17843289 | 0 | 0.664080683 | 0 | 6.882854926 | 21.29712956 | 0 | 3.065942591 | 2.944918542 | 0 | 0 | 0 | 0 | 0 | 0 | 86.24
433 | 0 | 2.440556897 | 62.37309435 | 0 | 0 | 3.693905222 | 6.680115083 | 20.18585271 | 0 | 0 | 3.793114852 | 0 | 0 | 0 | 0 | 0.833360892 | 0 | 86.24
434 | 4.144968332 | 0 | 56.30893737 | 0 | 4.989444053 | 0 | 0 | 21.12596763 | 0 | 7.881773399 | 0 | 0 | 0 | 0 | 0 | 0 | 5.548909219 | 57.82
435 | 0 | 12.16415536 | 62.68907077 | 0 | 2.37151864 | 0 | 1.081643867 | 20.52520462 | 0 | 1.168406744 | 0 | 0 | 0 | 0 | 0 | 0 | 0 | 58.8
436 | 0 | 12.51807717 | 62.70318737 | 0 | 3.51709377 | 0 | 0.711517325 | 20.55012437 | 0 | 0 | 0 | 0 | 0 | 0 | 0 | 0 | 0 | 59.78
437 | 1.26495828 | 9.810850135 | 62.09579238 | 0 | 0.611693441 | 0 | 1.116488998 | 21.47756629 | 0 | 3.622650474 | 0 | 0 | 0 | 0 | 0 | 0 | 0 | 63.7
438 | 0.601173444 | 12.94835111 | 63.81398306 | 0 | 0.289025694 | 0 | 0.352611347 | 21.61334143 | 0 | 0.381513917 | 0 | 0 | 0 | 0 | 0 | 0 | 0 | 50.96
439 | 0 | 6.568215522 | 64.21774592 | 0 | 2.459218982 | 0 | 0.747652002 | 26.00716757 | 0 | 0 | 0 | 0 | 0 | 0 | 0 | 0 | 0 | 63.7
440 | 1.446811348 | 0 | 61.74950828 | 0 | 8.387505417 | 0 | 0 | 25.60256026 | 0 | 0 | 0 | 0 | 0 | 0 | 2.813614695 | 0 | 0 | 83
441 | 0 | 15.57129621 | 57.45539317 | 0 | 0 | 0 | 9.74326788 | 2.253504289 | 0 | 0 | 0 | 0 | 0 | 0 | 0 | 0 | 14.97653845 | 53.51
442 | 0 | 8.499327875 | 63.73579372 | 0 | 2.547965294 | 0 | 0.384944397 | 24.30343395 | 0 | 0 | 0 | 0 | 0 | 0 | 0 | 0 | 0.528534767 | 61.74
443 | 0 | 1.700457816 | 66.35055592 | 0 | 0 | 0 | 0.196206671 | 31.75277959 | 0 | 0 | 0 | 0 | 0 | 0 | 0 | 0 | 0 | 66.15
444 | 0 | 12.05628949 | 62.30040207 | 0 | 4.118322803 | 0 | 1.786329696 | 19.73865594 | 0 | 0 | 0 | 0 | 0 | 0 | 0 | 0 | 0 | 56
445 | 0 | 0 | 62.76807649 | 0 | 0 | 7.658853994 | 8.073833079 | 19.18199323 | 0 | 0 | 0 | 2.317243211 | 0 | 0 | 0 | 0 | 0 | 120.1
446 | 0 | 4.058712727 | 57.12762555 | 4.247076803 | 0 | 8.508369762 | 6.333297793 | 15.44585421 | 0 | 4.279063155 | 0 | 0 | 0 | 0 | 0 | 0 | 0 | 64.17
447 | 0 | 4.059437243 | 63.1963326 | 0 | 3.90768258 | 0 | 1.979133734 | 25.54220677 | 0 | 0.429971546 | 0.360417325 | 0 | 0 | 0 | 0 | 0.524818211 | 0 | 72
448 | 0 | 5.807057909 | 61.92034739 | 0 | 0 | 2.255419813 | 5.547814252 | 18.16325869 | 0 | 0 | 6.306101948 | 0 | 0 | 0 | 0 | 0 | 0 | 74
449 | 0 | 0 | 60.24969655 | 0 | 9.328940524 | 1.53632738 | 0.811513785 | 24.75810647 | 0 | 0 | 3.315415294 | 0 | 0 | 0 | 0 | 0 | 0 | 70.56
450 | 0 | 0 | 63.35732632 | 0 | 0 | 4.994133874 | 9.86777436 | 21.78076545 | 0 | 0 | 0 | 0 | 0 | 0 | 0 | 0 | 0 | 85.5
451 | 0 | 6.908218504 | 64.13016732 | 0 | 2.337598425 | 0 | 0.818159449 | 25.64591535 | 0 | 0.159940945 | 0 | 0 | 0 | 0 | 0 | 0 | 0 | 65.46
452 | 0 | 7.666244094 | 61.52356805 | 0 | 0 | 0 | 23.19234759 | 7.617840267 | 0 | 0 | 0 | 0 | 0 | 0 | 0 | 0 | 0 | 152
453 | 0 | 1.154120161 | 61.87366421 | 0 | 0 | 0 | 27.60389456 | 9.368321064 | 0 | 0 | 0 | 0 | 0 | 0 | 0 | 0 | 0 | 187
454 | 5.276662541 | 0 | 62.59244725 | 0 | 0 | 0 | 8.893047967 | 21.98810638 | 0.277719081 | 0 | 0 | 0.492045763 | 0 | 0 | 0.479971021 | 0 | 0 | 78.4
455 | 9.838032394 | 0 | 60.0779844 | 0 | 0 | 0 | 10.0179964 | 20.0659868 | 0 | 0 | 0 | 0 | 0 | 0 | 0 | 0 | 0 | 82.7
456 | 7.569230769 | 0 | 61.6 | 0 | 0 | 0 | 7.692307692 | 23.13846154 | 0 | 0 | 0 | 0 | 0 | 0 | 0 | 0 | 0 | 80.2
457 | 6.125 | 0 | 62.5625 | 0 | 0 | 0 | 6.25 | 25.0625 | 0 | 0 | 0 | 0 | 0 | 0 | 0 | 0 | 0 | 79.1
458 | 5.176767677 | 0 | 63.19444444 | 0 | 0 | 0 | 5.303030303 | 26.32575758 | 0 | 0 | 0 | 0 | 0 | 0 | 0 | 0 | 0 | 76.3
459 | 4.452926209 | 0 | 63.67684478 | 0 | 0 | 0 | 4.580152672 | 27.29007634 | 0 | 0 | 0 | 0 | 0 | 0 | 0 | 0 | 0 | 76.2
460 | 0 | 0 | 56.26146989 | 0 | 4.113140493 | 2.420693874 | 25.10413936 | 0 | 0 | 0 | 8.651577384 | 0.999155233 | 0 | 0 | 1.028285123 | 1.421538641 | 0 | 111
461 | 0 | 0 | 57.2689149 | 0 | 1.986137807 | 1.444463859 | 24.26466306 | 0 | 0 | 0.961034423 | 8.751237696 | 1.444463859 | 0 | 0 | 2.434620537 | 1.444463859 | 0 | 115
462 | 0 | 0 | 60.37764294 | 0 | 0 | 7.485018656 | 3.859344967 | 18.82561339 | 0 | 0 | 9.452380055 | 0 | 0 | 0 | 0 | 0 | 0 | 89
463 | 0 | 0 | 65.92028813 | 0 | 0 | 0 | 0.203866671 | 31.73864293 | 0 | 0 | 0 | 0 | 0 | 0 | 0 | 2.13720227 | 0 | 79
464 | 0 | 0 | 61.82078503 | 0 | 0.41905294 | 0 | 0 | 26.89970666 | 0 | 6.097220282 | 0 | 0 | 0 | 0 | 0 | 0 | 4.763235089 | 55.5
465 | 0 | 0 | 61.20815138 | 0 | 0 | 0 | 0 | 24.81804949 | 0 | 4.80349345 | 0 | 0 | 0 | 0 | 0 | 0 | 9.170305677 | 53.5
466 | 7.296137339 | 35.6223176 | 57.08154506 | 0 | 0 | 0 | 0 | 0 | 0 | 0 | 0 | 0 | 0 | 0 | 0 | 0 | 0 | 48
467 | 0 | 34.21052632 | 56.14035088 | 0 | 9.649122807 | 0 | 0 | 0 | 0 | 0 | 0 | 0 | 0 | 0 | 0 | 0 | 0 | 47
468 | 0 | 0 | 59.39449024 | 0 | 8.668944119 | 1.02485348 | 8.104804588 | 19.94860062 | 0 | 1.755100762 | 1.103206193 | 0 | 0 | 0 | 0 | 0 | 0 | 74.41
469 | 0 | 2.444370641 | 62.44437064 | 0 | 0 | 3.693125208 | 6.257057456 | 20.53802723 | 0 | 0 | 3.79275988 | 0 | 0 | 0 | 0 | 0.830288941 | 0 | 86.12
470 | 0 | 2.972490175 | 59.91425509 | 3.265451947 | 2.000714541 | 0.514469453 | 2.436584494 | 22.0471597 | 0 | 1.31475527 | 5.534119328 | 0 | 0 | 0 | 0 | 0 | 0 | 75.1
471 | 0 | 3.517223175 | 62.24429194 | 0 | 0 | 3.038801637 | 6.011614095 | 19.72416524 | 0 | 0 | 5.46390392 | 0 | 0 | 0 | 0 | 0 | 0 | 85.44
472 | 0 | 0 | 62.07784153 | 0 | 0 | 6.856877035 | 13.81919677 | 17.24608466 | 0 | 0 | 0 | 0 | 0 | 0 | 0 | 0 | 0 | 104.9
473 | 6.459121327 | 0 | 51.41111434 | 0 | 23.04335176 | 0 | 3.025894676 | 16.06051789 | 0 | 0 | 0 | 0 | 0 | 0 | 0 | 0 | 0 | 68.9
474 | 0 | 0 | 55.86170146 | 0 | 19.62259419 | 0 | 5.962008651 | 18.55369569 | 0 | 0 | 0 | 0 | 0 | 0 | 0 | 0 | 0 | 68.9
475 | 16.51333333 | 0 | 53.86333333 | 0 | 9.093333333 | 0 | 0 | 20.53 | 0 | 0 | 0 | 0 | 0 | 0 | 0 | 0 | 0 | 68.4
476 | 18.255042 | 0 | 56.60258629 | 0 | 0 | 0 | 5.61935626 | 19.11399176 | 0 | 0 | 0 | 0.239121543 | 0 | 0 | 0.169902149 | 0 | 0 | 82.662
477 | 13.94459145 | 0 | 58.96642969 | 0 | 0 | 0 | 4.367647528 | 22.27500239 | 0 | 0 | 0 | 0.270985431 | 0 | 0 | 0.175343514 | 0 | 0 | 79.971
478 | 11.3942354 | 0 | 60.37081071 | 0 | 0 | 0 | 3.592429549 | 24.20873365 | 0 | 0 | 0 | 0.253847884 | 0 | 0 | 0.179942804 | 0 | 0 | 78.936
479 | 9.556755359 | 0 | 61.38501827 | 0 | 0 | 0 | 3.019624325 | 25.61507872 | 0 | 0 | 0 | 0.255407197 | 0 | 0 | 0.168116129 | 0 | 0 | 76.314
480 | 8.603896104 | 0 | 61.93181818 | 0 | 0 | 0 | 2.597402597 | 26.43831169 | 0 | 0 | 0 | 0.25974026 | 0 | 0 | 0.168831169 | 0 | 0 | 76.245
481 | 18.2195659 | 0 | 56.61843347 | 0 | 0 | 0 | 5.630701478 | 19.12236552 | 0 | 0 | 0 | 0.245360176 | 0 | 0 | 0.163573451 | 0 | 0 | 93.288
482 | 13.98373984 | 0 | 58.94787183 | 0 | 0 | 0 | 4.361549498 | 22.27642276 | 0 | 0 | 0 | 0.261437908 | 0 | 0 | 0.16897816 | 0 | 0 | 86.043
483 | 11.43958869 | 0 | 60.3470437 | 0 | 0 | 0 | 3.598971722 | 24.18701799 | 0 | 0 | 0 | 0.253856041 | 0 | 0 | 0.173521851 | 0 | 0 | 80.73
484 | 9.595551389 | 0 | 61.36562025 | 0 | 0 | 0 | 3.019624325 | 25.5859817 | 0 | 0 | 0 | 0.265106204 | 0 | 0 | 0.168116129 | 0 | 0 | 75.969
485 | 0 | 6.339265744 | 60.82691632 | 0 | 2.588107486 | 1.990606128 | 5.508515193 | 17.02399591 | 0 | 0 | 5.72259322 | 0 | 0 | 0 | 0 | 0 | 0 | 73.5
486 | 0 | 0 | 62.96296296 | 0 | 0 | 0 | 29.62962963 | 0 | 7.407407407 | 0 | 0 | 0 | 0 | 0 | 0 | 0 | 0 | 135
487 | 0 | 0 | 60.65931072 | 0 | 10.3119466 | 0 | 0.129410162 | 23.41302275 | 0 | 0.136221223 | 2.28511102 | 0 | 0 | 0 | 3.064977523 | 0 | 0 | 82.52
488 | 0 | 38.09582766 | 60.31736206 | 0 | 0 | 0 | 0 | 1.586810284 | 0 | 0 | 0 | 0 | 0 | 0 | 0 | 0 | 0 | 63.98
489 | 0 | 0 | 67.02702703 | 0 | 0 | 10.27027027 | 0 | 0 | 22.7027027 | 0 | 0 | 0 | 0 | 0 | 0 | 0 | 0 | 51.99
490 | 0 | 0 | 66.28571429 | 0 | 0 | 12 | 0 | 0 | 21.71428571 | 0 | 0 | 0 | 0 | 0 | 0 | 0 | 0 | 54.34
491 | 0 | 0 | 65.45454545 | 0 | 0 | 13.93939394 | 0 | 0 | 20.60606061 | 0 | 0 | 0 | 0 | 0 | 0 | 0 | 0 | 64.81
492 | 0 | 0 | 67.02702703 | 0 | 0 | 0 | 0 | 0 | 22.7027027 | 0 | 10.27027027 | 0 | 0 | 0 | 0 | 0 | 0 | 54.51
493 | 0 | 0 | 59.26831825 | 0 | 0 | 5.863237709 | 11.58670813 | 7.868898284 | 0 | 0 | 10.53845347 | 2.95607813 | 0 | 0 | 1.91830602 | 0 | 0 | 116.2
494 | 0 | 0 | 59.66146484 | 0 | 0 | 5.856515373 | 9.263293219 | 9.823947434 | 0 | 0 | 10.52744349 | 2.953255008 | 0 | 0 | 1.914080634 | 0 | 0 | 114.5
495 | 0 | 0 | 59.22836288 | 0 | 0 | 5.95113958 | 7.06092656 | 9.98063459 | 0 | 0 | 12.83330851 | 3.001638612 | 0 | 0 | 1.943989275 | 0 | 0 | 113.1
496 | 0 | 0 | 62.00028969 | 0 | 0 | 5.438876014 | 3.577636153 | 17.95336037 | 0 | 0 | 6.771436848 | 4.258400927 | 0 | 0 | 0 | 0 | 0 | 101.7
497 | 0 | 7.063882064 | 64.0970516 | 0 | 2.334152334 | 0 | 0.798525799 | 25.52211302 | 0 | 0.184275184 | 0 | 0 | 0 | 0 | 0 | 0 | 0 | 64.21
498 | 0 | 0 | 60.13769363 | 0 | 10.25817556 | 1.82444062 | 0.413080895 | 25.30120482 | 0 | 0.206540448 | 1.858864028 | 0 | 0 | 0 | 0 | 0 | 0 | 67.6
499 | 0 | 0 | 60.33696034 | 0 | 8.704808705 | 2.035802036 | 0.421200421 | 24.81572482 | 0 | 0 | 3.685503686 | 0 | 0 | 0 | 0 | 0 | 0 | 72.41
500 | 0 | 5.055087492 | 61.98963059 | 0 | 0.32404407 | 0 | 5.83279326 | 18.69734284 | 0 | 0 | 8.10110175 | 0 | 0 | 0 | 0 | 0 | 0 | 84.14
501 | 0 | 0.889192886 | 60.12311902 | 0 | 9.370725034 | 0 | 0 | 25.03419973 | 0 | 1.094391245 | 3.488372093 | 0 | 0 | 0 | 0 | 0 | 0 | 72.73
502 | 0 | 2.872062663 | 60.05221932 | 0 | 9.595300261 | 0 | 0 | 24.54308094 | 0 | 2.154046997 | 0.783289817 | 0 | 0 | 0 | 0 | 0 | 0 | 72.09
503 | 0 | 5.003166561 | 60.10132996 | 0 | 5.129829006 | 0 | 0 | 23.43255225 | 0 | 6.333122229 | 0 | 0 | 0 | 0 | 0 | 0 | 0 | 73.12
504 | 0 | 8.588548602 | 61.61784288 | 0 | 0 | 0 | 1.597869507 | 18.1424767 | 0 | 0 | 2.230359521 | 0 | 0 | 0 | 0 | 7.822902796 | 0 | 80.5
505 | 0 | 2.277904328 | 61.95899772 | 0 | 0.650829808 | 5.987634234 | 8.070289619 | 19.06931337 | 0 | 0 | 1.985030914 | 0 | 0 | 0 | 0 | 0 | 0 | 87.59
506 | 1.420454545 | 14.14772727 | 63.40909091 | 0 | 0 | 0 | 0.625 | 20.22727273 | 0 | 0.170454545 | 0 | 0 | 0 | 0 | 0 | 0 | 0 | 49.38
507 | 0 | 0 | 61.79657462 | 0 | 0.419433764 | 0 | 0 | 26.84376092 | 0 | 6.081789584 | 0 | 0 | 0 | 0 | 0 | 0.104858441 | 4.753582663 | 55.43
508 | 0 | 0 | 60.64880113 | 0 | 2.256699577 | 0 | 0 | 25.38787024 | 0 | 5.923836389 | 0 | 0 | 0 | 0 | 0 | 0 | 5.782792666 | 55.4
509 | 0 | 0 | 60.03539823 | 0 | 5.168141593 | 0 | 0 | 24.63716814 | 0 | 3.96460177 | 0 | 0 | 0 | 0 | 0 | 0 | 6.194690265 | 56.71
510 | 0 | 0 | 60.84637269 | 0 | 3.20056899 | 0 | 0 | 25.28449502 | 0 | 3.982930299 | 0 | 0 | 0 | 0 | 0 | 0 | 6.685633001 | 56.2
511 | 0 | 0 | 61.03896104 | 0 | 0.793650794 | 0 | 0 | 24.96392496 | 0 | 4.978354978 | 0 | 0 | 0 | 0 | 0 | 0 | 8.225108225 | 53.93
512 | 0 | 0 | 61.30099228 | 0 | 0 | 0 | 0 | 24.54979787 | 0 | 3.895626608 | 0 | 0 | 0 | 0 | 0 | 0 | 10.25358324 | 54.1
513 | 0 | 0 | 60.13986014 | 0 | 0 | 0 | 0 | 23.33456018 | 0 | 6.109679794 | 0 | 0 | 0 | 0 | 0 | 0 | 10.41589989 | 53.8
514 | 0 | 0 | 61.32637854 | 0 | 0 | 0 | 0 | 24.0685544 | 0 | 2.831594635 | 0 | 0 | 0 | 0 | 0 | 0 | 11.77347243 | 54.26
515 | 0 | 0 | 61.11111111 | 0 | 0 | 0 | 0 | 23.31821618 | 0 | 2.191987906 | 0 | 0 | 0 | 0 | 0 | 0 | 13.37868481 | 54
516 | 0 | 16.72494172 | 58.36247086 | 0 | 8.275058275 | 0 | 0 | 12.5 | 0 | 0 | 4.137529138 | 0 | 0 | 0 | 0 | 0 | 0 | 88.33
517 | 0 | 13.09002433 | 58.72262774 | 0 | 8.643552311 | 0 | 0 | 15.22201946 | 0 | 0 | 4.321776156 | 0 | 0 | 0 | 0 | 0 | 0 | 86.83
518 | 0 | 9.096692112 | 59.12849873 | 0 | 9.03307888 | 0 | 0 | 18.22519084 | 0 | 0 | 4.51653944 | 0 | 0 | 0 | 0 | 0 | 0 | 84.95
519 | 0 | 0 | 59.89492119 | 0 | 10.15761821 | 0 | 0 | 24.86865149 | 0 | 0 | 5.078809107 | 0 | 0 | 0 | 0 | 0 | 0 | 73.73
520 | 0 | 10.98901099 | 59.34065934 | 0 | 8.791208791 | 0 | 6.593406593 | 14.28571429 | 0 | 0 | 0 | 0 | 0 | 0 | 0 | 0 | 0 | 58.82
521 | 0 | 8.988764045 | 59.5505618 | 0 | 8.988764045 | 0 | 6.741573034 | 15.73033708 | 0 | 0 | 0 | 0 | 0 | 0 | 0 | 0 | 0 | 62.76
522 | 0 | 6.896551724 | 59.77011494 | 0 | 9.195402299 | 0 | 6.896551724 | 17.24137931 | 0 | 0 | 0 | 0 | 0 | 0 | 0 | 0 | 0 | 66.18
523 | 0 | 4.705882353 | 60 | 0 | 9.411764706 | 0 | 7.058823529 | 18.82352941 | 0 | 0 | 0 | 0 | 0 | 0 | 0 | 0 | 0 | 69.12
524 | 0 | 2.409638554 | 60.24096386 | 0 | 9.638554217 | 0 | 7.228915663 | 20.48192771 | 0 | 0 | 0 | 0 | 0 | 0 | 0 | 0 | 0 | 71.81
525 | 0 | 13.18681319 | 59.34065934 | 0 | 8.791208791 | 0 | 4.395604396 | 14.28571429 | 0 | 0 | 0 | 0 | 0 | 0 | 0 | 0 | 0 | 64.22
526 | 0 | 11.23595506 | 59.5505618 | 0 | 8.988764045 | 0 | 4.494382022 | 15.73033708 | 0 | 0 | 0 | 0 | 0 | 0 | 0 | 0 | 0 | 66.66
527 | 0 | 9.195402299 | 59.77011494 | 0 | 9.195402299 | 0 | 4.597701149 | 17.24137931 | 0 | 0 | 0 | 0 | 0 | 0 | 0 | 0 | 0 | 69.12
528 | 0 | 7.058823529 | 60 | 0 | 9.411764706 | 0 | 4.705882353 | 18.82352941 | 0 | 0 | 0 | 0 | 0 | 0 | 0 | 0 | 0 | 72.55
529 | 0 | 4.819277108 | 60.24096386 | 0 | 9.638554217 | 0 | 4.819277108 | 20.48192771 | 0 | 0 | 0 | 0 | 0 | 0 | 0 | 0 | 0 | 73.77
530 | 0 | 2.469135802 | 60.49382716 | 0 | 9.87654321 | 0 | 4.938271605 | 22.22222222 | 0 | 0 | 0 | 0 | 0 | 0 | 0 | 0 | 0 | 71.57
531 | 0 | 13.48314607 | 59.5505618 | 0 | 8.988764045 | 0 | 2.247191011 | 15.73033708 | 0 | 0 | 0 | 0 | 0 | 0 | 0 | 0 | 0 | 69.12
532 | 0 | 11.49425287 | 59.77011494 | 0 | 9.195402299 | 0 | 2.298850575 | 17.24137931 | 0 | 0 | 0 | 0 | 0 | 0 | 0 | 0 | 0 | 72.06
533 | 0 | 9.411764706 | 60 | 0 | 9.411764706 | 0 | 2.352941176 | 18.82352941 | 0 | 0 | 0 | 0 | 0 | 0 | 0 | 0 | 0 | 73.43
534 | 0 | 7.228915663 | 60.24096386 | 0 | 9.638554217 | 0 | 2.409638554 | 20.48192771 | 0 | 0 | 0 | 0 | 0 | 0 | 0 | 0 | 0 | 75.45
535 | 0 | 4.938271605 | 60.49382716 | 0 | 9.87654321 | 0 | 2.469135802 | 22.22222222 | 0 | 0 | 0 | 0 | 0 | 0 | 0 | 0 | 0 | 73.77
536 | 0 | 2.53164557 | 60.75949367 | 0 | 10.12658228 | 0 | 2.53164557 | 24.05063291 | 0 | 0 | 0 | 0 | 0 | 0 | 0 | 0 | 0 | 70.34
537 | 0 | 7.407407407 | 60.49382716 | 0 | 9.87654321 | 0 | 0 | 22.22222222 | 0 | 0 | 0 | 0 | 0 | 0 | 0 | 0 | 0 | 76.96
538 | 0 | 0 | 60 | 0 | 9.411764706 | 0 | 11.76470588 | 18.82352941 | 0 | 0 | 0 | 0 | 0 | 0 | 0 | 0 | 0 | 72.3
539 | 0 | 0 | 60.24096386 | 0 | 9.638554217 | 0 | 9.638554217 | 20.48192771 | 0 | 0 | 0 | 0 | 0 | 0 | 0 | 0 | 0 | 70.6
540 | 0 | 0 | 60.49382716 | 0 | 9.87654321 | 0 | 7.407407407 | 22.22222222 | 0 | 0 | 0 | 0 | 0 | 0 | 0 | 0 | 0 | 68.63
541 | 0 | 0 | 60.75949367 | 0 | 10.12658228 | 0 | 5.063291139 | 24.05063291 | 0 | 0 | 0 | 0 | 0 | 0 | 0 | 0 | 0 | 66.67
542 | 0 | 0 | 61.03896104 | 0 | 10.38961039 | 0 | 2.597402597 | 25.97402597 | 0 | 0 | 0 | 0 | 0 | 0 | 0 | 0 | 0 | 64.95
543 | 0 | 0 | 61.33333333 | 0 | 0 | 0 | 0 | 28 | 0 | 10.66666667 | 0 | 0 | 0 | 0 | 0 | 0 | 0 | 61.3
544 | 3.469977887 | 0.850484776 | 66.84810342 | 0 | 3.469977887 | 0 | 0 | 0 | 24.49396156 | 0 | 0 | 0 | 0 | 0 | 0 | 0.867494472 | 0 | 30
545 | 3.47826087 | 1.739130435 | 67.82608696 | 0 | 0 | 0.869565217 | 0 | 0 | 24.34782609 | 0 | 0 | 0 | 0 | 0 | 0 | 1.739130435 | 0 | 38
546 | 3.418803419 | 1.709401709 | 66.66666667 | 0 | 3.418803419 | 0 | 0 | 0 | 23.93162393 | 0 | 0 | 0 | 0 | 0 | 0 | 0.854700855 | 0 | 38
547 | 0 | 0 | 62.54681648 | 0 | 0 | 0 | 0 | 25.09363296 | 0 | 0 | 0 | 0 | 0 | 0 | 0 | 0 | 12.35955056 | 56.25
548 | 0 | 0 | 58.67768595 | 0 | 0 | 0 | 0 | 17.3553719 | 0 | 0 | 0 | 0 | 0 | 0 | 0 | 0 | 23.96694215 | 48.62
549 | 0 | 0 | 57.08154506 | 0 | 0 | 0 | 0 | 14.16309013 | 0 | 0 | 0 | 0 | 0 | 0 | 0 | 0 | 28.75536481 | 43.45
550 | 0 | 0 | 55.98666667 | 0 | 21.36 | 0 | 0 | 16.18 | 0 | 0 | 0 | 6.473333333 | 0 | 0 | 0 | 0 | 0 | 75.48
551 | 15.4 | 0 | 58.96666667 | 0 | 0 | 0 | 0 | 25.63333333 | 0 | 0 | 0 | 0 | 0 | 0 | 0 | 0 | 0 | 74.4
552 | 5.273129144 | 0 | 63.15124724 | 0 | 0 | 0 | 5.273129144 | 26.30249447 | 0 | 0 | 0 | 0 | 0 | 0 | 0 | 0 | 0 | 74.5
553 | 7.692307692 | 0 | 61.53846154 | 0 | 0 | 0 | 7.692307692 | 23.07692308 | 0 | 0 | 0 | 0 | 0 | 0 | 0 | 0 | 0 | 78
554 | 9.9909991 | 0 | 60.0060006 | 0 | 0 | 0 | 9.9909991 | 20.0120012 | 0 | 0 | 0 | 0 | 0 | 0 | 0 | 0 | 0 | 80.2
555 | 10.56807363 | 0 | 60.58394161 | 0 | 0 | 0 | 4.792129483 | 24.05585528 | 0 | 0 | 0 | 0 | 0 | 0 | 0 | 0 | 0 | 76.8
556 | 12.87758347 | 0 | 59.45945946 | 0 | 0 | 0 | 4.610492846 | 23.05246423 | 0 | 0 | 0 | 0 | 0 | 0 | 0 | 0 | 0 | 77.8
557 | 15.06849315 | 0 | 58.39439312 | 0 | 0 | 0 | 4.428161835 | 22.1089519 | 0 | 0 | 0 | 0 | 0 | 0 | 0 | 0 | 0 | 78.2
558 | 17.01244813 | 0 | 57.45292052 | 0 | 0 | 0 | 4.245132461 | 21.28949888 | 0 | 0 | 0 | 0 | 0 | 0 | 0 | 0 | 0 | 79
559 | 18.86189258 | 0 | 56.55370844 | 0 | 0 | 0 | 4.092071611 | 20.49232737 | 0 | 0 | 0 | 0 | 0 | 0 | 0 | 0 | 0 | 79.8
560 | 19.83365323 | 0 | 56.07805502 | 0 | 0 | 0 | 4.030710173 | 20.05758157 | 0 | 0 | 0 | 0 | 0 | 0 | 0 | 0 | 0 | 79.3
561 | 20.55057618 | 0 | 55.72983355 | 0 | 0 | 0 | 3.969270166 | 19.7503201 | 0 | 0 | 0 | 0 | 0 | 0 | 0 | 0 | 0 | 80.3
562 | 22.15453671 | 0 | 54.95351074 | 0 | 0 | 0 | 3.815325425 | 19.07662712 | 0 | 0 | 0 | 0 | 0 | 0 | 0 | 0 | 0 | 81
563 | 23.59550562 | 0 | 54.25361156 | 0 | 0 | 0 | 3.691813804 | 18.45906902 | 0 | 0 | 0 | 0 | 0 | 0 | 0 | 0 | 0 | 81.4
564 | 24.975892 | 0 | 53.58405657 | 0 | 0 | 0 | 3.567984571 | 17.87206686 | 0 | 0 | 0 | 0 | 0 | 0 | 0 | 0 | 0 | 80.8
565 | 0 | 0 | 60.58394161 | 0 | 10.56807363 | 0 | 4.792129483 | 24.05585528 | 0 | 0 | 0 | 0 | 0 | 0 | 0 | 0 | 0 | 65.3
566 | 0 | 0 | 58.39439312 | 0 | 15.06849315 | 0 | 4.428161835 | 22.1089519 | 0 | 0 | 0 | 0 | 0 | 0 | 0 | 0 | 0 | 63.8
567 | 0 | 0 | 57.90816327 | 0 | 16.07142857 | 0 | 4.336734694 | 21.68367347 | 0 | 0 | 0 | 0 | 0 | 0 | 0 | 0 | 0 | 61.2
568 | 0 | 0 | 57.45292052 | 0 | 17.01244813 | 0 | 4.245132461 | 21.28949888 | 0 | 0 | 0 | 0 | 0 | 0 | 0 | 0 | 0 | 60.9
569 | 0 | 0 | 57.26141079 | 0 | 17.3954676 | 0 | 4.245132461 | 21.09798915 | 0 | 0 | 0 | 0 | 0 | 0 | 0 | 0 | 0 | 61
570 | 0 | 0 | 56.82326622 | 0 | 18.31255992 | 0 | 4.122722915 | 20.74145094 | 0 | 0 | 0 | 0 | 0 | 0 | 0 | 0 | 0 | 60.6
571 | 0 | 0 | 56.37991685 | 0 | 19.21969939 | 0 | 4.061400704 | 20.33898305 | 0 | 0 | 0 | 0 | 0 | 0 | 0 | 0 | 0 | 60.3
572 | 0 | 0 | 56 | 0 | 20 | 0 | 4 | 20 | 0 | 0 | 0 | 0 | 0 | 0 | 0 | 0 | 0 | 60.1
573 | 0 | 0 | 54.95351074 | 0 | 22.15453671 | 0 | 3.815325425 | 19.07662712 | 0 | 0 | 0 | 0 | 0 | 0 | 0 | 0 | 0 | 58.7
574 | 0 | 0 | 53.58405657 | 0 | 24.975892 | 0 | 3.567984571 | 17.87206686 | 0 | 0 | 0 | 0 | 0 | 0 | 0 | 0 | 0 | 58.5
575 | 0 | 0 | 52.25167678 | 0 | 27.43532418 | 0 | 4.183966784 | 16.12903226 | 0 | 0 | 0 | 0 | 0 | 0 | 0 | 0 | 0 | 57.4
576 | 0 | 0 | 63.15124724 | 0 | 5.273129144 | 0 | 5.273129144 | 26.30249447 | 0 | 0 | 0 | 0 | 0 | 0 | 0 | 0 | 0 | 66.9
577 | 0 | 0 | 60.0060006 | 0 | 9.9909991 | 0 | 9.9909991 | 20.0120012 | 0 | 0 | 0 | 0 | 0 | 0 | 0 | 0 | 0 | 68
578 | 0 | 0 | 61.1 | 0 | 11.13333333 | 0 | 0 | 27.76666667 | 0 | 0 | 0 | 0 | 0 | 0 | 0 | 0 | 0 | 58.4
579 | 0 | 0 | 58.96666667 | 0 | 15.4 | 0 | 0 | 25.63333333 | 0 | 0 | 0 | 0 | 0 | 0 | 0 | 0 | 0 | 56.5
580 | 0 | 0 | 57.13333333 | 0 | 19.06666667 | 0 | 0 | 23.8 | 0 | 0 | 0 | 0 | 0 | 0 | 0 | 0 | 0 | 55.7
581 | 0 | 0 | 60.31273536 | 0 | 1.986873722 | 0.164975074 | 4.088512714 | 20.2058602 | 0 | 1.420220206 | 11.66302048 | 0 | 0.157802245 | 0 | 0 | 0 | 0 | 53.13
582 | 0 | 0 | 59.25539058 | 0 | 1.78318287 | 0.145489816 | 3.678280982 | 18.13026934 | 0 | 1.275833769 | 15.58979333 | 0 | 0.141759308 | 0 | 0 | 0 | 0 | 58.65
583 | 0 | 23.636919 | 57.43776409 | 0 | 10.57883215 | 0 | 0 | 8.346484753 | 0 | 0 | 0 | 0 | 0 | 0 | 0 | 0 | 0 | 67.65
584 | 0 | 27.28132044 | 58.20548244 | 0 | 7.828594973 | 0 | 0 | 6.684602147 | 0 | 0 | 0 | 0 | 0 | 0 | 0 | 0 | 0 | 52.76
585 | 0 | 22.09987794 | 60.3994079 | 0 | 5.167891552 | 0 | 0 | 12.3328226 | 0 | 0 | 0 | 0 | 0 | 0 | 0 | 0 | 0 | 45.63
586 | 0 | 22.89107079 | 61.19364622 | 0 | 3.315683956 | 0 | 0 | 12.59959903 | 0 | 0 | 0 | 0 | 0 | 0 | 0 | 0 | 0 | 39.14
587 | 0 | 21.47419118 | 60.70306774 | 0 | 4.769134122 | 0 | 0 | 13.05360695 | 0 | 0 | 0 | 0 | 0 | 0 | 0 | 0 | 0 | 44.53
588 | 1.274984063 | 0 | 61.13923576 | 0 | 0 | 13.94607567 | 1.447481906 | 20.21974725 | 0 | 0 | 0 | 0 | 0 | 0 | 1.972475344 | 0 | 0 | 136.4
589 | 9.333333333 | 0 | 62 | 0 | 0 | 0 | 0 | 28.66666667 | 0 | 0 | 0 | 0 | 0 | 0 | 0 | 0 | 0 | 69.97
590 | 0 | 0 | 61.11333333 | 0 | 11.10666667 | 0 | 0 | 27.78 | 0 | 0 | 0 | 0 | 0 | 0 | 0 | 0 | 0 | 59.01
591 | 0 | 0 | 61.89202244 | 0 | 0 | 6.691933266 | 1.90985769 | 16.25608442 | 0 | 0 | 6.677070561 | 4.685467989 | 0 | 0 | 1.887563631 | 0 | 0 | 99.96
592 | 0 | 0 | 62.45267214 | 0 | 0 | 8.229184118 | 8.088457028 | 18.08343106 | 0 | 0 | 0.36857095 | 2.777684704 | 0 | 0 | 0 | 0 | 0 | 86.24
593 | 0 | 0.2670851 | 60.3979568 | 0 | 8.03926151 | 0.300470737 | 1.796147297 | 23.88408507 | 0 | 1.261977097 | 2.99135312 | 0 | 1.061663272 | 0 | 0 | 0 | 0 | 73.5
594 | 0 | 0 | 61.1041832 | 0 | 0 | 7.886483014 | 2.221970298 | 18.8905264 | 0 | 0 | 7.689982239 | 0 | 0 | 0 | 2.206854854 | 0 | 0 | 107.8
595 | 0 | 0 | 60.89393771 | 0 | 0 | 5.891524669 | 3.964806771 | 19.80547203 | 0 | 0 | 7.465567806 | 0 | 0 | 0 | 0 | 1.97869102 | 0 | 92.12
596 | 0 | 0 | 61.58643968 | 0 | 0 | 5.217199883 | 3.463457587 | 17.34297036 | 0 | 0 | 6.563692398 | 4.098180217 | 0 | 0 | 0 | 1.728059877 | 0 | 99.67
597 | 0 | 0 | 61.09737828 | 0 | 0 | 7.629213483 | 2.898876404 | 17.43071161 | 0 | 0 | 7.629213483 | 1.142322097 | 0 | 0 | 2.172284644 | 0 | 0 | 115.6
598 | 0 | 0 | 60.64784997 | 0 | 0 | 7.717370714 | 2.932373556 | 17.6321273 | 0 | 0 | 8.872892593 | 0 | 0 | 0 | 2.197385869 | 0 | 0 | 109.8
599 | 0 | 0 | 60.8647491 | 0 | 0 | 7.598862755 | 4.416054351 | 17.3577521 | 0 | 0 | 7.598862755 | 0 | 0 | 0 | 2.163718938 | 0 | 0 | 109.8
600 | 0 | 0 | 60.86555149 | 0 | 0 | 7.59942395 | 2.887633396 | 17.36272663 | 0 | 0 | 7.59942395 | 0 | 1.52136184 | 0 | 2.163878734 | 0 | 0 | 108.8
601 | 0 | 0 | 60.64784997 | 0 | 0 | 7.717370714 | 2.932373556 | 17.6321273 | 0 | 0 | 7.717370714 | 0 | 0 | 0 | 2.197385869 | 1.155521879 | 0 | 100.9
602 | 0 | 0 | 60.64784997 | 0 | 0 | 7.717370714 | 2.932373556 | 17.6321273 | 0 | 0 | 7.717370714 | 0 | 0 | 1.155521879 | 2.197385869 | 0 | 0 | 99.96
603 | 0 | 1.52136184 | 60.86555149 | 0 | 0 | 7.59942395 | 2.887633396 | 17.36272663 | 0 | 0 | 7.59942395 | 0 | 0 | 0 | 2.163878734 | 0 | 0 | 98.98
604 | 0 | 0 | 60.90242527 | 0 | 0 | 7.896221094 | 3.000564016 | 19.22917842 | 0 | 0 | 7.896221094 | 0 | 0 | 0 | 1.075390111 | 0 | 0 | 98
605 | 0 | 0 | 61.35780907 | 0 | 0 | 6.636691316 | 2.965330162 | 19.00709747 | 0 | 0 | 7.80721638 | 0 | 0 | 0 | 2.225855598 | 0 | 0 | 103.9
606 | 0 | 0 | 61.35780907 | 0 | 0 | 7.80721638 | 2.965330162 | 19.00709747 | 0 | 0 | 6.636691316 | 0 | 0 | 0 | 2.225855598 | 0 | 0 | 103.9
607 | 0 | 0 | 61.12933995 | 0 | 0 | 7.94734834 | 1.434566959 | 19.27508585 | 0 | 0 | 7.94734834 | 0 | 0 | 0 | 2.266310568 | 0 | 0 | 109.8
608 | 0 | 0 | 60.90013536 | 0 | 0 | 7.899684163 | 3.000451196 | 18.04782674 | 0 | 0 | 7.899684163 | 0 | 0 | 0 | 2.252218379 | 0 | 0 | 118.6
609 | 0 | 0 | 56.28930818 | 0 | 18.86792453 | 0 | 5.660377358 | 19.18238994 | 0 | 0 | 0 | 0 | 0 | 0 | 0 | 0 | 0 | 63.8
610 | 13.20754717 | 0 | 56.28930818 | 0 | 5.660377358 | 0 | 5.660377358 | 19.18238994 | 0 | 0 | 0 | 0 | 0 | 0 | 0 | 0 | 0 | 84.1
611 | 16.35220126 | 0 | 56.28930818 | 0 | 2.51572327 | 0 | 5.660377358 | 19.18238994 | 0 | 0 | 0 | 0 | 0 | 0 | 0 | 0 | 0 | 86
612 | 16.98113208 | 0 | 56.28930818 | 0 | 1.886792453 | 0 | 5.660377358 | 19.18238994 | 0 | 0 | 0 | 0 | 0 | 0 | 0 | 0 | 0 | 86.2
613 | 0 | 0 | 63.29662996 | 0 | 0 | 6.773440107 | 6.673340007 | 23.25658992 | 0 | 0 | 0 | 0 | 0 | 0 | 0 | 0 | 0 | 93
614 | 0 | 0 | 63.36277396 | 0 | 0 | 5.98626104 | 7.850834151 | 22.80013085 | 0 | 0 | 0 | 0 | 0 | 0 | 0 | 0 | 0 | 91
615 | 0 | 0 | 63.46818975 | 0 | 0 | 4.797715374 | 9.595430747 | 22.13866413 | 0 | 0 | 0 | 0 | 0 | 0 | 0 | 0 | 0 | 91
616 | 0 | 0 | 63.51140269 | 0 | 0 | 4.217432052 | 10.49671978 | 21.77444549 | 0 | 0 | 0 | 0 | 0 | 0 | 0 | 0 | 0 | 92
617 | 0 | 0 | 63.57798165 | 0 | 0 | 3.425076453 | 11.68195719 | 21.31498471 | 0 | 0 | 0 | 0 | 0 | 0 | 0 | 0 | 0 | 94
618 | 0 | 0 | 60.17591434 | 0 | 9.581421221 | 1.800862189 | 0.528438326 | 24.87832012 | 0 | 0 | 3.035043805 | 0 | 0 | 0 | 0 | 0 | 0 | 51.75
619 | 0 | 0 | 60.29825737 | 0 | 11.73592493 | 0 | 0.650134048 | 22.38270777 | 0 | 0 | 1.176273458 | 0 | 0 | 0 | 3.756702413 | 0 | 0 | 53.13
620 | 0 | 1.176398505 | 59.2212487 | 0 | 10.59371362 | 0 | 7.646590282 | 18.60792844 | 0 | 0.870044728 | 0.72912199 | 1.154953741 | 0 | 0 | 0 | 0 | 0 | 124.2
621 | 0 | 1.649754501 | 66.26186579 | 0 | 0.124386252 | 0 | 0.150572831 | 31.72831424 | 0 | 0.085106383 | 0 | 0 | 0 | 0 | 0 | 0 | 0 | 66.93
622 | 0 | 7.062580606 | 64.10673709 | 0 | 2.333722287 | 0 | 0.8168028 | 25.52048148 | 0 | 0.159675735 | 0 | 0 | 0 | 0 | 0 | 0 | 0 | 67.62
623 | 7.263740733 | 2.953045328 | 60.37163325 | 0 | 0 | 0 | 3.209559859 | 22.92989646 | 0 | 3.272124378 | 0 | 0 | 0 | 0 | 0 | 0 | 0 | 70.38
624 | 16.88286668 | 0 | 57.61302338 | 0 | 0 | 0 | 3.673259697 | 21.83085024 | 0 | 0 | 0 | 0 | 0 | 0 | 0 | 0 | 0 | 85.56
625 | 0 | 3.636013234 | 56.38390133 | 0 | 0 | 2.588892815 | 19.35566762 | 0 | 0 | 0 | 16.0826133 | 0 | 0 | 0 | 1.271962227 | 0.680949475 | 0 | 109.5
626 | 0 | 6.610180051 | 56.67559654 | 0 | 0 | 2.398604448 | 17.73721263 | 0 | 0 | 0 | 14.77166532 | 0 | 0 | 0 | 1.177496729 | 0.629244284 | 0 | 106.5
627 | 0 | 5.179938018 | 56.53026374 | 0 | 0 | 2.498260705 | 18.51242806 | 0 | 0 | 0 | 15.40699513 | 0 | 0 | 0 | 1.214344444 | 0.657769907 | 0 | 108.5
628 | 0 | 3.62514462 | 56.37935467 | 0 | 0 | 2.59994858 | 19.3405322 | 0 | 0 | 0 | 16.0946137 | 0 | 0 | 0 | 1.275870935 | 0.684535287 | 0 | 110.4
629 | 0 | 1.884323476 | 56.20910756 | 0 | 0 | 2.715257786 | 20.26956294 | 0 | 0 | 0 | 16.86731222 | 0 | 0 | 0 | 1.341271918 | 0.713164093 | 0 | 112.5
630 | 0 | 0.983855525 | 56.11938327 | 0 | 0 | 2.799696259 | 20.74680577 | 0 | 0 | 0 | 17.24058239 | 0 | 0 | 0 | 1.373435901 | 0.73624088 | 0 | 114.1
631 | 0 | 3.335680901 | 57.44605929 | 0 | 0 | 2.37531212 | 17.74761508 | 3.185223126 | 0 | 0 | 14.74486203 | 0 | 0 | 0 | 1.165247455 | 0 | 0 | 109.2
632 | 0 | 6.378358255 | 57.22218775 | 0 | 0 | 2.314326488 | 17.13097971 | 1.554259478 | 0 | 0 | 14.26444127 | 0 | 0 | 0 | 1.135447043 | 0 | 0 | 106.7
633 | 0 | 4.991659585 | 57.10508923 | 0 | 0 | 2.407704655 | 17.85163504 | 1.617725742 | 0 | 0 | 14.85538035 | 0 | 0 | 0 | 1.170805401 | 0 | 0 | 108.3
634 | 0 | 3.490267523 | 56.98213315 | 0 | 0 | 2.502636878 | 18.62115256 | 1.678013232 | 0 | 0 | 15.49525362 | 0 | 0 | 0 | 1.230543037 | 0 | 0 | 110.3
635 | 0 | 1.813867308 | 56.84426096 | 0 | 0 | 2.607027923 | 19.4844456 | 1.748854143 | 0 | 0 | 16.21103273 | 0 | 0 | 0 | 1.290511329 | 0 | 0 | 112.5
636 | 0 | 0.944417118 | 56.77652074 | 0 | 0 | 2.688965404 | 19.91801935 | 1.803574356 | 0 | 0 | 16.55025414 | 0 | 0 | 0 | 1.318248893 | 0 | 0 | 114
637 | 0 | 1.22334162 | 56.92463692 | 0 | 0 | 2.642941253 | 19.50804658 | 1.772864059 | 0 | 0 | 16.21745388 | 0 | 0 | 0 | 1.710715688 | 0 | 0 | 114.2
638 | 0 | 0 | 56.56391749 | 0 | 0 | 2.804357183 | 20.65357746 | 1.880607887 | 0 | 0 | 17.17710161 | 0 | 0 | 0 | 0.920438367 | 0 | 0 | 113.2
639 | 0 | 0 | 56.16054449 | 0 | 0 | 2.852567311 | 20.9521903 | 0 | 0 | 0 | 17.43902846 | 0 | 0 | 0 | 1.844993828 | 0.750675608 | 0 | 114.6
640 | 0 | 0 | 55.86724483 | 0 | 0 | 2.928619079 | 21.55436958 | 0 | 0 | 0 | 17.92194797 | 0 | 0 | 0 | 0.95730487 | 0.770513676 | 0 | 113.8
641 | 0 | 0 | 55.77947024 | 0 | 0 | 3.167756285 | 21.04198962 | 0 | 0 | 0 | 17.30808115 | 0 | 0 | 0 | 1.037945676 | 1.664757026 | 0 | 112
642 | 0 | 0 | 55.96029777 | 0 | 0 | 2.947890819 | 21.90901572 | 0 | 0 | 0 | 18.21670802 | 0 | 0 | 0 | 0.966087676 | 0 | 0 | 113.8
643 | 0 | 0 | 55.49485538 | 0 | 0 | 0.331802795 | 21.97942152 | 0 | 0 | 0 | 20.45446928 | 0 | 0 | 0 | 0 | 1.739451017 | 0 | 111.6
644 | 0 | 0 | 55.4361376 | 0 | 0 | 0 | 21.74455039 | 0 | 0 | 0 | 20.23853644 | 0 | 0 | 0 | 0 | 2.58077558 | 0 | 106.2
645 | 0 | 0 | 55.80819597 | 0 | 0 | 0 | 23.23278389 | 0 | 0 | 0 | 19.31721936 | 0 | 0 | 0 | 0 | 1.641800769 | 0 | 108.9
646 | 0 | 0 | 56.73333108 | 0 | 0 | 0 | 19.08198712 | 3.925668612 | 0 | 0 | 17.66888132 | 0 | 0 | 0 | 0 | 2.590131867 | 0 | 104
647 | 0 | 0 | 56.11411209 | 0 | 0 | 0 | 20.2498312 | 2.103308575 | 0 | 0 | 18.784605 | 0 | 0 | 0 | 0 | 2.748143147 | 0 | 104.6
648 | 0 | 0 | 56.27585294 | 0 | 0 | 2.859128363 | 21.2647672 | 1.919322281 | 0 | 0 | 17.68092922 | 0 | 0 | 0 | 0 | 0 | 0 | 110.2
649 | 0 | 0 | 56.89106812 | 0 | 0 | 2.835939571 | 19.95759343 | 3.803339518 | 0 | 0 | 16.51205937 | 0 | 0 | 0 | 0 | 0 | 0 | 109.2
650 | 0 | 0 | 57.57575758 | 0 | 0 | 0 | 18.18181818 | 3.03030303 | 0 | 0 | 15.15151515 | 0 | 6.060606061 | 0 | 0 | 0 | 0 | 79.35
651 | 0 | 0 | 54.83870968 | 0 | 6.451612903 | 0 | 19.35483871 | 3.225806452 | 0 | 0 | 16.12903226 | 0 | 0 | 0 | 0 | 0 | 0 | 80.04
652 | 0 | 0 | 58.06451613 | 0 | 0 | 0 | 19.35483871 | 3.225806452 | 0 | 0 | 16.12903226 | 3.225806452 | 0 | 0 | 0 | 0 | 0 | 87.63
653 | 6.451612903 | 0 | 54.83870968 | 0 | 0 | 0 | 19.35483871 | 3.225806452 | 0 | 0 | 16.12903226 | 0 | 0 | 0 | 0 | 0 | 0 | 97.98
654 | 0 | 0 | 56.66666667 | 0 | 0 | 0 | 20 | 3.333333333 | 0 | 0 | 16.66666667 | 0 | 0 | 0 | 0 | 3.333333333 | 0 | 99.36
655 | 0 | 0 | 56.66666667 | 0 | 0 | 3.333333333 | 20 | 3.333333333 | 0 | 0 | 16.66666667 | 0 | 0 | 0 | 0 | 0 | 0 | 103.5
656 | 0 | 0 | 56.66666667 | 0 | 0 | 0 | 20 | 3.333333333 | 0 | 0 | 16.66666667 | 0 | 0 | 0 | 0 | 0 | 3.333333333 | 110.4
657 | 0 | 0 | 56 | 0 | 0 | 0 | 21.33333333 | 1.333333333 | 0 | 0 | 21.33333333 | 0 | 0 | 0 | 0 | 0 | 0 | 100.1
658 | 0 | 0 | 56.22895623 | 0 | 0 | 0 | 20.2020202 | 2.356902357 | 0 | 0 | 21.21212121 | 0 | 0 | 0 | 0 | 0 | 0 | 100.7
659 | 0 | 0 | 55.78231293 | 0 | 0 | 0 | 20.40816327 | 1.360544218 | 0 | 0 | 22.44897959 | 0 | 0 | 0 | 0 | 0 | 0 | 100.1
660 | 0 | 0 | 56.66666667 | 0 | 0 | 0 | 20 | 3.333333333 | 0 | 0 | 18.33333333 | 0 | 0 | 0 | 0 | 1.666666667 | 0 | 98.67
661 | 0 | 0 | 55.78231293 | 0 | 0 | 0 | 20.40816327 | 1.360544218 | 0 | 0 | 18.36734694 | 0 | 0 | 0 | 0 | 4.081632653 | 0 | 91.43
662 | 0 | 0 | 55.78231293 | 0 | 0 | 0 | 20.40816327 | 1.360544218 | 0 | 0 | 20.40816327 | 0 | 0 | 0 | 0 | 2.040816327 | 0 | 100.1
663 | 0 | 0 | 56.66666667 | 0 | 0 | 5 | 20 | 3.333333333 | 0 | 0 | 15 | 0 | 0 | 0 | 0 | 0 | 0 | 105.6
664 | 0 | 0 | 56.66666667 | 0 | 0 | 1.666666667 | 20 | 3.333333333 | 0 | 0 | 18.33333333 | 0 | 0 | 0 | 0 | 0 | 0 | 100.1
665 | 0 | 0 | 55.78231293 | 0 | 0 | 4.081632653 | 20.40816327 | 1.360544218 | 0 | 0 | 18.36734694 | 0 | 0 | 0 | 0 | 0 | 0 | 103.2
666 | 0 | 0 | 55.78231293 | 0 | 0 | 3.06122449 | 20.40816327 | 1.360544218 | 0 | 0 | 19.3877551 | 0 | 0 | 0 | 0 | 0 | 0 | 115.9
667 | 0 | 0 | 55.78231293 | 0 | 0 | 2.040816327 | 20.40816327 | 1.360544218 | 0 | 0 | 20.40816327 | 0 | 0 | 0 | 0 | 0 | 0 | 110.4
668 | 0 | 0 | 55.78231293 | 0 | 0 | 1.020408163 | 20.40816327 | 1.360544218 | 0 | 0 | 21.42857143 | 0 | 0 | 0 | 0 | 0 | 0 | 102.8
669 | 0 | 0 | 54.66666667 | 0 | 4 | 0 | 20 | 1.333333333 | 0 | 0 | 20 | 0 | 0 | 0 | 0 | 0 | 0 | 107
670 | 0 | 0 | 53.59477124 | 0 | 7.843137255 | 0 | 19.60784314 | 1.307189542 | 0 | 0 | 17.64705882 | 0 | 0 | 0 | 0 | 0 | 0 | 104.9
671 | 0 | 0 | 52.90322581 | 0 | 10.32258065 | 0 | 19.35483871 | 1.290322581 | 0 | 0 | 16.12903226 | 0 | 0 | 0 | 0 | 0 | 0 | 96.6
672 | 0 | 0 | 52.39616613 | 0 | 12.14057508 | 0 | 19.16932907 | 1.277955272 | 0 | 0 | 15.01597444 | 0 | 0 | 0 | 0 | 0 | 0 | 89.7
673 | 0 | 3.401360544 | 55.78231293 | 0 | 0 | 0 | 17.00680272 | 1.360544218 | 0 | 0 | 22.44897959 | 0 | 0 | 0 | 0 | 0 | 0 | 91.08
674 | 0 | 6.802721088 | 55.78231293 | 0 | 0 | 0 | 13.60544218 | 1.360544218 | 0 | 0 | 22.44897959 | 0 | 0 | 0 | 0 | 0 | 0 | 86.25
675 | 0 | 10.20408163 | 55.78231293 | 0 | 0 | 0 | 10.20408163 | 1.360544218 | 0 | 0 | 22.44897959 | 0 | 0 | 0 | 0 | 0 | 0 | 79.35
676 | 3.278688525 | 0 | 55.73770492 | 0 | 0 | 0 | 19.67213115 | 3.278688525 | 0 | 0 | 18.03278689 | 0 | 0 | 0 | 0 | 0 | 0 | 97.29
677 | 8.387096774 | 0 | 53.87096774 | 0 | 0 | 0 | 19.35483871 | 2.258064516 | 0 | 0 | 16.12903226 | 0 | 0 | 0 | 0 | 0 | 0 | 100.1
678 | 9.615384615 | 0 | 53.52564103 | 0 | 0 | 0 | 19.23076923 | 2.243589744 | 0 | 0 | 15.38461538 | 0 | 0 | 0 | 0 | 0 | 0 | 95.22
679 | 10.22364217 | 0 | 53.35463259 | 0 | 0 | 0 | 19.16932907 | 2.236421725 | 0 | 0 | 15.01597444 | 0 | 0 | 0 | 0 | 0 | 0 | 97.29
680 | 13.79310345 | 0 | 52.35109718 | 0 | 0 | 0 | 18.80877743 | 2.194357367 | 0 | 0 | 12.85266458 | 0 | 0 | 0 | 0 | 0 | 0 | 100.7
681 | 11.91222571 | 0 | 53.29153605 | 0 | 0 | 0 | 18.80877743 | 3.134796238 | 0 | 0 | 12.85266458 | 0 | 0 | 0 | 0 | 0 | 0 | 96.6
682 | 13.66459627 | 0 | 52.79503106 | 0 | 0 | 0 | 18.63354037 | 3.105590062 | 0 | 0 | 11.80124224 | 0 | 0 | 0 | 0 | 0 | 0 | 100.1
683 | 0 | 0 | 59.10456731 | 0 | 0 | 0 | 21.69471154 | 7.361778846 | 0 | 0 | 11.83894231 | 0 | 0 | 0 | 0 | 0 | 0 | 108.6
684 | 0 | 0 | 59.84251969 | 0 | 0 | 0 | 17.32283465 | 11.02362205 | 0 | 0 | 11.81102362 | 0 | 0 | 0 | 0 | 0 | 0 | 103.5
685 | 0 | 0 | 60.57312253 | 0 | 0 | 0 | 12.97760211 | 14.65744401 | 0 | 0 | 11.79183136 | 0 | 0 | 0 | 0 | 0 | 0 | 98.8
686 | 0 | 0 | 61.3082955 | 0 | 0 | 0 | 8.60503508 | 18.31407346 | 0 | 0 | 11.77259596 | 0 | 0 | 0 | 0 | 0 | 0 | 93.3
687 | 0 | 0 | 62.03438395 | 0 | 0 | 0 | 4.297994269 | 21.91977077 | 0 | 0 | 11.747851 | 0 | 0 | 0 | 0 | 0 | 0 | 90.1
688 | 0 | 0 | 62.40409207 | 0 | 0 | 0 | 2.119108513 | 23.74862989 | 0 | 0 | 11.72816953 | 0 | 0 | 0 | 0 | 0 | 0 | 87.2
689 | 13.63636364 | 29.54545455 | 54.54545455 | 0 | 0 | 0 | 2.272727273 | 0 | 0 | 0 | 0 | 0 | 0 | 0 | 0 | 0 | 0 | 76.59
690 | 16.27906977 | 27.90697674 | 53.48837209 | 0 | 0 | 0 | 2.325581395 | 0 | 0 | 0 | 0 | 0 | 0 | 0 | 0 | 0 | 0 | 84.18
691 | 19.04761905 | 26.19047619 | 52.38095238 | 0 | 0 | 0 | 2.380952381 | 0 | 0 | 0 | 0 | 0 | 0 | 0 | 0 | 0 | 0 | 89.01
692 | 21.3592233 | 24.75728155 | 51.45631068 | 0 | 0 | 0 | 2.427184466 | 0 | 0 | 0 | 0 | 0 | 0 | 0 | 0 | 0 | 0 | 86.94
693 | 22.54901961 | 24.01960784 | 50.98039216 | 0 | 0 | 0 | 2.450980392 | 0 | 0 | 0 | 0 | 0 | 0 | 0 | 0 | 0 | 0 | 88.32
694 | 19.04761905 | 23.80952381 | 52.38095238 | 0 | 0 | 0 | 4.761904762 | 0 | 0 | 0 | 0 | 0 | 0 | 0 | 0 | 0 | 0 | 84.18
695 | 0 | 0 | 62.16420734 | 0 | 0 | 0 | 0 | 24.32841468 | 0 | 0 | 0 | 0 | 0 | 0 | 0 | 0 | 13.50737798 | 46.34
696 | 0 | 0 | 67.38404453 | 0 | 0.556586271 | 0.556586271 | 0 | 0 | 24.41558442 | 3.153988868 | 0.222634508 | 0 | 0 | 0 | 0 | 0 | 3.710575139 | 48
697 | 0 | 0 | 66.49412702 | 0 | 0.597252638 | 0.238901055 | 0 | 0 | 23.29285288 | 3.30479793 | 0.238901055 | 0 | 0 | 0 | 0 | 0 | 5.83316743 | 32
698 | 0 | 0 | 66.52078775 | 0 | 1.153769644 | 0 | 0 | 0 | 23.31410384 | 2.705390889 | 0.477421922 | 0 | 0 | 0 | 0 | 0 | 5.82852596 | 43
699 | 0 | 0 | 67.27920495 | 0 | 1.087567973 | 1.106319145 | 0 | 0 | 24.2640165 | 2.587661729 | 0 | 0 | 0 | 0 | 0 | 0 | 3.675229702 | 38
700 | 0 | 0 | 66.09182346 | 0 | 0 | 0 | 0 | 0 | 22.71835437 | 3.787769264 | 1.722464322 | 0 | 0 | 0 | 0 | 0 | 5.679588591 | 28
701 | 0 | 0 | 66.3587406 | 0 | 0 | 0 | 0 | 0 | 23.09445531 | 3.848403558 | 0.923778213 | 0 | 0 | 0 | 0 | 0 | 5.77462232 | 54
702 | 0 | 0 | 66.3587406 | 0 | 0 | 0.923778213 | 0 | 0 | 23.09445531 | 3.848403558 | 0 | 0 | 0 | 0 | 0 | 0 | 5.77462232 | 27
703 | 0 | 0 | 66.5101846 | 0 | 0 | 0.465467855 | 0 | 0 | 23.30919796 | 3.886855506 | 0 | 0 | 0 | 0 | 0 | 0 | 5.82829408 | 33
704 | 0 | 0 | 66.66666667 | 0 | 0 | 0 | 0 | 0 | 23.52941176 | 3.921568627 | 0 | 0 | 0 | 0 | 0 | 2.941176471 | 2.941176471 | 40
705 | 0 | 0 | 66.66666667 | 0 | 0 | 0 | 0 | 0 | 23.52941176 | 3.921568627 | 0 | 0 | 0 | 0 | 0 | 0.980392157 | 4.901960784 | 51
706 | 0 | 0 | 66.66666667 | 0 | 0 | 0 | 0 | 0 | 23.52941176 | 3.921568627 | 0 | 0 | 0 | 0 | 0 | 0.490196078 | 5.392156863 | 31
707 | 0 | 0 | 66.66666667 | 0 | 0 | 0 | 0 | 0 | 23.52941176 | 3.921568627 | 0 | 0 | 0 | 0 | 0 | 0 | 5.882352941 | 23
708 | 0 | 0 | 66.66666667 | 0 | 1.176470588 | 0 | 0 | 0 | 23.52941176 | 2.745098039 | 0 | 0 | 0 | 0 | 0 | 0 | 5.882352941 | 27
709 | 0 | 0 | 66.66666667 | 0 | 2.745098039 | 0 | 0 | 0 | 23.52941176 | 1.176470588 | 0 | 0 | 0 | 0 | 0 | 0 | 5.882352941 | 48
710 | 0 | 0 | 66.66666667 | 0 | 3.921568627 | 0 | 0 | 0 | 23.52941176 | 0 | 0 | 0 | 0 | 0 | 0 | 0 | 5.882352941 | 45
711 | 1.176470588 | 0 | 66.66666667 | 0 | 0 | 0 | 0 | 0 | 23.52941176 | 2.745098039 | 0 | 0 | 0 | 0 | 0 | 0 | 5.882352941 | 52
712 | 2.745098039 | 0 | 66.66666667 | 0 | 0 | 0 | 0 | 0 | 23.52941176 | 1.176470588 | 0 | 0 | 0 | 0 | 0 | 0 | 5.882352941 | 52
713 | 3.921568627 | 0 | 66.66666667 | 0 | 0 | 0 | 0 | 0 | 23.52941176 | 0 | 0 | 0 | 0 | 0 | 0 | 0 | 5.882352941 | 68
714 | 0 | 5.534720542 | 63.2107428 | 0 | 0 | 3.822888943 | 7.555044762 | 19.87660295 | 0 | 0 | 0 | 0 | 0 | 0 | 0 | 0 | 0 | 71.07
715 | 0 | 0 | 66.66666667 | 0 | 0 | 0 | 0 | 31.44333333 | 0 | 0 | 0 | 1.89 | 0 | 0 | 0 | 0 | 0 | 64.7
716 | 0 | 0 | 59.01639344 | 0 | 9.836065574 | 0 | 6.557377049 | 19.67213115 | 0 | 0 | 0 | 0 | 0 | 0 | 0 | 4.918032787 | 0 | 72.91
717 | 0 | 6.557377049 | 59.01639344 | 0 | 9.836065574 | 0 | 0 | 19.67213115 | 0 | 0 | 0 | 0 | 0 | 0 | 0 | 4.918032787 | 0 | 77.52
718 | 0 | 0 | 61.09419337 | 0 | 6.637137518 | 0 | 0.242231296 | 26.25095162 | 0 | 1.730223545 | 4.045262648 | 0 | 0 | 0 | 0 | 0 | 0 | 70.56
719 | 0 | 6.782790669 | 64.04566997 | 0 | 2.57893765 | 0 | 1.003262141 | 25.48778236 | 0 | 0 | 0.101557211 | 0 | 0 | 0 | 0 | 0 | 0 | 58.31
720 | 0 | 7.804136253 | 63.61009732 | 0 | 2.816301703 | 0 | 1.332116788 | 24.06021898 | 0 | 0 | 0 | 0 | 0 | 0 | 0 | 0.377128954 | 0 | 66.15
721 | 0 | 6.58488954 | 61.86683754 | 0 | 6.780178201 | 0 | 1.873550592 | 22.89454412 | 0 | 0 | 0 | 0 | 0 | 0 | 0 | 0 | 0 | 71.15
722 | 0 | 5.664407094 | 62.15061751 | 0 | 0 | 4.893676293 | 8.128269415 | 17.40489677 | 0 | 0 | 1.758132912 | 0 | 0 | 0 | 0 | 0 | 0 | 88.69
723 | 0 | 2.316727947 | 60.82387011 | 0 | 8.459961605 | 0 | 0.787427196 | 25.1814011 | 0 | 1.711515309 | 0.719096736 | 0 | 0 | 0 | 0 | 0 | 0 | 72.52
724 | 0 | 0 | 60.74020569 | 0 | 3.418979809 | 0 | 0.323324046 | 26.0207065 | 0 | 5.984934475 | 0 | 0 | 0 | 0 | 0 | 0 | 3.511849482 | 56.84
725 | 0.908789386 | 0 | 60.38474295 | 0 | 6.102819237 | 0.165837479 | 2.739635158 | 24.48092869 | 0 | 3.150912106 | 0.202321725 | 0 | 0 | 0 | 0 | 1.864013267 | 0 | 56.65
726 | 0.898906554 | 0 | 60.52861072 | 0 | 6.319178909 | 0.110686255 | 1.388609378 | 25.60206614 | 0 | 3.260213323 | 0.238143154 | 0 | 0 | 0 | 0 | 1.653585564 | 0 | 55.26
727 | 0.886771226 | 0 | 60.6611078 | 0 | 5.823572232 | 0 | 2.44192972 | 25.13400834 | 0 | 3.355171729 | 0 | 0 | 0 | 0 | 0 | 1.697438952 | 0 | 57.05
728 | 1.061676786 | 0 | 60.9734249 | 0 | 5.155767891 | 0 | 2.143260011 | 25.65608308 | 0 | 3.344281875 | 0 | 0 | 0 | 0 | 0 | 1.665505458 | 0 | 53.16
729 | 0 | 0 | 59.51801004 | 0 | 3.447003248 | 0 | 0.33953351 | 22.27266017 | 0 | 8.77620313 | 1.64599941 | 0 | 0 | 0 | 0 | 0 | 4.000590493 | 48.02
730 | 0 | 5.581914597 | 62.74382113 | 0 | 4.384904022 | 0 | 1.90405309 | 24.2472168 | 0 | 0.620212733 | 0.517877632 | 0 | 0 | 0 | 0 | 0 | 0 | 71.34
731 | 0 | 9.594895564 | 63.51050382 | 0 | 1.077469452 | 0 | 0.920965509 | 22.90375008 | 0 | 1.203876482 | 0.34912418 | 0 | 0 | 0 | 0 | 0 | 0.439414916 | 62.72
732 | 0.224770907 | 13.26148349 | 63.53524293 | 0 | 0.8760302 | 0 | 0.403434961 | 21.05930494 | 0 | 0.541755518 | 0.097977062 | 0 | 0 | 0 | 0 | 0 | 0 | 46.65
733 | 0.237440278 | 12.92601708 | 63.64268134 | 0 | 0.87447517 | 0 | 0.318517446 | 21.44780657 | 0 | 0.457506877 | 0.095555234 | 0 | 0 | 0 | 0 | 0 | 0 | 47.04
734 | 0 | 0 | 61.1748653 | 2.193688335 | 1.343502904 | 2.067734938 | 6.339654328 | 22.04534322 | 0 | 0 | 4.835210972 | 0 | 0 | 0 | 0 | 0 | 0 | 73.5
735 | 0 | 1.649916522 | 66.35676171 | 0 | 0.013094576 | 0 | 0.150587619 | 31.82309228 | 0 | 0.006547288 | 0 | 0 | 0 | 0 | 0 | 0 | 0 | 94.08
736 | 10.0008999 | 0 | 59.99940007 | 0 | 0 | 0 | 10.0008999 | 19.99880013 | 0 | 0 | 0 | 0 | 0 | 0 | 0 | 0 | 0 | 78.4
737 | 0 | 5.518232666 | 64.22522888 | 0 | 2.79348811 | 0 | 0.749929694 | 26.71312064 | 0 | 0 | 0 | 0 | 0 | 0 | 0 | 0 | 0 | 65.66
738 | 0 | 0 | 60.09733822 | 0 | 9.847984137 | 0 | 9.872018266 | 20.18265938 | 0 | 0 | 0 | 0 | 0 | 0 | 0 | 0 | 0 | 63.48
739 | 0 | 12.73099432 | 62.39801655 | 0 | 2.433188226 | 0 | 0.789921296 | 20.05073947 | 0 | 1.597140139 | 0 | 0 | 0 | 0 | 0 | 0 | 0 | 67.62
740 | 0 | 0 | 56.52188643 | 0 | 19.19636807 | 1.639788589 | 0 | 22.6419569 | 0 | 0 | 0 | 0 | 0 | 0 | 0 | 0 | 0 | 67.62
741 | 0 | 0 | 60.47785141 | 0 | 8.685036624 | 1.5416812 | 0.606906174 | 24.99476805 | 0 | 0 | 3.69375654 | 0 | 0 | 0 | 0 | 0 | 0 | 66.93
742 | 0 | 0 | 61.43318761 | 0 | 0 | 14.91351454 | 1.102452005 | 20.33453716 | 0 | 0 | 0 | 0 | 0 | 0 | 1.980612051 | 0.235696636 | 0 | 136.6
743 | 11.17318436 | 0 | 58.37988827 | 0 | 0 | 0 | 16.20111732 | 14.24581006 | 0 | 0 | 0 | 0 | 0 | 0 | 0 | 0 | 0 | 91.8
744 | 10.28571429 | 0 | 59.14285714 | 0 | 0 | 0 | 14.28571429 | 16.28571429 | 0 | 0 | 0 | 0 | 0 | 0 | 0 | 0 | 0 | 91.1
745 | 9.714285714 | 0 | 59.42857143 | 0 | 0 | 0 | 14.28571429 | 16.57142857 | 0 | 0 | 0 | 0 | 0 | 0 | 0 | 0 | 0 | 91.6
746 | 9.302325581 | 0 | 59.88372093 | 0 | 0 | 0 | 12.79069767 | 18.02325581 | 0 | 0 | 0 | 0 | 0 | 0 | 0 | 0 | 0 | 88.9
747 | 8.771929825 | 0 | 60.23391813 | 0 | 0 | 0 | 12.28070175 | 18.71345029 | 0 | 0 | 0 | 0 | 0 | 0 | 0 | 0 | 0 | 88.4
748 | 8.875739645 | 0 | 60.35502959 | 0 | 0 | 0 | 11.24260355 | 19.52662722 | 0 | 0 | 0 | 0 | 0 | 0 | 0 | 0 | 0 | 86.7
749 | 9.523809524 | 0 | 60.11904762 | 0 | 0 | 0 | 10.71428571 | 19.64285714 | 0 | 0 | 0 | 0 | 0 | 0 | 0 | 0 | 0 | 86.4
750 | 8.235294118 | 0 | 60.58823529 | 0 | 0 | 0 | 11.76470588 | 19.41176471 | 0 | 0 | 0 | 0 | 0 | 0 | 0 | 0 | 0 | 86.2
751 | 8.284023669 | 0 | 60.65088757 | 0 | 0 | 0 | 11.24260355 | 19.82248521 | 0 | 0 | 0 | 0 | 0 | 0 | 0 | 0 | 0 | 87
752 | 7.100591716 | 0 | 61.24260355 | 0 | 0 | 0 | 11.24260355 | 20.41420118 | 0 | 0 | 0 | 0 | 0 | 0 | 0 | 0 | 0 | 86.8
753 | 5.882352941 | 0 | 61.76470588 | 0 | 0 | 0 | 11.76470588 | 20.58823529 | 0 | 0 | 0 | 0 | 0 | 0 | 0 | 0 | 0 | 88.9
754 | 7.142857143 | 0 | 61.30952381 | 0 | 0 | 0 | 10.71428571 | 20.83333333 | 0 | 0 | 0 | 0 | 0 | 0 | 0 | 0 | 0 | 86.3
755 | 7.185628743 | 0 | 61.37724551 | 0 | 0 | 0 | 10.17964072 | 21.25748503 | 0 | 0 | 0 | 0 | 0 | 0 | 0 | 0 | 0 | 85.8
756 | 8.484848485 | 0 | 60.90909091 | 0 | 0 | 0 | 9.090909091 | 21.51515152 | 0 | 0 | 0 | 0 | 0 | 0 | 0 | 0 | 0 | 82.6
757 | 7.228915663 | 0 | 61.44578313 | 0 | 0 | 0 | 9.638554217 | 21.68674699 | 0 | 0 | 0 | 0 | 0 | 0 | 0 | 0 | 0 | 84.4
758 | 8.536585366 | 0 | 60.97560976 | 0 | 0 | 0 | 8.536585366 | 21.95121951 | 0 | 0 | 0 | 0 | 0 | 0 | 0 | 0 | 0 | 82
759 | 6.626506024 | 0 | 61.74698795 | 0 | 0 | 0 | 9.638554217 | 21.98795181 | 0 | 0 | 0 | 0 | 0 | 0 | 0 | 0 | 0 | 83.8
760 | 0 | 0 | 54.6 | 0 | 24.13333333 | 0 | 0 | 21.26666667 | 0 | 0 | 0 | 0 | 0 | 0 | 0 | 0 | 0 | 60.47
761 | 0 | 0 | 56.26666667 | 0 | 0 | 0 | 0 | 22.93333333 | 0 | 20.8 | 0 | 0 | 0 | 0 | 0 | 0 | 0 | 41.85
762 | 0 | 8.094610742 | 65.31756488 | 0 | 0 | 0 | 0 | 26.58782438 | 0 | 0 | 0 | 0 | 0 | 0 | 0 | 0 | 0 | 50.76
763 | 0 | 0 | 63.33333333 | 0 | 0 | 0 | 0 | 30 | 0 | 6.666666667 | 0 | 0 | 0 | 0 | 0 | 0 | 0 | 57
764 | 0 | 0 | 62.66666667 | 0 | 0 | 0 | 0 | 29.33333333 | 0 | 8 | 0 | 0 | 0 | 0 | 0 | 0 | 0 | 54
765 | 0 | 0 | 62.18039993 | 0 | 0 | 0 | 13.73119544 | 13.44332322 | 0 | 0 | 6.593202501 | 4.051878908 | 0 | 0 | 0 | 0 | 0 | 110.4
766 | 0 | 0 | 62.17222653 | 0 | 0 | 0 | 13.59813809 | 13.49262995 | 0 | 0 | 5.331264546 | 4.052754073 | 0 | 1.352986811 | 0 | 0 | 0 | 102.8
767 | 0 | 0.570329597 | 61.9935009 | 0 | 0 | 9.950925128 | 8.349360037 | 18.35333908 | 0.782545262 | 0 | 0 | 0 | 0 | 0 | 0 | 0 | 0 | 137
768 | 0 | 0 | 58.35471296 | 0 | 16.53283577 | 0 | 0.093292906 | 24.9125379 | 0 | 0 | 0.073301569 | 0 | 0.033318895 | 0 | 0 | 0 | 0 | 56.69
769 | 0 | 0 | 58.64550902 | 0 | 15.64058786 | 0 | 0.080345486 | 25.05440059 | 0 | 0 | 0.545679756 | 0 | 0.033477286 | 0 | 0 | 0 | 0 | 58.12
770 | 0 | 0 | 58.79011931 | 0 | 15.07645774 | 0 | 0.10754495 | 25.04789111 | 0 | 0 | 0.944379096 | 0 | 0.033607797 | 0 | 0 | 0 | 0 | 60.53
771 | 0 | 0 | 59.08983571 | 0 | 14.16860642 | 0 | 0.14843302 | 25.17289073 | 0 | 0 | 1.386499342 | 0 | 0.033734777 | 0 | 0 | 0 | 0 | 62.07
772 | 0 | 0 | 59.19526627 | 0 | 13.70752325 | 0.074387151 | 0.229923922 | 25.10566357 | 0 | 0 | 1.639898563 | 0 | 0.047337278 | 0 | 0 | 0 | 0 | 62.99
773 | 0 | 0 | 59.38574688 | 0 | 12.87071402 | 0.105553475 | 0.115768327 | 25.07065273 | 0 | 0 | 2.294936838 | 0 | 0.156627737 | 0 | 0 | 0 | 0 | 65.67
774 | 0 | 0 | 59.95620638 | 0 | 11.44108389 | 0.119748187 | 0.123169563 | 25.52004927 | 0 | 0 | 2.73710141 | 0 | 0.102641303 | 0 | 0 | 0 | 0 | 66.69
775 | 0 | 0 | 60.26424159 | 0 | 10.65202471 | 0.130404942 | 0.17158545 | 25.75840769 | 0 | 0 | 3.002745367 | 0 | 0.020590254 | 0 | 0 | 0 | 0 | 68.28
776 | 0 | 0 | 60.46728006 | 0 | 9.931424239 | 0.141286743 | 0.179192943 | 25.78999966 | 0 | 0 | 3.449464144 | 0 | 0.041352218 | 0 | 0 | 0 | 0 | 68.95
777 | 0 | 0 | 60.54525325 | 0 | 9.514254082 | 0.152228065 | 0.152228065 | 25.74384168 | 0 | 0 | 3.836839192 | 0 | 0.05535566 | 0 | 0 | 0 | 0 | 71.06
778 | 0 | 0 | 60.79387187 | 0 | 8.739554318 | 0.156685237 | 0 | 25.93662953 | 0 | 0 | 4.331476323 | 0 | 0.04178273 | 0 | 0 | 0 | 0 | 67.76
779 | 0 | 0 | 59.76459711 | 0 | 8.704928526 | 0.444491857 | 0.583173316 | 23.55095655 | 0 | 0 | 6.873622075 | 0 | 0.078230567 | 0 | 0 | 0 | 0 | 81.79
780 | 0 | 35.51838527 | 58.87959632 | 0 | 0 | 0 | 0 | 0 | 0 | 0 | 0 | 0 | 0 | 0 | 0 | 5.602018409 | 0 | 65.4
781 | 0 | 0 | 61.11111111 | 0 | 0 | 0 | 33.33333333 | 5.555555556 | 0 | 0 | 0 | 0 | 0 | 0 | 0 | 0 | 0 | 113
782 | 0 | 0 | 62.69035533 | 0 | 0 | 0 | 23.85786802 | 13.45177665 | 0 | 0 | 0 | 0 | 0 | 0 | 0 | 0 | 0 | 101
783 | 0 | 0 | 64.45086705 | 0 | 0 | 0 | 13.29479769 | 22.25433526 | 0 | 0 | 0 | 0 | 0 | 0 | 0 | 0 | 0 | 90
784 | 0 | 0 | 65.82278481 | 0 | 0 | 0 | 5.063291139 | 29.11392405 | 0 | 0 | 0 | 0 | 0 | 0 | 0 | 0 | 0 | 78
785 | 0 | 0 | 66.33986928 | 0 | 0 | 0 | 1.960784314 | 31.69934641 | 0 | 0 | 0 | 0 | 0 | 0 | 0 | 0 | 0 | 74
786 | 0 | 4.222482869 | 63.12118032 | 0 | 4.33977406 | 0.206802889 | 3.463176739 | 24.56941787 | 0 | 0 | 0.077165257 | 0 | 0 | 0 | 0 | 0 | 0 | 89
787 | 0 | 0 | 59.80357881 | 0 | 8.651431841 | 1.802116772 | 6.680863236 | 21.34252932 | 0 | 1.500174809 | 0.219305216 | 0 | 0 | 0 | 0 | 0 | 0 | 91
788 | 0 | 16.66333467 | 58.33666533 | 0 | 0 | 0 | 16.68332667 | 0 | 0 | 0 | 0 | 0 | 0 | 8.316673331 | 0 | 0 | 0 | 92
789 | 0 | 16.67666467 | 58.33583283 | 0 | 0 | 0 | 16.66666667 | 0 | 0 | 0 | 8.320835833 | 0 | 0 | 0 | 0 | 0 | 0 | 100
790 | 0 | 12.24132442 | 59.18497294 | 0 | 0 | 0 | 16.33237822 | 4.083094556 | 0 | 0 | 8.158229863 | 0 | 0 | 0 | 0 | 0 | 0 | 75
791 | 0 | 33.33416665 | 58.33354166 | 0 | 0 | 0 | 0 | 0 | 0 | 0 | 0 | 0 | 0 | 0 | 0 | 8.332291693 | 0 | 66
792 | 0 | 29.03108746 | 59.67823878 | 0 | 0 | 0 | 0 | 0 | 3.227289222 | 0 | 0 | 0 | 0 | 0 | 0 | 8.063384541 | 0 | 59
793 | 0 | 25.001172 | 60.93713375 | 0 | 0 | 0 | 0 | 0 | 6.249120998 | 0 | 0 | 0 | 0 | 0 | 0 | 7.81257325 | 0 | 57
794 | 0 | 21.21315425 | 62.12131542 | 0 | 0 | 0 | 0 | 0 | 9.090702484 | 0 | 0 | 0 | 0 | 0 | 0 | 7.574827845 | 0 | 58
795 | 0 | 17.64641006 | 63.23591044 | 0 | 0 | 0 | 0 | 0 | 11.76574391 | 0 | 0 | 0 | 0 | 0 | 0 | 7.351935591 | 0 | 60
796 | 0 | 14.28571429 | 64.28571429 | 0 | 0 | 0 | 0 | 0 | 14.28571429 | 0 | 0 | 0 | 0 | 0 | 0 | 7.142857143 | 0 | 66
797 | 0 | 11.11226849 | 65.27780671 | 0 | 0 | 0 | 0 | 0 | 16.66631945 | 0 | 0 | 0 | 0 | 0 | 0 | 6.943605342 | 0 | 64
798 | 0 | 8.107834195 | 66.21668187 | 0 | 0 | 0 | 0 | 0 | 18.91963109 | 0 | 0 | 0 | 0 | 0 | 0 | 6.755852843 | 0 | 57
799 | 0 | 0 | 60.71479679 | 0 | 0 | 5.398540355 | 0 | 10.90082999 | 7.01917573 | 0 | 15.96665713 | 0 | 0 | 0 | 0 | 0 | 0 | 98.5
800 | 0 | 0 | 60.60012336 | 0 | 0 | 5.852472697 | 0 | 11.85007801 | 6.233445811 | 0 | 15.46388012 | 0 | 0 | 0 | 0 | 0 | 0 | 121
801 | 0 | 0 | 60.56570548 | 0 | 0 | 6.4017903 | 0 | 12.8879595 | 5.495634309 | 0 | 14.64891041 | 0 | 0 | 0 | 0 | 0 | 0 | 122
802 | 0 | 0 | 60.49318528 | 0 | 0 | 6.870427452 | 0 | 13.86712222 | 4.746165559 | 0 | 14.02309949 | 0 | 0 | 0 | 0 | 0 | 0 | 115
803 | 0 | 5.524168236 | 63.71625863 | 0 | 3.138731952 | 0.470809793 | 1.129943503 | 25.67482737 | 0 | 0 | 0.345260515 | 0 | 0 | 0 | 0 | 0 | 0 | 59
804 | 0 | 0 | 60.82474227 | 0 | 8.24742268 | 0 | 1.030927835 | 25.42955326 | 0 | 0.343642612 | 4.12371134 | 0 | 0 | 0 | 0 | 0 | 0 | 75
805 | 0 | 0 | 60.82474227 | 0 | 8.24742268 | 1.374570447 | 1.030927835 | 25.42955326 | 0 | 0.343642612 | 2.749140893 | 0 | 0 | 0 | 0 | 0 | 0 | 72
806 | 0 | 0 | 60.82474227 | 0 | 8.24742268 | 2.749140893 | 1.030927835 | 25.42955326 | 0 | 0.343642612 | 1.374570447 | 0 | 0 | 0 | 0 | 0 | 0 | 71
807 | 0 | 25.85365854 | 56.09756098 | 0 | 12.19512195 | 0 | 0.975609756 | 4.87804878 | 0 | 0 | 0 | 0 | 0 | 0 | 0 | 0 | 0 | 37.72
808 | 0 | 24 | 55 | 0 | 15 | 0 | 1 | 5 | 0 | 0 | 0 | 0 | 0 | 0 | 0 | 0 | 0 | 37.45
809 | 0 | 22.05128205 | 53.84615385 | 0 | 17.94871795 | 0 | 1.025641026 | 5.128205128 | 0 | 0 | 0 | 0 | 0 | 0 | 0 | 0 | 0 | 37.68
810 | 0 | 20 | 52.63157895 | 0 | 21.05263158 | 0 | 1.052631579 | 5.263157895 | 0 | 0 | 0 | 0 | 0 | 0 | 0 | 0 | 0 | 37.04
811 | 2.272727273 | 31.81818182 | 54.54545455 | 0 | 11.36363636 | 0 | 0 | 0 | 0 | 0 | 0 | 0 | 0 | 0 | 0 | 0 | 0 | 67.5
812 | 4.545454545 | 31.81818182 | 54.54545455 | 0 | 9.090909091 | 0 | 0 | 0 | 0 | 0 | 0 | 0 | 0 | 0 | 0 | 0 | 0 | 71.9
813 | 9.090909091 | 31.81818182 | 54.54545455 | 0 | 4.545454545 | 0 | 0 | 0 | 0 | 0 | 0 | 0 | 0 | 0 | 0 | 0 | 0 | 76.3
814 | 11.36363636 | 31.81818182 | 54.54545455 | 0 | 2.272727273 | 0 | 0 | 0 | 0 | 0 | 0 | 0 | 0 | 0 | 0 | 0 | 0 | 80.5
815 | 0 | 7.096992227 | 64.03268918 | 0 | 2.451688224 | 0 | 0.743494424 | 25.47236474 | 0 | 0.202771206 | 0 | 0 | 0 | 0 | 0 | 0 | 0 | 63
816 | 0 | 0 | 60.6383343 | 0 | 8.944899147 | 0.527379199 | 0.835587822 | 25.55734393 | 0 | 0.452039314 | 3.044416287 | 0 | 0 | 0 | 0 | 0 | 0 | 70.56
817 | 0 | 0 | 61.53538338 | 0 | 0 | 7.710776618 | 15.36614646 | 15.38769354 | 0 | 0 | 0 | 0 | 0 | 0 | 0 | 0 | 0 | 101
818 | 11.18739655 | 0 | 59.6640716 | 0 | 0 | 0 | 8.189787286 | 20.82694783 | 0 | 0 | 0 | 0 | 0 | 0 | 0 | 0.131796727 | 0 | 130
819 | 0 | 35.71061203 | 57.14040802 | 0 | 7.148979942 | 0 | 0 | 0 | 0 | 0 | 0 | 0 | 0 | 0 | 0 | 0 | 0 | 40.78
820 | 0 | 32.23707987 | 54.82471991 | 0 | 12.93820022 | 0 | 0 | 0 | 0 | 0 | 0 | 0 | 0 | 0 | 0 | 0 | 0 | 56.52
821 | 0 | 31.26517894 | 54.17678596 | 0 | 14.5580351 | 0 | 0 | 0 | 0 | 0 | 0 | 0 | 0 | 0 | 0 | 0 | 0 | 60.13
822 | 0 | 29.76212774 | 53.17475183 | 0 | 7.974339764 | 0 | 0 | 0 | 0 | 9.088780671 | 0 | 0 | 0 | 0 | 0 | 0 | 0 | 53.16
823 | 0 | 29.47150649 | 52.98100433 | 0 | 8.110776754 | 0 | 0 | 0 | 0 | 9.436712432 | 0 | 0 | 0 | 0 | 0 | 0 | 0 | 51.98
824 | 0 | 28.65161858 | 52.43441239 | 0 | 8.343838451 | 0 | 0 | 0 | 0 | 10.57013058 | 0 | 0 | 0 | 0 | 0 | 0 | 0 | 51.24
825 | 0 | 34.29844098 | 56.5701559 | 0 | 8.017817372 | 1.113585746 | 0 | 0 | 0 | 0 | 0 | 0 | 0 | 0 | 0 | 0 | 0 | 37.78
826 | 0 | 29.59427208 | 53.46062053 | 0 | 15.75178998 | 1.193317422 | 0 | 0 | 0 | 0 | 0 | 0 | 0 | 0 | 0 | 0 | 0 | 52.45
827 | 0 | 26.06516291 | 51.12781955 | 0 | 21.55388471 | 1.253132832 | 0 | 0 | 0 | 0 | 0 | 0 | 0 | 0 | 0 | 0 | 0 | 56.83
828 | 0 | 21.75066313 | 48.27586207 | 0 | 28.64721485 | 1.326259947 | 0 | 0 | 0 | 0 | 0 | 0 | 0 | 0 | 0 | 0 | 0 | 60.47
829 | 0 | 18.28254848 | 45.9833795 | 0 | 34.34903047 | 1.385041551 | 0 | 0 | 0 | 0 | 0 | 0 | 0 | 0 | 0 | 0 | 0 | 58.8
830 | 18 | 0 | 60 | 0 | 0 | 0 | 0 | 0 | 20 | 2 | 0 | 0 | 0 | 0 | 0 | 0 | 0 | 49
831 | 16 | 0 | 60 | 0 | 0 | 0 | 0 | 0 | 20 | 4 | 0 | 0 | 0 | 0 | 0 | 0 | 0 | 46
832 | 14 | 0 | 60 | 0 | 0 | 0 | 0 | 0 | 20 | 6 | 0 | 0 | 0 | 0 | 0 | 0 | 0 | 43
833 | 12 | 0 | 60 | 0 | 0 | 0 | 0 | 0 | 20 | 8 | 0 | 0 | 0 | 0 | 0 | 0 | 0 | 41
834 | 10 | 0 | 60 | 0 | 0 | 0 | 0 | 0 | 20 | 10 | 0 | 0 | 0 | 0 | 0 | 0 | 0 | 39
835 | 8 | 0 | 60 | 0 | 0 | 0 | 0 | 0 | 20 | 12 | 0 | 0 | 0 | 0 | 0 | 0 | 0 | 37
836 | 6 | 0 | 60 | 0 | 0 | 0 | 0 | 0 | 20 | 14 | 0 | 0 | 0 | 0 | 0 | 0 | 0 | 34
837 | 21.06681829 | 0 | 58.93823573 | 0 | 0 | 1.055025586 | 0 | 0 | 18.9399204 | 0 | 0 | 0 | 0 | 0 | 0 | 0 | 0 | 56
838 | 22.29732734 | 0 | 57.74002757 | 0 | 0 | 2.210165874 | 0 | 0 | 17.75247921 | 0 | 0 | 0 | 0 | 0 | 0 | 0 | 0 | 62
839 | 21.08190091 | 0 | 58.92947422 | 0 | 0 | 0 | 0 | 0 | 18.93326593 | 0 | 0 | 0 | 0 | 0 | 0 | 1.055358948 | 0 | 54
840 | 0 | 0 | 57.80372483 | 0 | 0 | 2.199826855 | 0 | 0 | 17.80283691 | 22.1936114 | 0 | 0 | 0 | 0 | 0 | 0 | 0 | 31
841 | 0 | 0 | 66.56966984 | 0 | 0 | 0 | 0 | 0 | 22.09289312 | 0 | 0 | 0 | 0 | 0 | 0 | 2.556239508 | 8.781197538 | 47.1
842 | 0 | 0 | 65.49707602 | 0 | 0 | 0 | 2.339181287 | 0 | 19.88304094 | 0 | 12.28070175 | 0 | 0 | 0 | 0 | 0 | 0 | 68.48
843 | 0 | 0 | 67.86659214 | 0 | 0 | 5.131358301 | 4.769890069 | 0 | 22.23215949 | 0 | 0 | 0 | 0 | 0 | 0 | 0 | 0 | 59
844 | 0 | 28.57142857 | 52.38095238 | 0 | 19.04761905 | 0 | 0 | 0 | 0 | 0 | 0 | 0 | 0 | 0 | 0 | 0 | 0 | 57.09
845 | 0 | 26.82926829 | 51.2195122 | 0 | 21.95121951 | 0 | 0 | 0 | 0 | 0 | 0 | 0 | 0 | 0 | 0 | 0 | 0 | 59.29
846 | 0 | 25 | 50 | 0 | 25 | 0 | 0 | 0 | 0 | 0 | 0 | 0 | 0 | 0 | 0 | 0 | 0 | 60.66
847 | 15.20737327 | 30.87557604 | 53.91705069 | 0 | 0 | 0 | 0 | 0 | 0 | 0 | 0 | 0 | 0 | 0 | 0 | 0 | 0 | 73
848 | 0 | 0 | 60 | 0 | 10.66666667 | 0 | 0 | 26.66666667 | 0 | 2.666666667 | 0 | 0 | 0 | 0 | 0 | 0 | 0 | 63.3
849 | 0 | 0 | 57.77422258 | 0 | 15.33846615 | 0 | 0 | 24.44088924 | 0 | 2.446422024 | 0 | 0 | 0 | 0 | 0 | 0 | 0 | 62.5
850 | 0 | 0 | 57.77422258 | 0 | 9.779022098 | 0 | 0 | 24.44088924 | 0 | 8.00586608 | 0 | 0 | 0 | 0 | 0 | 0 | 0 | 60.3
851 | 0 | 0 | 60.55394461 | 0 | 9.779022098 | 0 | 0 | 27.22061127 | 0 | 2.446422024 | 0 | 0 | 0 | 0 | 0 | 0 | 0 | 62.9
852 | 0 | 7.102516882 | 64.10067526 | 0 | 2.33271946 | 0 | 0.816451811 | 25.48802947 | 0 | 0.159607121 | 0 | 0 | 0 | 0 | 0 | 0 | 0 | 62.8
853 | 0 | 6.64217844 | 62.72730032 | 0 | 3.727877114 | 0 | 2.641085577 | 23.08673082 | 0 | 0.819647248 | 0.343037552 | 0 | 0 | 0 | 0 | 0.012142922 | 0 | 72
854 | 0 | 0 | 56.81333333 | 0 | 11.72 | 0 | 0 | 23.48 | 0 | 7.986666667 | 0 | 0 | 0 | 0 | 0 | 0 | 0 | 45.09
855 | 0 | 0 | 57.54666667 | 0 | 10.78 | 0 | 0 | 24.21333333 | 0 | 7.46 | 0 | 0 | 0 | 0 | 0 | 0 | 0 | 48.39
856 | 0 | 0 | 58.11666667 | 0 | 10.22 | 0 | 0 | 24.78333333 | 0 | 6.88 | 0 | 0 | 0 | 0 | 0 | 0 | 0 | 51.74
857 | 0 | 0 | 58.64746859 | 0 | 9.272406093 | 0 | 0 | 25.31413525 | 0 | 6.765990068 | 0 | 0 | 0 | 0 | 0 | 0 | 0 | 56.12
858 | 0 | 0 | 59.56333333 | 0 | 8.44 | 0 | 0 | 26.23 | 0 | 5.766666667 | 0 | 0 | 0 | 0 | 0 | 0 | 0 | 57.27
859 | 0 | 6.269592476 | 60.81504702 | 0 | 6.269592476 | 0 | 0 | 23.19749216 | 0 | 3.134796238 | 0 | 0 | 0 | 0 | 0 | 0.313479624 | 0 | 79.9
860 | 0 | 0 | 59.31034483 | 0 | 11.72413793 | 2.068965517 | 0.689655172 | 24.13793103 | 0 | 0 | 2.068965517 | 0 | 0 | 0 | 0 | 0 | 0 | 72
861 | 0 | 0 | 60.49822064 | 0 | 4.270462633 | 0 | 0 | 24.91103203 | 0 | 3.558718861 | 0 | 0 | 0 | 0 | 0 | 0 | 6.761565836 | 56.4
862 | 0 | 0 | 59.93031359 | 0 | 6.271777003 | 0 | 0 | 25.08710801 | 0 | 4.181184669 | 0 | 0 | 0 | 0 | 0 | 0 | 4.529616725 | 58.3
863 | 0 | 0 | 60.98484848 | 0 | 0 | 0 | 0 | 23.10606061 | 0 | 2.272727273 | 0 | 0 | 0 | 0 | 0 | 0 | 13.63636364 | 56.1
864 | 0 | 0 | 60.93816466 | 0 | 0 | 0 | 0 | 22.26690901 | 0 | 0.781159364 | 0 | 0 | 0 | 0 | 0 | 0 | 16.01376697 | 54.7
865 | 0 | 1.60629796 | 59.43700052 | 0 | 0 | 0 | 0 | 18.07085205 | 0 | 0 | 0 | 0 | 0 | 0 | 0 | 0 | 20.88584947 | 49.3
866 | 0 | 0 | 60.03539455 | 0 | 9.542646957 | 2.203483934 | 0.478867375 | 24.86293289 | 0 | 0.520508016 | 2.356166285 | 0 | 0 | 0 | 0 | 0 | 0 | 72
867 | 0 | 5.810069948 | 60.99628206 | 0 | 5.539101393 | 0 | 0 | 23.67824059 | 0 | 3.642321507 | 0 | 0 | 0 | 0 | 0 | 0.333984498 | 0 | 81
868 | 10 | 0 | 56.33333333 | 0 | 10.66666667 | 0 | 0 | 23 | 0 | 0 | 0 | 0 | 0 | 0 | 0 | 0 | 0 | 75.2
869 | 12 | 16 | 60 | 0 | 0 | 0 | 0 | 0 | 12 | 0 | 0 | 0 | 0 | 0 | 0 | 0 | 0 | 76.2
870 | 6 | 16 | 60 | 0 | 6 | 0 | 0 | 0 | 12 | 0 | 0 | 0 | 0 | 0 | 0 | 0 | 0 | 73.9
871 | 0 | 16 | 60 | 0 | 12 | 0 | 0 | 0 | 12 | 0 | 0 | 0 | 0 | 0 | 0 | 0 | 0 | 61.7
872 | 4.901960784 | 17.64705882 | 60.78431373 | 0 | 4.901960784 | 0 | 0 | 0 | 11.76470588 | 0 | 0 | 0 | 0 | 0 | 0 | 0 | 0 | 73.8
873 | 6.382978723 | 14.89361702 | 57.44680851 | 0 | 10.63829787 | 0 | 0 | 0 | 10.63829787 | 0 | 0 | 0 | 0 | 0 | 0 | 0 | 0 | 63.7
874 | 0 | 13.7254902 | 60.78431373 | 0 | 11.76470588 | 0 | 0 | 0 | 13.7254902 | 0 | 0 | 0 | 0 | 0 | 0 | 0 | 0 | 68.2
875 | 3.333333333 | 0 | 58.33333333 | 0 | 13.33333333 | 0 | 0 | 20 | 0 | 0 | 0 | 5 | 0 | 0 | 0 | 0 | 0 | 85.3
876 | 8.333333333 | 0 | 58.33333333 | 0 | 8.333333333 | 0 | 0 | 20 | 0 | 0 | 0 | 5 | 0 | 0 | 0 | 0 | 0 | 90.7
877 | 13.33333333 | 0 | 58.33333333 | 0 | 3.333333333 | 0 | 0 | 20 | 0 | 0 | 0 | 5 | 0 | 0 | 0 | 0 | 0 | 94.7
878 | 16.66666667 | 0 | 58.33333333 | 0 | 0 | 0 | 0 | 20 | 0 | 0 | 0 | 5 | 0 | 0 | 0 | 0 | 0 | 116.5
879 | 5.318985985 | 0 | 63.8297465 | 0 | 0 | 0 | 2.129126139 | 0 | 21.27594394 | 5.318985985 | 2.127211457 | 0 | 0 | 0 | 0 | 0 | 0 | 61.1
880 | 0 | 0 | 65.2173913 | 0 | 4.347826087 | 0 | 4.347826087 | 0 | 21.73913043 | 4.347826087 | 0 | 0 | 0 | 0 | 0 | 0 | 0 | 55.2
881 | 0 | 0 | 60.39469088 | 0 | 9.214111072 | 1.547327978 | 0.139713587 | 25.32658051 | 0 | 0 | 3.377575969 | 0 | 0 | 0 | 0 | 0 | 0 | 83.89
882 | 0 | 0 | 66.25953168 | 0.610702477 | 0 | 0 | 0 | 33.12976584 | 0 | 0 | 0 | 0 | 0 | 0 | 0 | 0 | 0 | 72.91
883 | 0 | 0 | 66.0625806 | 0.906129098 | 0 | 0 | 0 | 33.0312903 | 0 | 0 | 0 | 0 | 0 | 0 | 0 | 0 | 0 | 72.53
884 | 0 | 0 | 64.42270059 | 3.365949119 | 0 | 0 | 0 | 32.21135029 | 0 | 0 | 0 | 0 | 0 | 0 | 0 | 0 | 0 | 59.25
885 | 0 | 0 | 60.34482759 | 0 | 0 | 13.79310345 | 10.34482759 | 15.51724138 | 0 | 0 | 0 | 0 | 0 | 0 | 0 | 0 | 0 | 99
886 | 0 | 0 | 60.70022256 | 0 | 0 | 0 | 35.79866461 | 0 | 0 | 0 | 0 | 3.501112823 | 0 | 0 | 0 | 0 | 0 | 107
887 | 0 | 0 | 63.08900524 | 0 | 0 | 0 | 21.46596859 | 0 | 0 | 0 | 0 | 15.44502618 | 0 | 0 | 0 | 0 | 0 | 123
888 | 0 | 0 | 64.53488372 | 0 | 0 | 0 | 12.79069767 | 0 | 0 | 0 | 0 | 22.6744186 | 0 | 0 | 0 | 0 | 0 | 170
889 | 0 | 0 | 60.77586207 | 0 | 0 | 0 | 35.34482759 | 0 | 0 | 0 | 0 | 3.879310345 | 0 | 0 | 0 | 0 | 0 | 107
890 | 0 | 0 | 63.02083333 | 0 | 0 | 0 | 21.875 | 0 | 0 | 0 | 0 | 15.10416667 | 0 | 0 | 0 | 0 | 0 | 120
891 | 0 | 0 | 64.45086705 | 0 | 0 | 0 | 13.29479769 | 0 | 0 | 0 | 0 | 22.25433526 | 0 | 0 | 0 | 0 | 0 | 170
892 | 0 | 0 | 60 | 0 | 0 | 0 | 0 | 25.51724138 | 0 | 11.03448276 | 3.448275862 | 0 | 0 | 0 | 0 | 0 | 0 | 62.4
893 | 0 | 0 | 55.66604351 | 6.197048646 | 5.393580208 | 0 | 0 | 20.20603795 | 0.9387057 | 2.776341434 | 8.822242552 | 0 | 0 | 0 | 0 | 0 | 0 | 83
894 | 0 | 0 | 55.50766096 | 6.183627885 | 5.368548924 | 0 | 0 | 17.37920765 | 2.562796348 | 2.680355813 | 10.31780242 | 0 | 0 | 0 | 0 | 0 | 0 | 116
895 | 0 | 0 | 61.96297175 | 0 | 3.649418467 | 0.154284358 | 11.09067173 | 20.94113458 | 0 | 1.833610254 | 0.109779255 | 0.103845241 | 0.154284358 | 0 | 0 | 0 | 0 | 87.22
896 | 0 | 0 | 62.25935236 | 0 | 3.176105279 | 0.153777909 | 11.39139435 | 21.03800089 | 0 | 1.614668047 | 0.109418897 | 0.103504362 | 0.153777909 | 0 | 0 | 0 | 0 | 87.22
897 | 0 | 0 | 62.53662868 | 0 | 2.906615362 | 0.153914459 | 11.25351487 | 21.37931034 | 0 | 1.391149919 | 0.073997336 | 0.127275418 | 0.177593607 | 0 | 0 | 0 | 0 | 90.16
898 | 0 | 0 | 62.30536075 | 0 | 3.179602995 | 0.205039819 | 10.95922976 | 21.29442529 | 0 | 1.610602639 | 0.109948889 | 0.127778438 | 0.208011411 | 0 | 0 | 0 | 0 | 90.16
899 | 0 | 0 | 62.6411506 | 0 | 2.90621657 | 0.151551171 | 10.8760252 | 21.71936289 | 0 | 1.301557114 | 0.07428979 | 0.127778438 | 0.202068228 | 0 | 0 | 0 | 0 | 91.14
900 | 0 | 0 | 62.35170761 | 0 | 3.379269023 | 0.152786099 | 10.15578191 | 21.84841222 | 0 | 1.611743559 | 0.110844817 | 0.155781905 | 0.233672858 | 0 | 0 | 0 | 0 | 88.2
901 | 0 | 0 | 62.68625456 | 0 | 2.980073006 | 0.1525941 | 10.22081264 | 22.08425588 | 0 | 1.30452995 | 0.110705523 | 0.17952247 | 0.28125187 | 0 | 0 | 0 | 0 | 87.22
902 | 0 | 0 | 63.18235312 | 0 | 2.377862941 | 0.150879628 | 9.511451764 | 23.11475905 | 0 | 1.170825915 | 0.108633332 | 0.153897221 | 0.229337035 | 0 | 0 | 0 | 0 | 80.36
903 | 0 | 0 | 63.17090821 | 0 | 2.376070438 | 0.150765891 | 9.58871065 | 23.07924255 | 0 | 1.169943312 | 0.108551441 | 0.126643348 | 0.229164154 | 0 | 0 | 0 | 0 | 81.34
904 | 0 | 0 | 63.22193038 | 0 | 2.312592458 | 0.15095251 | 9.467741449 | 23.21045799 | 0 | 1.17139148 | 0.108685807 | 0.126800109 | 0.229447816 | 0 | 0 | 0 | 0 | 82.32
905 | 0 | 0 | 63.16582309 | 0 | 2.440347072 | 0.153651482 | 9.622800675 | 23.03567125 | 0 | 1.126777537 | 0.07230658 | 0.153651482 | 0.228970836 | 0 | 0 | 0 | 0 | 81.34
906 | 0 | 0 | 62.61014889 | 0 | 1.859617138 | 1.175934366 | 11.02400486 | 20.86599818 | 0 | 0.917654208 | 1.212397448 | 0.127620784 | 0.206624126 | 0 | 0 | 0 | 0 | 96.04
907 | 0 | 0 | 62.6103994 | 0 | 2.122079879 | 0.868123587 | 11.09871891 | 20.98869631 | 0 | 1.048982668 | 0.880180859 | 0.153730219 | 0.229088169 | 0 | 0 | 0 | 0 | 118.6
908 | 0 | 0 | 62.56582097 | 0 | 2.453326951 | 0.559478219 | 11.15964576 | 21.15844902 | 0 | 1.220679751 | 0.550502633 | 0.128650072 | 0.203446625 | 0 | 0 | 0 | 0 | 102.9
909 | 0 | 0 | 62.55354593 | 0 | 2.647548786 | 0.35697287 | 11.22679676 | 21.23988577 | 0 | 1.308900524 | 0.330199905 | 0.127915278 | 0.208234174 | 0 | 0 | 0 | 0 | 90.16
910 | 0.408102913 | 0 | 62.79166051 | 0 | 2.235694219 | 0.150820642 | 11.32041993 | 21.51707822 | 0 | 1.082359899 | 0.109418897 | 0.153777909 | 0.230666864 | 0 | 0 | 0 | 0 | 96.04
911 | 0 | 0 | 62.42462615 | 0 | 2.176796913 | 1.929570671 | 11.36034732 | 20.53183792 | 0 | 1.085383502 | 0.10853835 | 0.153762663 | 0.229136517 | 0 | 0 | 0 | 0 | 92.12
912 | 0 | 0 | 62.53340139 | 0 | 2.269793137 | 0.153120966 | 11.30693248 | 20.83946318 | 0 | 1.098868106 | 1.438136128 | 0.156123337 | 0.204161287 | 0 | 0 | 0 | 0 | 92.12
913 | 0 | 0 | 62.69713262 | 0 | 2.180406213 | 1.066308244 | 11.35603345 | 21.1051374 | 0 | 1.087216249 | 0.146356033 | 0.128434886 | 0.23297491 | 0 | 0 | 0 | 0 | 94.08
914 | 0 | 0 | 62.67027541 | 0 | 2.319909583 | 0.211171257 | 11.45083576 | 21.08143477 | 0 | 1.165903278 | 0.113021236 | 0.157634882 | 0.237939444 | 0 | 0 | 0.591874368 | 0 | 96.04
915 | 0 | 0 | 63.84733764 | 0 | 1.908279471 | 0.150815636 | 7.676208064 | 25.06001847 | 0 | 0.954139735 | 0.073868883 | 0.126192675 | 0.203139428 | 0 | 0 | 0 | 0 | 67.62
916 | 0 | 0 | 62.5488802 | 0 | 2.909112454 | 0.151084252 | 11.17430975 | 21.44507643 | 0 | 1.392345065 | 0.074060908 | 0.127384761 | 0.177746178 | 0 | 0 | 0 | 0 | 87.22
917 | 0 | 0 | 62.52997424 | 0 | 2.847923266 | 0.153941798 | 11.22590959 | 21.33278072 | 0 | 1.438763729 | 0.10953551 | 0.153941798 | 0.207229344 | 0 | 0 | 0 | 0 | 86.24
918 | 0 | 0 | 62.52553059 | 0 | 2.971908948 | 0.153923571 | 11.24826096 | 21.37169582 | 0 | 1.349791315 | 0.074001717 | 0.127282953 | 0.17760412 | 0 | 0 | 0 | 0 | 80.36
919 | 0 | 0 | 62.51223303 | 0 | 2.319958552 | 0.204363594 | 13.68948247 | 19.47210869 | 0 | 1.088020264 | 0.146796385 | 0.256174083 | 0.310862932 | 0 | 0 | 0 | 0 | 80.36
920 | 0 | 0 | 61.52562507 | 0 | 3.394049101 | 0.305464419 | 15.36372893 | 17.28419504 | 0 | 1.312365652 | 0.220613192 | 0.282837425 | 0.311121168 | 0 | 0 | 0 | 0 | 79.38
921 | 0 | 0 | 62.57185185 | 0 | 2.90962963 | 0.151111111 | 11.12888889 | 21.47851852 | 0 | 1.351111111 | 0.074074074 | 0.127407407 | 0.207407407 | 0 | 0 | 0 | 0 | 82.32
922 | 0 | 0 | 62.57129278 | 0 | 2.911121673 | 0.151497148 | 10.9375 | 21.59279943 | 0 | 1.390209125 | 0.109909696 | 0.12773289 | 0.207937262 | 0 | 0 | 0 | 0 | 86.24
923 | 0 | 0 | 62.0020549 | 0 | 0.745633348 | 0.052840159 | 11.73638632 | 20.33171877 | 0 | 4.514897989 | 0.038162337 | 0.290620872 | 0.287685308 | 0 | 0 | 0 | 0 | 79.38
924 | 0 | 0 | 62.78499705 | 0 | 1.730655641 | 0.153573538 | 11.34081512 | 21.33490845 | 0 | 1.972829297 | 0.109273479 | 0.25989368 | 0.313053751 | 0 | 0 | 0 | 0 | 79.38
925 | 0 | 0 | 61.9047619 | 0 | 4.381443299 | 0.408075601 | 8.523564065 | 22.37052037 | 0 | 1.748895434 | 0.331369661 | 0.15341188 | 0.177957781 | 0 | 0 | 0 | 0 | 96.04
926 | 0 | 0 | 62.71313416 | 0 | 1.336489767 | 0.719187318 | 11.35117317 | 20.9792934 | 0 | 1.714063109 | 0.773126367 | 0.17979683 | 0.233735878 | 0 | 0 | 0 | 0 | 89.18
927 | 0 | 0 | 63.21170084 | 0 | 2.3039807 | 0.150784077 | 9.559710495 | 23.13932449 | 0 | 1.170084439 | 0.108564536 | 0.126658625 | 0.229191797 | 0 | 0 | 0 | 0 | 82.32
928 | 0 | 0 | 62.70376531 | 0 | 1.875094511 | 1.18251928 | 11.10539846 | 21.02222894 | 0 | 0.925449871 | 0.849841222 | 0.130046877 | 0.205655527 | 0 | 0 | 0 | 0 | 96.04
929 | 0 | 0 | 62.97237406 | 0 | 2.25144039 | 0.153641601 | 11.39311567 | 21.64869257 | 0 | 1.087309795 | 0.109321909 | 0.153641601 | 0.230462402 | 0 | 0 | 0 | 0 | 96.04
930 | 0 | 0 | 68 | 0 | 0 | 2 | 0 | 0 | 24 | 0 | 6 | 0 | 0 | 0 | 0 | 0 | 0 | 42
931 | 0 | 0 | 66.66666667 | 0 | 0 | 4.444444444 | 0 | 0 | 22.22222222 | 0 | 6.666666667 | 0 | 0 | 0 | 0 | 0 | 0 | 57
932 | 0 | 0 | 65.88235294 | 0 | 0 | 5.882352941 | 0 | 0 | 21.17647059 | 0 | 7.058823529 | 0 | 0 | 0 | 0 | 0 | 0 | 65
933 | 0 | 0 | 65 | 0 | 0 | 7.5 | 0 | 0 | 20 | 0 | 7.5 | 0 | 0 | 0 | 0 | 0 | 0 | 69
934 | 0 | 0 | 64 | 0 | 0 | 9.333333333 | 0 | 0 | 18.66666667 | 0 | 8 | 0 | 0 | 0 | 0 | 0 | 0 | 70
935 | 0 | 2.209944751 | 66.29834254 | 0 | 0 | 0 | 0 | 0 | 20.99447514 | 0 | 10.49723757 | 0 | 0 | 0 | 0 | 0 | 0 | 32
936 | 0 | 0 | 63.6376859 | 0 | 0 | 0 | 3.028980764 | 0 | 21.21377404 | 12.11955929 | 0 | 0 | 0 | 0 | 0 | 0 | 0 | 33.2
937 | 5.008867959 | 0 | 62.78515076 | 0 | 0 | 0 | 8.262491591 | 22.53990582 | 0 | 0 | 0 | 1.403583879 | 0 | 0 | 0 | 0 | 0 | 62
938 | 0 | 0 | 66.66666667 | 0 | 0 | 0 | 0 | 30 | 0 | 0 | 0 | 3.333333333 | 0 | 0 | 0 | 0 | 0 | 65.18
939 | 0 | 1.98588783 | 57.83079945 | 3.85538663 | 1.353022478 | 5.193860479 | 4.51734924 | 18.63679348 | 0 | 3.731723285 | 2.724230741 | 0 | 0 | 0 | 0.170946388 | 0 | 0 | 76.44
940 | 0 | 2.488863749 | 58.99031323 | 2.393410168 | 2.269674044 | 4.868132645 | 3.563600368 | 19.66343774 | 0 | 2.983808244 | 2.467651842 | 0.311107969 | 0 | 0 | 0 | 0 | 0 | 83.3
941 | 1.382094883 | 1.180215855 | 57.21329296 | 6.176721795 | 0 | 6.386365401 | 2.82630639 | 20.56060253 | 0 | 2.539017004 | 1.467505241 | 0 | 0 | 0 | 0 | 0.267877941 | 0 | 73.5
942 | 0 | 0 | 63.72641345 | 0 | 0 | 0 | 2.790275889 | 26.05768895 | 0 | 0 | 0 | 0 | 0 | 0 | 0 | 7.425621708 | 0 | 67.62
943 | 0 | 0 | 63.53329506 | 0 | 0 | 0 | 1.176808266 | 26.47818599 | 0 | 0 | 0 | 0 | 0 | 0 | 0 | 8.811710677 | 0 | 65.17
944 | 0 | 0 | 63.25671409 | 0 | 0 | 0 | 5.588564832 | 23.71914576 | 0 | 0 | 0 | 0 | 0 | 0 | 0 | 7.435575323 | 0 | 70.56
945 | 0 | 0 | 63.23628022 | 0 | 0 | 0 | 2.943356273 | 25.0008823 | 0 | 0 | 0 | 0 | 0 | 0 | 0 | 8.819481207 | 0 | 66.64
946 | 0 | 0 | 62.45804757 | 0 | 0.525317379 | 0 | 1.597840362 | 24.37983365 | 0 | 0 | 0 | 0 | 0 | 0 | 0 | 11.03896104 | 0 | 65.17
947 | 0 | 0 | 62.68992885 | 0 | 0 | 0 | 3.117514569 | 23.82110043 | 0 | 0 | 0 | 0 | 0 | 0 | 0 | 10.37145615 | 0 | 66.64
948 | 0 | 0 | 62.12875658 | 0 | 0 | 0 | 5.113536038 | 21.70074514 | 0 | 0 | 0 | 0 | 0 | 0 | 0 | 11.05696225 | 0 | 68.6
949 | 0 | 0 | 61.75309935 | 0 | 1.026715558 | 0 | 5.62248996 | 21.20831151 | 0 | 0 | 0 | 0 | 0 | 0 | 0 | 10.38938362 | 0 | 69.09
950 | 0 | 0 | 62.4662409 | 0 | 0 | 6.843961491 | 11.51463159 | 16.18847901 | 0 | 0 | 0 | 2.986687002 | 0 | 0 | 0 | 0 | 0 | 142.002
951 | 0 | 0 | 60.5275763 | 0 | 10.52415492 | 2.63103873 | 0 | 26.31723005 | 0 | 0 | 0 | 0 | 0 | 0 | 0 | 0 | 0 | 69
952 | 0 | 0 | 59.99860013 | 0 | 10.00209981 | 5.001049906 | 0 | 24.99825016 | 0 | 0 | 0 | 0 | 0 | 0 | 0 | 0 | 0 | 71
953 | 0 | 0 | 59.525 | 0 | 9.521428571 | 7.142857143 | 0 | 23.81071429 | 0 | 0 | 0 | 0 | 0 | 0 | 0 | 0 | 0 | 75
954 | 0 | 0 | 59.09090909 | 0 | 9.090909091 | 9.090909091 | 0 | 22.72727273 | 0 | 0 | 0 | 0 | 0 | 0 | 0 | 0 | 0 | 76
955 | 0 | 0 | 58.69677705 | 0 | 8.693081017 | 10.87004731 | 0 | 21.74009462 | 0 | 0 | 0 | 0 | 0 | 0 | 0 | 0 | 0 | 79
956 | 0 | 0 | 58.33427082 | 0 | 8.332395845 | 12.49859377 | 0 | 20.83473957 | 0 | 0 | 0 | 0 | 0 | 0 | 0 | 0 | 0 | 84
957 | 0 | 0 | 66.72212978 | 0 | 0 | 0 | 5.490848586 | 0 | 22.29617304 | 5.490848586 | 0 | 0 | 0 | 0 | 0 | 0 | 0 | 58.8
958 | 0 | 0 | 66.72212978 | 0 | 5.490848586 | 0 | 5.490848586 | 0 | 22.29617304 | 0 | 0 | 0 | 0 | 0 | 0 | 0 | 0 | 67.6
959 | 5.490848586 | 0 | 66.72212978 | 0 | 0 | 0 | 5.490848586 | 0 | 22.29617304 | 0 | 0 | 0 | 0 | 0 | 0 | 0 | 0 | 74.7
960 | 0 | 0 | 63.64958197 | 0 | 0 | 0 | 3.017084696 | 0 | 21.22864413 | 12.1046892 | 0 | 0 | 0 | 0 | 0 | 0 | 0 | 33.2
961 | 0 | 0 | 65.90594744 | 0 | 0 | 0 | 4.944674965 | 0 | 21.9571231 | 7.192254495 | 0 | 0 | 0 | 0 | 0 | 0 | 0 | 50.1
962 | 0 | 0 | 67.12420489 | 0 | 0 | 0 | 6.628724473 | 0 | 22.02879143 | 4.21827921 | 0 | 0 | 0 | 0 | 0 | 0 | 0 | 68.2
963 | 0 | 0 | 67.81229346 | 0 | 0 | 0 | 8.426966292 | 0 | 21.64573695 | 2.115003305 | 0 | 0 | 0 | 0 | 0 | 0 | 0 | 79.3
964 | 0 | 0 | 68.8435598 | 0 | 0 | 0 | 9.047540714 | 0 | 22.10889949 | 0 | 0 | 0 | 0 | 0 | 0 | 0 | 0 | 79.3
965 | 0 | 0 | 56.95188127 | 0 | 12.36209437 | 0 | 0 | 17.29255759 | 1.861501419 | 0 | 11.53196536 | 0 | 0 | 0 | 0 | 0 | 0 | 81
966 | 0 | 0 | 57 | 0 | 16.66666667 | 0 | 1.333333333 | 12.66666667 | 0 | 1.333333333 | 0 | 9.666666667 | 0 | 0 | 0 | 1.333333333 | 0 | 145
967 | 0.648390041 | 3.909225394 | 63.18655378 | 0 | 4.324698625 | 0 | 1.794088949 | 26.00799471 | 0 | 0 | 0.103868308 | 0 | 0 | 0 | 0 | 0.025180196 | 0 | 67
968 | 0.648641906 | 4.914709826 | 63.1926903 | 0 | 4.016590264 | 0 | 1.677737238 | 25.18476939 | 0 | 0 | 0.102909533 | 0 | 0 | 0 | 0.237003773 | 0.024947766 | 0 | 67
969 | 0.909547108 | 4.296825994 | 63.0629783 | 0 | 4.196462175 | 0 | 1.750094091 | 25.53004642 | 0 | 0 | 0.103500188 | 0 | 0 | 0 | 0.125454774 | 0.025090955 | 0 | 67
970 | 0.650406504 | 4.646654159 | 63.17073171 | 0 | 4.146341463 | 0 | 1.682301438 | 25.3220763 | 0 | 0 | 0.103189493 | 0 | 0 | 0 | 0.253283302 | 0.025015635 | 0 | 67
971 | 1.727971539 | 3.017597357 | 63.27742837 | 0 | 1.664443174 | 0 | 1.829616924 | 26.41191792 | 0 | 1.683501684 | 0.104821803 | 0 | 0 | 0 | 0.25728988 | 0.025411346 | 0 | 67
972 | 0.660506176 | 3.004032898 | 63.31650313 | 0 | 4.331396272 | 0 | 1.860849131 | 26.43930012 | 0 | 0 | 0.104791845 | 0 | 0 | 0 | 0.257216348 | 0.025404084 | 0 | 67
973 | 3.520968105 | 1.789449969 | 62.09648869 | 0 | 4.338450645 | 0 | 1.79588684 | 26.07576196 | 0 | 0 | 0.102989926 | 0 | 0 | 0 | 0.254256381 | 0.025747482 | 0 | 70
974 | 0 | 0 | 64.45880452 | 0 | 0 | 3.392568659 | 6.462035541 | 25.20193861 | 0 | 0 | 0 | 0.484652666 | 0 | 0 | 0 | 0 | 0 | 62.79
975 | 0 | 0 | 64.50695322 | 0 | 0 | 2.591656131 | 7.774968394 | 24.65233881 | 0 | 0 | 0 | 0.474083439 | 0 | 0 | 0 | 0 | 0 | 69
976 | 0 | 0 | 64.30868167 | 0 | 0 | 3.536977492 | 7.073954984 | 25.08038585 | 0 | 0 | 0 | 0 | 0 | 0 | 0 | 0 | 0 | 67.62
977 | 0 | 0 | 64.51612903 | 0 | 0 | 3.225806452 | 6.451612903 | 25.16129032 | 0 | 0 | 0 | 0.64516129 | 0 | 0 | 0 | 0 | 0 | 69
978 | 6.484988453 | 7.630484988 | 58.90993072 | 0 | 6.484988453 | 0 | 0 | 20.48960739 | 0 | 0 | 0 | 0 | 0 | 0 | 0 | 0 | 0 | 90
979 | 5.82166083 | 7.816408204 | 59.43284142 | 0 | 3.883191596 | 1.00987994 | 1.088044022 | 18.08404202 | 0 | 0 | 1.682091046 | 1.18184092 | 0 | 0 | 0 | 0 | 0 | 89
980 | 0 | 6.200006425 | 58.92897298 | 0 | 11.08291304 | 1.606219281 | 0.616788204 | 19.10758457 | 0 | 0 | 1.574094895 | 0.883420605 | 0 | 0 | 0 | 0 | 0 | 82
981 | 0 | 0 | 62.92365386 | 0 | 0 | 0 | 3.396306517 | 0 | 0 | 0 | 8.175900375 | 21.48163872 | 0 | 0 | 2.667515743 | 1.354984787 | 0 | 190
982 | 0 | 0 | 63.99046928 | 0 | 0 | 0 | 2.962809489 | 0 | 0 | 0 | 5.54231845 | 24.95597224 | 0 | 0 | 1.543561587 | 1.004868953 | 0 | 134
983 | 0 | 0 | 62.59866962 | 0 | 0 | 0 | 15.67479675 | 6.252771619 | 0 | 0 | 4.366592757 | 9.466371027 | 0 | 0 | 1.640798226 | 0 | 0 | 158
984 | 0 | 0 | 61.97835115 | 0 | 4.472734699 | 0 | 3.492409286 | 19.40567772 | 0 | 0 | 5.609639867 | 5.041187283 | 0 | 0 | 0 | 0 | 0 | 103
985 | 0 | 2.972171614 | 59.9078341 | 3.268674311 | 2.000500125 | 0.514414318 | 2.436323367 | 22.04122459 | 0 | 1.321759011 | 5.53709856 | 0 | 0 | 0 | 0 | 0 | 0 | 75.1
986 | 0 | 3.523357086 | 62.24267617 | 0 | 0 | 3.041699657 | 6.010820797 | 19.71826339 | 0 | 0 | 5.463182898 | 0 | 0 | 0 | 0 | 0 | 0 | 85.44
987 | 0 | 1.074040925 | 63.01348724 | 0 | 0.197524768 | 3.712848369 | 8.888614549 | 18.0920342 | 2.049319465 | 0.043208543 | 2.669670689 | 0 | 0 | 0 | 0 | 0.259251258 | 0 | 90
988 | 0 | 2.890322581 | 62.61935484 | 0 | 0.651612903 | 3.493548387 | 6.709677419 | 20.76451613 | 0 | 0 | 2.870967742 | 0 | 0 | 0 | 0 | 0 | 0 | 87
989 | 0 | 6.585492386 | 61.86639812 | 0 | 6.780798926 | 0 | 1.873722115 | 22.89358845 | 0 | 0 | 0 | 0 | 0 | 0 | 0 | 0 | 0 | 71.15
990 | 0 | 5.664933135 | 62.15019812 | 0 | 0 | 4.894130758 | 8.129024269 | 17.40341753 | 0 | 0 | 1.758296186 | 0 | 0 | 0 | 0 | 0 | 0 | 88.69
991 | 0 | 5.750073012 | 61.79706006 | 0 | 0.129798488 | 1.49268261 | 5.49696596 | 17.9998053 | 0 | 0.084369017 | 7.145406756 | 0.051919395 | 0.051919395 | 0 | 0 | 0 | 0 | 72.52
992 | 0 | 0 | 63.35647928 | 0 | 0 | 4.993817179 | 9.873489965 | 21.77621358 | 0 | 0 | 0 | 0 | 0 | 0 | 0 | 0 | 0 | 86.24
993 | 0 | 0 | 60.60616345 | 0 | 10.36519142 | 0.08824328 | 0.325821341 | 23.24192235 | 0 | 0.190062449 | 2.083898995 | 0.027151778 | 0.027151778 | 0 | 3.044393158 | 0 | 0 | 73.5
994 | 0 | 0 | 67.22338205 | 0 | 0 | 0 | 1.252609603 | 0 | 22.54697286 | 0 | 8.977035491 | 0 | 0 | 0 | 0 | 0 | 0 | 65
995 | 0 | 0 | 65.33333333 | 0 | 0 | 0 | 0 | 0 | 16 | 0 | 12 | 6.666666667 | 0 | 0 | 0 | 0 | 0 | 60
996 | 0 | 0 | 66.21004566 | 0 | 0 | 0 | 0.456621005 | 0 | 21.46118721 | 0 | 11.87214612 | 0 | 0 | 0 | 0 | 0 | 0 | 77
997 | 0 | 0 | 60.28831111 | 0 | 0 | 2.890560977 | 0 | 13.19004693 | 4.924383521 | 0 | 18.70669746 | 0 | 0 | 0 | 0 | 0 | 0 | 103
998 | 0 | 0 | 62.63333333 | 0 | 0 | 0 | 0 | 29.3 | 0 | 8.066666667 | 0 | 0 | 0 | 0 | 0 | 0 | 0 | 53.04
999 | 0 | 0 | 61.4 | 0 | 0 | 0 | 0 | 28.06666667 | 0 | 10.53333333 | 0 | 0 | 0 | 0 | 0 | 0 | 0 | 52.17
1000 | 0 | 0 | 60.13333333 | 0 | 0 | 0 | 0 | 26.8 | 0 | 13.06666667 | 0 | 0 | 0 | 0 | 0 | 0 | 0 | 47.51
1001 | 0 | 0 | 57.86666667 | 0 | 0 | 0 | 0 | 24.53333333 | 0 | 17.6 | 0 | 0 | 0 | 0 | 0 | 0 | 0 | 47.25
1002 | 21.73333333 | 0 | 55.8 | 0 | 0 | 0 | 0 | 22.46666667 | 0 | 0 | 0 | 0 | 0 | 0 | 0 | 0 | 0 | 78.5
1003 | 0 | 0 | 54.58 | 0 | 24.17333333 | 0 | 0 | 21.24666667 | 0 | 0 | 0 | 0 | 0 | 0 | 0 | 0 | 0 | 60.5
1004 | 0 | 0 | 60.4 | 0 | 0 | 0 | 0 | 27.06666667 | 0 | 12.53333333 | 0 | 0 | 0 | 0 | 0 | 0 | 0 | 49.5
1005 | 0 | 0 | 57.1 | 0 | 0 | 0 | 0 | 23.76666667 | 0 | 19.13333333 | 0 | 0 | 0 | 0 | 0 | 0 | 0 | 43.4
1006 | 0 | 32.58426966 | 55.05617978 | 0 | 0 | 0 | 0 | 0 | 0 | 12.35955056 | 0 | 0 | 0 | 0 | 0 | 0 | 0 | 40.2
1007 | 0 | 0 | 57.26495726 | 0 | 0 | 0 | 0 | 14.52991453 | 0 | 0 | 0 | 0 | 0 | 0 | 0 | 0 | 28.20512821 | 41.2
1008 | 0 | 0 | 59.3220339 | 0 | 13.55932203 | 0 | 0 | 25.42372881 | 0 | 0 | 1.694915254 | 0 | 0 | 0 | 0 | 0 | 0 | 65
1009 | 0 | 0 | 58.62068966 | 0 | 13.79310345 | 0 | 0 | 24.13793103 | 0 | 0 | 3.448275862 | 0 | 0 | 0 | 0 | 0 | 0 | 69
1010 | 0.648156804 | 4.967124739 | 63.18593998 | 0 | 4.013586364 | 0 | 1.676482503 | 25.1441214 | 0 | 0 | 0.10283257 | 0 | 0 | 0 | 0.236826525 | 0.024929108 | 0 | 67
1011 | 0 | 0 | 61.21794872 | 0 | 0 | 8.012820513 | 13.46153846 | 15.70512821 | 0 | 0 | 1.602564103 | 0 | 0 | 0 | 0 | 0 | 0 | 108.8
1012 | 0 | 0 | 61.53846154 | 0 | 0 | 7.692307692 | 15.38461538 | 13.84615385 | 0 | 0 | 0 | 1.538461538 | 0 | 0 | 0 | 0 | 0 | 113.4
1013 | 0 | 0 | 61.53846154 | 0 | 0 | 4.615384615 | 15.38461538 | 13.23076923 | 0 | 0 | 3.076923077 | 1.538461538 | 0 | 0 | 0.615384615 | 0 | 0 | 112
1014 | 0 | 0 | 61.66666667 | 0 | 0 | 5 | 10 | 11.66666667 | 0 | 0 | 5 | 6.666666667 | 0 | 0 | 0 | 0 | 0 | 120
1015 | 0 | 0 | 61.33273207 | 0 | 7.416400722 | 0 | 0.409324268 | 26.2349105 | 0 | 0.13181629 | 4.474816151 | 0 | 0 | 0 | 0 | 0 | 0 | 71.4
1016 | 0 | 0 | 61.07723577 | 0 | 4.983179142 | 1.096860107 | 0.434538828 | 24.61452201 | 0 | 2.340902719 | 3.935379871 | 0 | 0 | 0.532660499 | 0.984721054 | 0 | 0 | 77
1017 | 0 | 0 | 60.94024605 | 0 | 2.16303907 | 0 | 2.345545491 | 23.75963228 | 0 | 6.029471407 | 3.589292957 | 0.13856969 | 0 | 0.128430445 | 0.905772611 | 0 | 0 | 74
1018 | 0 | 0 | 60.66446045 | 0 | 2.193238596 | 0 | 5.333852443 | 21.79611965 | 0 | 6.255272208 | 1.615729025 | 0.282265914 | 0 | 1.051197197 | 0.807864512 | 0 | 0 | 71
1019 | 0 | 0 | 60.60665942 | 0 | 2.397655041 | 0 | 5.012679906 | 21.56901492 | 0 | 5.506702236 | 1.030859928 | 0.220663307 | 0 | 2.78628594 | 0.8694793 | 0 | 0 | 73
1020 | 0 | 0 | 60.73659765 | 0 | 2.335393975 | 0 | 5.207208975 | 21.69234292 | 0 | 5.560461845 | 0 | 0.242043633 | 0 | 2.610146207 | 0.883132175 | 0.73267262 | 0 | 76
1021 | 0 | 0 | 60.50208394 | 0 | 2.377952247 | 0 | 6.267971956 | 20.78123486 | 0 | 5.738102161 | 0 | 0.24878033 | 0 | 2.465186908 | 0.898193919 | 0.720493684 | 0 | 72
1022 | 0 | 0 | 60.7510877 | 0 | 2.329156989 | 0 | 5.194805195 | 21.963427 | 0 | 5.548104289 | 0 | 0 | 0 | 2.603945173 | 0.879976447 | 0.729497203 | 0 | 73
1023 | 0 | 21.05263158 | 55.26315789 | 0 | 15.78947368 | 0 | 0 | 7.894736842 | 0 | 0 | 0 | 0 | 0 | 0 | 0 | 0 | 0 | 72.03
1024 | 0 | 7.252398118 | 63.74106434 | 0 | 2.877741798 | 0.07637319 | 1.264740026 | 24.66854036 | 0 | 0.018329566 | 0.094702756 | 0 | 0.006109855 | 0 | 0 | 0 | 0 | 59.7
1025 | 0 | 0 | 58.33333333 | 0 | 16.66666667 | 0 | 0 | 19 | 0 | 0 | 0 | 5 | 0 | 0 | 1 | 0 | 0 | 77.93
1026 | 0 | 0 | 58.33333333 | 0 | 16.66666667 | 0 | 0 | 18 | 0 | 0 | 0 | 5 | 0 | 0 | 2 | 0 | 0 | 80.72
1027 | 0 | 0 | 58.33333333 | 0 | 16.66666667 | 0 | 0 | 17 | 0 | 0 | 0 | 5 | 0 | 0 | 3 | 0 | 0 | 87.16
1028 | 3.333333333 | 0 | 58.33333333 | 0 | 13.33333333 | 0 | 0 | 19 | 0 | 0 | 0 | 5 | 0 | 0 | 1 | 0 | 0 | 87.66
1029 | 3.333333333 | 0 | 58.33333333 | 0 | 13.33333333 | 0 | 0 | 18 | 0 | 0 | 0 | 5 | 0 | 0 | 2 | 0 | 0 | 91.43
1030 | 3.333333333 | 0 | 58.33333333 | 0 | 13.33333333 | 0 | 0 | 17 | 0 | 0 | 0 | 5 | 0 | 0 | 3 | 0 | 0 | 94.79
1031 | 8.333333333 | 0 | 58.33333333 | 0 | 8.333333333 | 0 | 0 | 19 | 0 | 0 | 0 | 5 | 0 | 0 | 1 | 0 | 0 | 96.02
1032 | 8.333333333 | 0 | 58.33333333 | 0 | 8.333333333 | 0 | 0 | 18 | 0 | 0 | 0 | 5 | 0 | 0 | 2 | 0 | 0 | 100.2
1033 | 8.333333333 | 0 | 58.33333333 | 0 | 8.333333333 | 0 | 0 | 17 | 0 | 0 | 0 | 5 | 0 | 0 | 3 | 0 | 0 | 103.3
1034 | 13.33333333 | 0 | 58.33333333 | 0 | 3.333333333 | 0 | 0 | 19 | 0 | 0 | 0 | 5 | 0 | 0 | 1 | 0 | 0 | 98.56
1035 | 13.33333333 | 0 | 58.33333333 | 0 | 3.333333333 | 0 | 0 | 18 | 0 | 0 | 0 | 5 | 0 | 0 | 2 | 0 | 0 | 103.6
1036 | 13.33333333 | 0 | 58.33333333 | 0 | 3.333333333 | 0 | 0 | 17 | 0 | 0 | 0 | 5 | 0 | 0 | 3 | 0 | 0 | 106.6
1037 | 0 | 0 | 58.78378378 | 0 | 14.86486486 | 0 | 0 | 25 | 0 | 0 | 1.351351351 | 0 | 0 | 0 | 0 | 0 | 0 | 64.5
1038 | 0 | 0 | 59.38566553 | 0 | 12.96928328 | 0 | 0 | 25.2559727 | 0 | 0 | 2.389078498 | 0 | 0 | 0 | 0 | 0 | 0 | 67.5
1039 | 0 | 0 | 60.6271777 | 0 | 9.059233449 | 0 | 0 | 25.78397213 | 0 | 0 | 4.529616725 | 0 | 0 | 0 | 0 | 0 | 0 | 73.4
1040 | 0 | 0 | 61.53846154 | 0 | 0 | 0 | 0 | 23.07692308 | 0 | 0 | 15.38461538 | 0 | 0 | 0 | 0 | 0 | 0 | 86.9
1041 | 0 | 0 | 62.06896552 | 0 | 0 | 10.34482759 | 6.896551724 | 20.68965517 | 0 | 0 | 0 | 0 | 0 | 0 | 0 | 0 | 0 | 100.3
1042 | 0 | 0 | 59.375 | 0 | 0 | 0 | 18.75 | 9.375 | 0 | 0 | 12.5 | 0 | 0 | 0 | 0 | 0 | 0 | 103.6
1043 | 0 | 0 | 59.40666667 | 0 | 8.58 | 0 | 0 | 26.07333333 | 0 | 5.94 | 0 | 0 | 0 | 0 | 0 | 0 | 0 | 57.3
1044 | 0 | 0 | 56.66666667 | 0 | 12 | 0 | 0 | 23.33333333 | 0 | 8 | 0 | 0 | 0 | 0 | 0 | 0 | 0 | 45.1
1045 | 0 | 0 | 65.87030717 | 0 | 9.215017065 | 0 | 1.023890785 | 0 | 23.89078498 | 0 | 0 | 0 | 0 | 0 | 0 | 0 | 0 | 33.4
1046 | 0 | 0 | 57.26495726 | 0 | 23.93162393 | 0 | 1.709401709 | 0 | 17.09401709 | 0 | 0 | 0 | 0 | 0 | 0 | 0 | 0 | 39.8
1047 | 0 | 0 | 61.53775152 | 0 | 0 | 0 | 15.38982216 | 15.38059196 | 0 | 0 | 0 | 0 | 0 | 0 | 0 | 7.691834349 | 0 | 69
1048 | 0 | 0 | 61.97826749 | 0 | 0 | 0 | 8.340949866 | 19.78606005 | 0 | 0 | 0 | 0 | 0 | 0 | 0 | 9.894722589 | 0 | 65
1049 | 0 | 0 | 60.94008718 | 0 | 2.162673605 | 0 | 2.345149191 | 23.75899706 | 0 | 6.028452675 | 3.592065691 | 0.138546278 | 0 | 0.128408745 | 0.905619572 | 0 | 0 | 74
1050 | 0 | 0 | 60.7360157 | 0 | 2.33562316 | 0 | 5.207719987 | 21.69120052 | 0 | 5.561007524 | 0 | 0.242067386 | 0 | 2.610402355 | 0.883218842 | 0.732744521 | 0 | 76
1051 | 0 | 0 | 60.5026814 | 0 | 2.377721781 | 0 | 6.267364476 | 20.78245138 | 0 | 5.737546036 | 0 | 0.248756219 | 0 | 2.464947987 | 0.898106868 | 0.720423855 | 0 | 72
1052 | 6.614709542 | 0 | 58.81852119 | 0 | 6.378937717 | 0 | 3.877136682 | 20.71189993 | 0 | 0 | 2.11539721 | 1.483397734 | 0 | 0 | 0 | 0 | 0 | 69.38
1053 | 6.618945206 | 0 | 58.49195904 | 0 | 6.38140789 | 0 | 5.816454274 | 19.08965429 | 0 | 0 | 2.115366096 | 1.486213206 | 0 | 0 | 0 | 0 | 0 | 67.82
1054 | 6.621041946 | 0 | 57.21208946 | 0 | 9.581191264 | 0 | 3.883558728 | 19.0968925 | 0 | 0 | 2.118602443 | 1.486623662 | 0 | 0 | 0 | 0 | 0 | 71.24
1055 | 6.631146489 | 0 | 56.88149955 | 0 | 9.584028759 | 0 | 5.828732828 | 17.47015021 | 0 | 0 | 2.118372063 | 1.486070099 | 0 | 0 | 0 | 0 | 0 | 71.7
1056 | 0 | 0 | 61.53846154 | 0 | 0 | 4.615384615 | 15.38461538 | 13.84615385 | 0 | 0 | 3.076923077 | 1.538461538 | 0 | 0 | 0 | 0 | 0 | 109.7
1057 | 0 | 0 | 59.78326955 | 0 | 0 | 0 | 8.905260899 | 15.11390866 | 0 | 0 | 16.19756089 | 0 | 0 | 0 | 0 | 0 | 0 | 86.24
1058 | 0 | 0 | 59.78880975 | 0 | 0 | 0 | 8.723999858 | 14.80103469 | 0 | 0 | 15.85698593 | 0 | 0.829169767 | 0 | 0 | 0 | 0 | 103.9
1059 | 0 | 0 | 60.14539235 | 0 | 0 | 0 | 8.438457701 | 14.32542228 | 0 | 0 | 15.34459411 | 0 | 0 | 0 | 1.746133561 | 0 | 0 | 91.14
1060 | 0 | 0 | 60.13916852 | 0 | 0 | 0 | 8.272402953 | 14.03694677 | 0 | 0 | 15.04362262 | 0 | 0.80534068 | 0 | 1.702518456 | 0 | 0 | 95.06
1061 | 7.519585467 | 0 | 57.82184936 | 0 | 7.67997039 | 0 | 7.470236259 | 19.50835852 | 0 | 0 | 0 | 0 | 0 | 0 | 0 | 0 | 0 | 81.73
1062 | 5.182413471 | 0 | 60.18709074 | 0 | 5.625194886 | 0 | 6.454630496 | 22.55067041 | 0 | 0 | 0 | 0 | 0 | 0 | 0 | 0 | 0 | 79.87
1063 | 0 | 4.477750596 | 63.12203883 | 0 | 0 | 2.579506395 | 7.3452451 | 20.07246152 | 0 | 0 | 0.925897253 | 0.260118292 | 0 | 0.402564023 | 0 | 0.814417985 | 0 | 76.6
1064 | 0 | 4.865494209 | 63.60377474 | 0 | 0 | 1.050922238 | 6.648691709 | 20.79477909 | 0 | 0 | 0.566823948 | 0.39830872 | 0 | 1.124456155 | 0.257368711 | 0.689380477 | 0 | 74.3
1065 | 0 | 5.648661683 | 63.27767061 | 0 | 0 | 2.055702918 | 7.511454063 | 19.80648662 | 0 | 0 | 0.183867856 | 0 | 0 | 0.400892211 | 0.168796721 | 0.946467326 | 0 | 75.2
1066 | 0 | 4.127718649 | 63.66496992 | 0 | 0 | 0 | 6.842511183 | 21.84482493 | 0 | 0 | 2.560542959 | 0 | 0 | 0.891562548 | 0 | 0.067869813 | 0 | 73.9
1067 | 12.32876712 | 0 | 56.16438356 | 0 | 0.684931507 | 5.821917808 | 6.164383562 | 14.38356164 | 0 | 0 | 2.739726027 | 0.342465753 | 0 | 0.342465753 | 1.02739726 | 0 | 0 | 111
1068 | 4.47284345 | 0 | 59.74440895 | 0 | 0 | 4.153354633 | 12.14057508 | 14.37699681 | 0 | 0 | 3.833865815 | 0 | 0 | 0 | 1.277955272 | 0 | 0 | 105
1069 | 1.282051282 | 0 | 60.25641026 | 0 | 0 | 5.769230769 | 14.1025641 | 12.82051282 | 0 | 0 | 4.487179487 | 0.641025641 | 0 | 0 | 0.641025641 | 0 | 0 | 103
1070 | 9.090909091 | 0 | 57.79220779 | 0 | 1.948051948 | 2.597402597 | 8.441558442 | 15.25974026 | 0 | 0 | 3.246753247 | 0 | 0 | 0 | 1.623376623 | 0 | 0 | 107
1071 | 4.430379747 | 0 | 60.75949367 | 0 | 0 | 3.481012658 | 10.75949367 | 17.08860759 | 0 | 0 | 2.215189873 | 0 | 0 | 0 | 1.265822785 | 0 | 0 | 100
1072 | 6.4 | 0 | 59.04 | 0 | 2.56 | 2.08 | 8.96 | 15.52 | 0 | 0 | 1.92 | 0.96 | 0 | 0.96 | 1.6 | 0 | 0 | 104
1073 | 5.12 | 0 | 60.32 | 0 | 1.28 | 3.84 | 8.96 | 17.76 | 0 | 0 | 0.8 | 0 | 0 | 0.32 | 1.6 | 0 | 0 | 102
1074 | 2.666666667 | 0 | 62.33333333 | 0 | 0.666666667 | 4.666666667 | 5.333333333 | 19.66666667 | 0 | 0 | 0.666666667 | 1.333333333 | 0 | 0 | 2.666666667 | 0 | 0 | 107
1075 | 5.771335699 | 0 | 58.50608644 | 0 | 5.572324124 | 1.495903678 | 5.306975356 | 19.03545723 | 0 | 0 | 1.658429799 | 0.995057879 | 0 | 1.658429799 | 0 | 0 | 0 | 92
1076 | 0 | 0 | 61.79966044 | 0 | 0 | 10.3565365 | 8.488964346 | 15.95925297 | 0 | 0 | 0 | 3.395585739 | 0 | 0 | 0 | 0 | 0 | 149.8
1077 | 0 | 0 | 62.05733558 | 0 | 0 | 9.612141653 | 8.431703204 | 15.85160202 | 0 | 0 | 0 | 3.372681282 | 0 | 0 | 0.674536256 | 0 | 0 | 147.8
1078 | 1.6 | 0 | 61.6 | 0 | 0 | 7.2 | 11.2 | 15.36 | 0 | 0 | 0 | 3.04 | 0 | 0 | 0 | 0 | 0 | 137.6
1079 | 0 | 0 | 62.06896552 | 0 | 0 | 6.896551724 | 6.896551724 | 17.24137931 | 0 | 0 | 0 | 3.448275862 | 0 | 0 | 0 | 3.448275862 | 0 | 109
1080 | 4.195804196 | 0 | 60.13986014 | 0 | 0 | 5.244755245 | 5.594405594 | 17.48251748 | 0 | 0 | 5.244755245 | 2.097902098 | 0 | 0 | 0 | 0 | 0 | 104
1081 | 4.444444444 | 0 | 59.25925926 | 0 | 2.962962963 | 3.703703704 | 0 | 17.03703704 | 0 | 0 | 7.407407407 | 5.185185185 | 0 | 0 | 0 | 0 | 0 | 110
1082 | 4.255319149 | 0 | 61.34751773 | 0 | 2.127659574 | 3.191489362 | 0 | 21.27659574 | 0 | 0 | 3.191489362 | 3.90070922 | 0 | 0 | 0.709219858 | 0 | 0 | 102
1083 | 1.520912548 | 0 | 58.55513308 | 0 | 2.281368821 | 0 | 3.041825095 | 15.20912548 | 0 | 0 | 17.11026616 | 2.281368821 | 0 | 0 | 0 | 0 | 0 | 109
1084 | 8.275862069 | 0 | 58.62068966 | 0 | 5.517241379 | 2.75862069 | 0 | 18.62068966 | 0 | 0 | 0.689655172 | 5.517241379 | 0 | 0 | 0 | 0 | 0 | 102
1085 | 7.194244604 | 0 | 58.63309353 | 0 | 2.158273381 | 5.395683453 | 1.438848921 | 16.18705036 | 0 | 0 | 3.956834532 | 5.035971223 | 0 | 0 | 0 | 0 | 0 | 110
1086 | 7.272727273 | 0 | 57.81818182 | 0 | 2.909090909 | 5.454545455 | 1.454545455 | 16 | 0 | 0 | 5.090909091 | 4 | 0 | 0 | 0 | 0 | 0 | 109
1087 | 7.194244604 | 0 | 58.63309353 | 0 | 2.158273381 | 6.115107914 | 1.438848921 | 16.54676259 | 0 | 0 | 3.237410072 | 4.676258993 | 0 | 0 | 0 | 0 | 0 | 110
1088 | 0 | 1.789607263 | 62.88354537 | 0 | 0 | 5.362314125 | 6.117203007 | 19.36680441 | 0 | 0 | 1.40890899 | 1.822145576 | 1.249471252 | 0 | 0 | 0 | 0 | 141
1089 | 0 | 1.175715396 | 62.78590493 | 0 | 0 | 8.628669887 | 4.817730329 | 20.25406264 | 0.864894084 | 0 | 0.182438596 | 1.023683233 | 0 | 0 | 0 | 0.266900909 | 0 | 138
1090 | 2.75862069 | 0 | 58.62068966 | 0 | 4.137931034 | 4.137931034 | 5.517241379 | 12.06896552 | 0 | 0 | 6.206896552 | 5.172413793 | 1.379310345 | 0 | 0 | 0 | 0 | 104
1091 | 4.633204633 | 0 | 57.52895753 | 0 | 1.544401544 | 11.58301158 | 1.544401544 | 15.44401544 | 0 | 0 | 5.791505792 | 1.930501931 | 0 | 0 | 0 | 0 | 0 | 115
1092 | 8.391608392 | 0 | 54.54545455 | 0 | 12.58741259 | 4.545454545 | 0 | 14.68531469 | 0 | 0 | 0.34965035 | 4.895104895 | 0 | 0 | 0 | 0 | 0 | 102
1093 | 4.964539007 | 0 | 59.21985816 | 0 | 2.836879433 | 4.609929078 | 2.836879433 | 15.95744681 | 0 | 0 | 4.609929078 | 4.964539007 | 0 | 0 | 0 | 0 | 0 | 108
1094 | 0 | 0 | 56.19415835 | 0 | 6.71886676 | 7.482374346 | 10.01332077 | 13.69115306 | 0 | 5.90012671 | 0 | 0 | 0 | 0 | 0 | 0 | 0 | 82.32
1095 | 0 | 0 | 55.74968859 | 0 | 6.726545598 | 0 | 9.906247951 | 13.063004 | 0 | 6.306956009 | 8.247557857 | 0 | 0 | 0 | 0 | 0 | 0 | 82.96
1096 | 0 | 0 | 54.11245796 | 0 | 9.614774386 | 0 | 9.6528527 | 12.72767659 | 0 | 9.04359967 | 0 | 0 | 0 | 0 | 0 | 4.8486387 | 0 | 72.9
1097 | 0 | 0 | 56.94283539 | 0 | 6.62010526 | 6.087186786 | 6.785607891 | 17.0567012 | 0 | 6.50756347 | 0 | 0 | 0 | 0 | 0 | 0 | 0 | 75.35
1098 | 0 | 0 | 57.30397422 | 0 | 6.368863335 | 4.26486384 | 9.490111834 | 16.22227839 | 0 | 6.349908384 | 0 | 0 | 0 | 0 | 0 | 0 | 0 | 76.02
1099 | 0 | 0 | 57.15099355 | 0 | 6.511833945 | 0 | 9.625363878 | 15.88406531 | 0 | 6.277686369 | 0 | 0 | 0 | 0 | 0 | 4.550056955 | 0 | 73.88
1100 | 0 | 0 | 58.01841241 | 0 | 6.592416146 | 2.942123222 | 6.373527329 | 19.45535312 | 0 | 6.618167772 | 0 | 0 | 0 | 0 | 0 | 0 | 0 | 69.6
1101 | 0 | 0 | 58.11668439 | 0 | 6.475306852 | 0 | 6.468863761 | 19.43236365 | 0 | 6.391546664 | 0 | 0 | 0 | 0 | 0 | 3.11523469 | 0 | 68.86
1102 | 0 | 0 | 58.55265183 | 0 | 6.094745591 | 0 | 9.142118386 | 18.62899006 | 0 | 6.094745591 | 1.486748546 | 0 | 0 | 0 | 0 | 0 | 0 | 72.6
1103 | 0 | 0 | 58.60499446 | 0 | 6.046254152 | 0 | 9.22007627 | 18.6308279 | 0 | 6.015500062 | 0 | 0 | 0 | 0 | 0 | 1.482347152 | 0 | 71.22
1104 | 7.189892561 | 0 | 58.05160843 | 0 | 6.584958568 | 1.628910804 | 7.107974416 | 19.43665522 | 0 | 0 | 0 | 0 | 0 | 0 | 0 | 0 | 0 | 79.98
1105 | 6.635131274 | 0 | 58.50661926 | 0 | 6.482745484 | 0 | 6.374805549 | 20.38477412 | 0 | 0 | 1.615924315 | 0 | 0 | 0 | 0 | 0 | 0 | 80.98
1106 | 6.318663872 | 0 | 58.75087318 | 0 | 6.388518448 | 0 | 6.286911793 | 20.71188163 | 0 | 0 | 0 | 0 | 0 | 1.543151076 | 0 | 0 | 0 | 80.04
1107 | 6.289467839 | 0 | 58.70275759 | 0 | 6.473518865 | 0 | 6.365626884 | 20.60419509 | 0 | 0 | 0 | 0 | 0 | 0 | 0 | 1.564433726 | 0 | 78.99
1108 | 6.358128786 | 0 | 59.24364499 | 0 | 6.383111611 | 0 | 6.314408844 | 20.1424021 | 0 | 0 | 0 | 1.558303666 | 0 | 0 | 0 | 0 | 0 | 80.99
1109 | 6.551830206 | 0 | 61.30729006 | 0 | 0 | 0 | 9.314057213 | 21.23346663 | 0 | 0 | 1.59335589 | 0 | 0 | 0 | 0 | 0 | 0 | 82.82
1110 | 13.05797007 | 0 | 59.15953206 | 0 | 0 | 0 | 1.967191687 | 24.5147376 | 0 | 1.30056859 | 0 | 0 | 0 | 0 | 0 | 0 | 0 | 74.88
1111 | 0 | 0 | 57.39712661 | 0 | 15.06678779 | 0 | 2.846472191 | 20.41654049 | 0 | 0 | 3.785202382 | 0 | 0 | 0 | 0.487870529 | 0 | 0 | 74.05
1112 | 0 | 0 | 58.15941834 | 0 | 10.08482564 | 0 | 2.9352363 | 21.0515686 | 0 | 3.339167901 | 3.918136529 | 0 | 0 | 0 | 0.511646694 | 0 | 0 | 71.49
1113 | 0 | 0 | 57.80168596 | 0 | 15.75097583 | 0 | 3.043920359 | 21.41568537 | 0 | 0 | 0 | 0 | 0 | 0 | 0.541214288 | 1.446518188 | 0 | 66.91
1114 | 0 | 0 | 58.54178278 | 0 | 10.3268531 | 0 | 3.140674688 | 22.06012523 | 0 | 3.881585418 | 0 | 0 | 0 | 0 | 0.557322231 | 1.491656558 | 0 | 67.86
1115 | 0 | 4.411717419 | 62.09845976 | 0 | 0 | 1.79748545 | 7.080613525 | 18.45075404 | 0 | 0 | 6.160969806 | 0 | 0 | 0 | 0 | 0 | 0 | 85.04
1116 | 0 | 8.792411529 | 63.76018485 | 0 | 2.353155783 | 0 | 0 | 23.93591147 | 0 | 0.529004013 | 0 | 0.62933236 | 0 | 0 | 0 | 0 | 0 | 62.12
1117 | 0 | 6.390086861 | 62.86825002 | 0 | 4.02113831 | 0 | 3.110004252 | 22.99702363 | 0 | 0 | 0.30978558 | 0 | 0 | 0 | 0 | 0.303711353 | 0 | 66.63
1118 | 0 | 11.66012117 | 57.47861296 | 0 | 6.295856547 | 0 | 0 | 15.3743112 | 0 | 6.198435169 | 2.992662952 | 0 | 0 | 0 | 0 | 0 | 0 | 77.33
1119 | 0 | 0 | 55.53958348 | 0 | 16.64679896 | 0 | 0 | 16.17348012 | 2.152724213 | 0 | 9.487413225 | 0 | 0 | 0 | 0 | 0 | 0 | 77.07
1120 | 0 | 8.860962395 | 54.82960921 | 0 | 15.40730292 | 0 | 0 | 9.999038246 | 1.955566954 | 0 | 8.947520277 | 0 | 0 | 0 | 0 | 0 | 0 | 75.53
1121 | 0 | 0 | 57.29256736 | 0 | 14.11821672 | 0 | 0 | 18.45882475 | 2.123612216 | 0 | 8.006778958 | 0 | 0 | 0 | 0 | 0 | 0 | 74.46
1122 | 0 | 0 | 62.5 | 0 | 0 | 0 | 25 | 12.5 | 0 | 0 | 0 | 0 | 0 | 0 | 0 | 0 | 0 | 102
1123 | 15.08100332 | 0 | 58.09720398 | 0 | 0 | 0 | 6.173766185 | 20.64802652 | 0 | 0 | 0 | 0 | 0 | 0 | 0 | 0 | 0 | 82.4
1124 | 18.16334307 | 0 | 56.7953766 | 0 | 0 | 0 | 4.737711165 | 20.30356916 | 0 | 0 | 0 | 0 | 0 | 0 | 0 | 0 | 0 | 82.7
1125 | 0 | 0 | 57.14816296 | 0 | 14.27347009 | 0 | 14.29061197 | 14.28775499 | 0 | 0 | 0 | 0 | 0 | 0 | 0 | 0 | 0 | 69.8
1126 | 0 | 0 | 57.50850134 | 0 | 0 | 0 | 8.914257955 | 18.23232937 | 0 | 15.34491134 | 0 | 0 | 0 | 0 | 0 | 0 | 0 | 59.9
1127 | 0 | 0 | 60.31746032 | 0 | 6.349206349 | 4.761904762 | 9.523809524 | 19.04761905 | 0 | 0 | 0 | 0 | 0 | 0 | 0 | 0 | 0 | 82.7
1128 | 0 | 0 | 60.30217605 | 0 | 6.328592696 | 0 | 9.717778974 | 18.90975896 | 0 | 0 | 4.741693326 | 0 | 0 | 0 | 0 | 0 | 0 | 80.6
1129 | 0 | 0 | 59.71067723 | 0 | 6.463045299 | 0 | 9.678458664 | 17.81364779 | 0 | 0 | 0 | 0 | 0 | 0 | 0 | 6.334171016 | 0 | 76.7
1130 | 0 | 0 | 59.68699581 | 0 | 3.343013875 | 6.311713456 | 9.506292352 | 17.91222975 | 0 | 3.23975476 | 0 | 0 | 0 | 0 | 0 | 0 | 0 | 84.3
1131 | 0 | 0 | 59.63359274 | 0 | 3.307392996 | 0 | 9.325551232 | 17.88261997 | 0 | 3.249027237 | 6.601815824 | 0 | 0 | 0 | 0 | 0 | 0 | 81.9
1132 | 0 | 0 | 59.62578097 | 0 | 3.314881357 | 0 | 9.47848888 | 17.77540384 | 0 | 3.211291315 | 0 | 0 | 0 | 6.594153637 | 0 | 0 | 0 | 79
1133 | 9.861455623 | 0 | 60.17302922 | 0 | 0.042349809 | 0 | 9.250408373 | 19.81668582 | 0 | 0 | 0 | 0 | 0 | 0 | 0.856071148 | 0 | 0 | 82.8
1134 | 9.026564942 | 0 | 60.14645954 | 0 | 0.036768085 | 1.283818978 | 9.363605724 | 20.14278273 | 0 | 0 | 0 | 0 | 0 | 0 | 0 | 0 | 0 | 83.1
1135 | 9.294056341 | 0 | 59.9086534 | 0 | 0.042914508 | 0 | 9.539282102 | 19.71615118 | 0 | 0 | 0 | 0 | 0 | 1.498942464 | 0 | 0 | 0 | 83.1
1136 | 7.992247178 | 0 | 61.57222666 | 0 | 0.057006043 | 0 | 9.109565614 | 18.5782693 | 2.690685213 | 0 | 0 | 0 | 0 | 0 | 0 | 0 | 0 | 73.3
1137 | 9.109361545 | 0 | 60.02890884 | 0 | 0.049206544 | 0 | 9.275433633 | 19.99938492 | 0 | 0 | 1.537704515 | 0 | 0 | 0 | 0 | 0 | 0 | 85
1138 | 9.297457053 | 0 | 59.91318269 | 0 | 0.061572563 | 0 | 9.242041746 | 19.88485931 | 0 | 0 | 0 | 0 | 0 | 0 | 0 | 1.600886645 | 0 | 82.9
1139 | 4.417816509 | 0 | 60.65419995 | 0 | 4.532800775 | 0 | 9.222948439 | 19.76519003 | 0 | 0 | 0 | 1.407044299 | 0 | 0 | 0 | 0 | 0 | 78.8
1140 | 4.422393728 | 0 | 60.13414186 | 0 | 4.759279677 | 1.176038221 | 9.298052187 | 20.21009433 | 0 | 0 | 0 | 0 | 0 | 0 | 0 | 0 | 0 | 81.9
1141 | 4.511832049 | 0 | 59.99201989 | 0 | 4.794205212 | 0 | 9.324452902 | 19.97483196 | 0 | 0 | 0 | 0 | 0 | 1.402657991 | 0 | 0 | 0 | 80.2
1142 | 0 | 0 | 61.39862523 | 0 | 4.351530989 | 0 | 8.776913026 | 18.20712379 | 3.005169573 | 4.260637391 | 0 | 0 | 0 | 0 | 0 | 0 | 0 | 63.7
1143 | 4.42516002 | 0 | 60.06893156 | 0 | 4.683653373 | 0 | 9.207287051 | 20.08862629 | 0 | 0 | 1.526341704 | 0 | 0 | 0 | 0 | 0 | 0 | 81.9
1144 | 4.453466199 | 0 | 60.04797933 | 0 | 4.638002091 | 0 | 9.300608968 | 19.99138833 | 0 | 0 | 0 | 0 | 0 | 0 | 0 | 1.568555084 | 0 | 80
1145 | 0 | 0 | 59.946803 | 0 | 4.311029742 | 0 | 3.419807247 | 21.9834882 | 0 | 3.288541919 | 0 | 0 | 0 | 0.131265329 | 0 | 6.919064562 | 0 | 69.6
1146 | 0 | 0 | 60.09592161 | 0 | 4.099095991 | 0 | 3.512525016 | 22.07922159 | 0 | 3.18818577 | 0 | 0 | 0 | 1.783865848 | 0 | 5.241184183 | 0 | 71.3
1147 | 0 | 0 | 60.18457936 | 0 | 3.987740625 | 0 | 3.374771859 | 22.37335996 | 0 | 3.395433727 | 0 | 0 | 0 | 3.35410999 | 0 | 3.330004477 | 0 | 72.6
1148 | 0 | 0 | 59.87622308 | 0 | 4.211181413 | 0 | 3.429796356 | 21.87186668 | 0 | 3.457456004 | 0 | 0 | 0 | 5.300280054 | 0 | 1.853196418 | 0 | 73.9
1149 | 0 | 0 | 60.05579857 | 0 | 4.112561568 | 0 | 3.396135432 | 22.21609892 | 0 | 3.492577412 | 0 | 0 | 0 | 6.664829677 | 0 | 0.061998416 | 0 | 74.4
1150 | 0 | 0 | 59.7501208 | 0 | 4.514392214 | 0 | 3.347829088 | 21.88858977 | 0 | 3.610133223 | 1.680817284 | 0 | 0 | 1.746393318 | 0 | 3.461724305 | 0 | 74.3
1151 | 0 | 0 | 59.81102145 | 0 | 4.365818332 | 0 | 3.400234499 | 21.92565004 | 0 | 3.641630457 | 1.703565763 | 0 | 0 | 3.351955307 | 0 | 1.800124146 | 0 | 76.9
1152 | 0 | 0 | 59.78795911 | 0 | 4.488657878 | 0 | 3.394031187 | 21.97170493 | 0 | 3.696946749 | 1.703900038 | 0 | 0 | 4.915493443 | 0 | 0.041306668 | 0 | 76.1
1153 | 0 | 0 | 60.10012084 | 0 | 4.011738305 | 0 | 3.431727948 | 22.14396686 | 0 | 3.307440014 | 3.535301226 | 0 | 0 | 0.07940618 | 0 | 3.390298636 | 0 | 75
1154 | 0 | 0 | 60.02618523 | 0 | 4.203417861 | 0.034454245 | 3.438533627 | 22.13340684 | 0 | 3.397188534 | 3.342061742 | 0 | 0 | 1.660694598 | 0 | 1.764057332 | 0 | 76
1155 | 0 | 0 | 59.91455053 | 0 | 4.265582469 | 0.034455432 | 3.424869931 | 22.0342487 | 0 | 3.569582745 | 3.421424388 | 0 | 0 | 3.335285808 | 0 | 0 | 0 | 75.5
1156 | 0 | 0 | 59.78144714 | 0 | 4.405529318 | 0.024130442 | 3.392050743 | 21.917336 | 0 | 3.695404874 | 5.088076114 | 0 | 0 | 1.696025371 | 0 | 0 | 0 | 77.4
1157 | 0 | 0 | 60.13121547 | 0 | 3.88121547 | 0.075966851 | 3.425414365 | 22.17541436 | 0 | 3.370165746 | 6.940607735 | 0 | 0 | 0 | 0 | 0 | 0 | 77.7
1158 | 0 | 0 | 59.96076272 | 0 | 4.212845047 | 1.638328629 | 3.414331934 | 22.1277621 | 0 | 3.613960212 | 5.032009362 | 0 | 0 | 0 | 0 | 0 | 0 | 77.2
1159 | 0 | 0 | 60.0703424 | 0 | 3.999862074 | 1.575807731 | 3.461949588 | 22.12682321 | 0 | 3.434364332 | 3.617116651 | 0 | 0 | 1.713734009 | 0 | 0 | 0 | 76.2
1160 | 0 | 0 | 60.06334779 | 0 | 4.110720925 | 1.490738828 | 3.435929216 | 22.19927012 | 0 | 3.470357364 | 1.697307719 | 0 | 0 | 3.515113957 | 0 | 0.017214074 | 0 | 76.1
1161 | 0 | 0 | 60.15156734 | 0 | 3.98897692 | 3.2311402 | 3.36203927 | 22.34240441 | 0 | 3.451601791 | 3.472270065 | 0 | 0 | 0 | 0 | 0 | 0 | 76.7
1162 | 0 | 0 | 60.04614961 | 0 | 4.174128668 | 1.62212426 | 3.409560546 | 22.19658355 | 0 | 3.444000551 | 0 | 0 | 0 | 5.06268081 | 0 | 0.044772007 | 0 | 74.5
1163 | 0 | 0 | 60.14669927 | 0 | 4.05661352 | 3.192258687 | 3.505630359 | 22.20462137 | 0 | 3.271462516 | 1.721822377 | 0 | 0 | 1.900891904 | 0 | 0 | 0 | 76.1
1164 | 0 | 0 | 59.95157385 | 0 | 4.136976825 | 3.261847112 | 3.403666551 | 21.95780007 | 0 | 3.375994466 | 0 | 0 | 0 | 3.891387063 | 0 | 0.020754064 | 0 | 74.9
1165 | 0 | 0 | 59.9012465 | 0 | 4.260902593 | 5.196643762 | 3.466731121 | 21.90532095 | 0 | 3.41148441 | 1.857670661 | 0 | 0 | 0 | 0 | 0 | 0 | 76.6
1166 | 0 | 0 | 60.08458259 | 0 | 4.153486453 | 4.758630175 | 3.500206299 | 22.20121029 | 0 | 3.410810067 | 0 | 0 | 0 | 1.89107413 | 0 | 0 | 0 | 75.4
1167 | 0 | 0 | 60.56477837 | 0 | 3.847338696 | 6.04141708 | 3.354441212 | 22.9813452 | 0 | 3.210679445 | 0 | 0 | 0 | 0 | 0 | 0 | 0 | 75.4
1168 | 0 | 0 | 62.58864003 | 0 | 0 | 2.871586042 | 4.612792249 | 22.87088394 | 0 | 0 | 7.056097732 | 0 | 0 | 0 | 0 | 0 | 0 | 86.6
1169 | 0 | 0 | 62.64305841 | 0 | 0 | 4.466553032 | 5.14140606 | 22.71541378 | 0 | 0 | 5.03356872 | 0 | 0 | 0 | 0 | 0 | 0 | 91.9
1170 | 0 | 0 | 62.55391679 | 0 | 0 | 6.149993043 | 5.322109364 | 22.44677891 | 0 | 0 | 3.527201892 | 0 | 0 | 0 | 0 | 0 | 0 | 89.7
1171 | 0 | 0 | 60.28824684 | 0 | 3.511739631 | 1.522430476 | 4.851478449 | 21.60498004 | 0 | 3.39671155 | 4.824413018 | 0 | 0 | 0 | 0 | 0 | 0 | 75.9
1172 | 0 | 0 | 57.39731237 | 0 | 7.270537525 | 0 | 7.524087221 | 18.17951318 | 0 | 7.023326572 | 0 | 0 | 0 | 0 | 0 | 2.605223124 | 0 | 78.5
1173 | 0 | 0 | 56.60841252 | 0 | 6.791148914 | 0 | 6.91075819 | 16.47285534 | 0 | 6.631669878 | 0 | 0 | 0 | 0 | 0 | 6.58515516 | 0 | 71.4
1174 | 0 | 0 | 54.90572068 | 0 | 9.920102269 | 2.403323746 | 6.52604666 | 16.42058166 | 0 | 9.824224992 | 0 | 0 | 0 | 0 | 0 | 0 | 0 | 69.4
1175 | 0 | 0 | 54.80220524 | 0 | 9.762388368 | 0 | 6.473869169 | 16.08795177 | 0 | 9.678563368 | 3.195022085 | 0 | 0 | 0 | 0 | 0 | 0 | 73
1176 | 0 | 0 | 54.777358 | 0 | 9.719396816 | 0 | 6.554942039 | 15.93206109 | 0 | 9.590235397 | 0 | 0 | 0 | 0 | 0 | 3.426006652 | 0 | 68.7
1177 | 0 | 0 | 55.18587989 | 0 | 9.759847483 | 1.312997755 | 9.064911903 | 15.37160604 | 0 | 9.304756926 | 0 | 0 | 0 | 0 | 0 | 0 | 0 | 70.1
1178 | 0 | 0 | 55.40843599 | 0 | 9.290037172 | 0 | 9.320758195 | 15.3666554 | 0 | 9.130287856 | 1.483825382 | 0 | 0 | 0 | 0 | 0 | 0 | 72.5
1179 | 0 | 0 | 55.4824831 | 0 | 9.348494161 | 0 | 9.471419791 | 15.27965581 | 0 | 8.752304856 | 0 | 0 | 0 | 0 | 0 | 1.665642286 | 0 | 70.7
1180 | 0 | 0 | 56.27417946 | 0 | 9.34107076 | 0 | 6.402096593 | 18.67278173 | 0 | 9.309871459 | 0 | 0 | 0 | 0 | 0 | 0 | 0 | 64.9
1181 | 0 | 0 | 59.36679585 | 0 | 6.394549319 | 0 | 6.238279785 | 21.87460933 | 0 | 6.125765721 | 0 | 0 | 0 | 0 | 0 | 0 | 0 | 66.3
1182 | 0 | 8.748022874 | 64.04367928 | 0 | 2.329967149 | 0 | 0 | 24.00535345 | 0 | 0 | 0 | 0.295048059 | 0 | 0 | 0.577929188 | 0 | 0 | 59.6
1183 | 0 | 8.287691845 | 62.64520012 | 0 | 4.303340355 | 0 | 1.913933193 | 22.35028589 | 0 | 0.018055974 | 0.349082155 | 0 | 0 | 0 | 0 | 0.132410472 | 0 | 66.1
1184 | 0 | 5.752157059 | 63.19557334 | 0 | 4.170313868 | 0 | 1.162936101 | 24.5373265 | 0 | 0 | 0.700262598 | 0.481430536 | 0 | 0 | 0 | 0 | 0 | 72.1
1185 | 0 | 6.032568468 | 63.2093511 | 0 | 3.170490994 | 0 | 1.912163829 | 24.42326672 | 0 | 0.783370343 | 0.351591414 | 0 | 0 | 0 | 0 | 0.117197138 | 0 | 69.2
1186 | 0 | 8.993643401 | 59.39014412 | 0 | 6.06709044 | 1.563975077 | 0 | 18.92818931 | 0 | 3.222355088 | 1.834602555 | 0 | 0 | 0 | 0 | 0 | 0 | 79.1
1187 | 0 | 11.81603345 | 57.62891595 | 0 | 6.22311095 | 1.211900867 | 0 | 15.51536084 | 0 | 6.107980367 | 0 | 0 | 0 | 1.49669757 | 0 | 0 | 0 | 78.7
1188 | 0 | 9.802943377 | 58.8301322 | 0 | 6.310800698 | 1.534048391 | 0 | 17.84734348 | 0 | 3.866300823 | 0 | 0 | 0 | 0 | 0 | 1.80843103 | 0 | 74.7
1189 | 0 | 0 | 57.42144011 | 0 | 13.33093913 | 0.043095708 | 0 | 21.50834979 | 0 | 0 | 7.696175256 | 0 | 0 | 0 | 0 | 0 | 0 | 80.4
1190 | 0 | 0 | 57.05894693 | 0 | 14.14586393 | 0.048947626 | 0 | 17.52674638 | 1.811062163 | 0 | 8.460946787 | 0.94748619 | 0 | 0 | 0 | 0 | 0 | 78.7
1191 | 0 | 0 | 57.46879334 | 0 | 13.7517337 | 0.065880721 | 0 | 15.91539528 | 1.962552011 | 0 | 7.881414702 | 2.954230236 | 0 | 0 | 0 | 0 | 0 | 80.5
1192 | 0 | 0 | 57.17502772 | 0 | 14.49556541 | 0.045038803 | 0 | 17.72796563 | 1.863913525 | 0 | 7.618486696 | 0 | 0 | 0 | 1.074002217 | 0 | 0 | 80.2
1193 | 0 | 0 | 67.74193548 | 0 | 0 | 0 | 0 | 0 | 19.35483871 | 0 | 0 | 0 | 12.90322581 | 0 | 0 | 0 | 0 | 69.5
1194 | 4.096867844 | 0 | 65.57513028 | 0 | 0 | 0 | 1.640910976 | 0 | 22.95111528 | 4.096867844 | 1.639107777 | 0 | 0 | 0 | 0 | 0 | 0 | 61.1
1195 | 0 | 2.942748452 | 63.60549565 | 0 | 0 | 1.606564593 | 6.967019838 | 22.25610715 | 0 | 0 | 1.304744239 | 0 | 0 | 0.908605024 | 0 | 0.408715063 | 0 | 75.7
1196 | 4.597701149 | 1.724137931 | 58.62068966 | 0 | 0 | 6.896551724 | 18.96551724 | 9.195402299 | 0 | 0 | 0 | 0 | 0 | 0 | 0 | 0 | 0 | 113
1197 | 2.133333333 | 1.066666667 | 61.33333333 | 0 | 0 | 1.866666667 | 20.8 | 10.66666667 | 0 | 0 | 0 | 2.133333333 | 0 | 0 | 0 | 0 | 0 | 113
1198 | 2.234636872 | 6.703910615 | 60.33519553 | 0 | 0 | 4.469273743 | 14.52513966 | 10.05586592 | 0 | 0 | 0.558659218 | 0.558659218 | 0 | 0 | 0.558659218 | 0 | 0 | 101
1199 | 5.653710247 | 2.826855124 | 58.65724382 | 0 | 0 | 12.36749117 | 3.533568905 | 16.96113074 | 0 | 0 | 0 | 0 | 0 | 0 | 0 | 0 | 0 | 101
1200 | 0 | 2.298850575 | 60.91954023 | 0 | 0 | 1.436781609 | 18.3908046 | 11.49425287 | 0 | 0 | 5.459770115 | 0 | 0 | 0 | 0 | 0 | 0 | 102
1201 | 10.43901436 | 0 | 58.65519723 | 0 | 1.028136674 | 1.477089688 | 2.680009596 | 21.18989684 | 0 | 0 | 2.539497584 | 0 | 0 | 1.477089688 | 0.514068337 | 0 | 0 | 92.5
1202 | 10.43216012 | 0 | 58.66205148 | 0 | 1.028136674 | 1.473662566 | 2.673155351 | 21.06652044 | 0 | 0 | 2.539497584 | 0 | 0 | 1.473662566 | 0.651153227 | 0 | 0 | 93.4
1203 | 11.15581691 | 0 | 58.34794869 | 0 | 1.031672341 | 1.478730355 | 2.338457306 | 20.96702087 | 0 | 0 | 2.548230682 | 0 | 0 | 1.478730355 | 0.653392483 | 0 | 0 | 93.4
1204 | 11.08322734 | 0 | 58.39664478 | 0 | 1.03131768 | 1.478222008 | 2.337653409 | 20.82230396 | 0 | 0 | 2.512977414 | 0 | 0 | 1.478222008 | 0.8594314 | 0 | 0 | 94.5
1205 | 11.02039398 | 0 | 58.49633464 | 0 | 1.042281903 | 1.559948581 | 1.459194664 | 21.42584164 | 0 | 0 | 2.532745023 | 0 | 0 | 1.594691311 | 0.868568252 | 0 | 0 | 93.5
1206 | 9.140148951 | 0 | 58.02301963 | 0 | 3.114421124 | 1.523358158 | 3.994583615 | 19.29587001 | 0 | 0 | 2.538930264 | 0 | 0 | 1.489505755 | 0.880162492 | 0 | 0 | 95
1207 | 13.9076214 | 0 | 57.49771256 | 0 | 1.016638991 | 1.457182554 | 2.304381714 | 20.6614931 | 0 | 0 | 2.511098309 | 0 | 0 | 0 | 0.643871361 | 0 | 0 | 92.9
1208 | 13.9076214 | 0 | 57.49771256 | 0 | 1.016638991 | 2.40943441 | 2.304381714 | 20.6614931 | 0 | 0 | 0.37276763 | 0 | 0 | 1.186078823 | 0.643871361 | 0 | 0 | 92.4
1209 | 13.9076214 | 0 | 57.49771256 | 0 | 1.016638991 | 0.779423227 | 2.304381714 | 20.6614931 | 0 | 0 | 3.188857637 | 0 | 0 | 0 | 0.643871361 | 0 | 0 | 93.1
1210 | 11.23147288 | 0 | 58.3066818 | 0 | 1.031672341 | 1.482169263 | 2.345335122 | 21.15959971 | 0 | 0 | 2.548230682 | 0 | 0 | 1.482169263 | 0.412668936 | 0 | 0 | 92.5
1211 | 12.51386135 | 0 | 57.98917974 | 0 | 1.276924628 | 1.411337747 | 3.024295171 | 20.05107699 | 0 | 0 | 2.422796465 | 0.974495111 | 0 | 0 | 0.336032797 | 0 | 0 | 93.7
1212 | 12.90756303 | 0 | 57.68067227 | 0 | 1.344537815 | 1.478991597 | 3.159663866 | 20.84033613 | 0 | 0 | 2.521008403 | 0.067226891 | 0 | 0 | 0 | 0 | 0 | 90
1213 | 12.6344086 | 0 | 57.89650538 | 0 | 1.27688172 | 1.444892473 | 3.091397849 | 20.22849462 | 0 | 0 | 2.452956989 | 0.974462366 | 0 | 0 | 0 | 0 | 0 | 93.4
1214 | 12.55514082 | 0 | 57.58398371 | 0 | 1.289446895 | 1.45911096 | 3.121818799 | 20.42755344 | 0 | 0 | 2.477095351 | 0.101798439 | 0 | 0.984051578 | 0 | 0 | 0 | 91
1215 | 12.41476605 | 0 | 58.05313896 | 0 | 1.276409929 | 1.410768869 | 3.023076148 | 19.82802056 | 0 | 0 | 2.38151221 | 1.612307279 | 0 | 0 | 0 | 0 | 0 | 94.6
1216 | 14.10372761 | 0 | 57.78965413 | 0 | 0 | 0 | 3.092333031 | 20.41275923 | 0 | 0 | 3.929279688 | 0.672246311 | 0 | 0 | 0 | 0 | 0 | 90
1217 | 10.56951935 | 0 | 58.62419864 | 0 | 1.288965775 | 1.424646382 | 3.052813677 | 20.0230657 | 0 | 0 | 2.404938774 | 1.628167294 | 0 | 0.983684407 | 0 | 0 | 0 | 94.9
1218 | 12.59001319 | 0 | 58.03779709 | 0 | 1.284695223 | 1.419926299 | 2.43415937 | 20.17309578 | 0 | 0 | 2.437540147 | 1.622772913 | 0 | 0 | 0 | 0 | 0 | 95.1
1219 | 12.41655541 | 0 | 57.94392523 | 0 | 1.26835781 | 0 | 3.671562083 | 19.85981308 | 0 | 0 | 3.805073431 | 1.034712951 | 0 | 0 | 0 | 0 | 0 | 90.9
1220 | 11.96236559 | 0 | 57.89650538 | 0 | 1.948924731 | 2.251344086 | 3.091397849 | 20.22849462 | 0 | 0 | 1.646505376 | 0.974462366 | 0 | 0 | 0 | 0 | 0 | 91.7
1221 | 0 | 0 | 62.96296296 | 0 | 0 | 0 | 0 | 11.11111111 | 0 | 0 | 0 | 14.81481481 | 0 | 11.11111111 | 0 | 0 | 0 | 103.2
1222 | 0 | 0 | 62.96296296 | 0 | 0 | 0 | 0 | 13.7037037 | 0 | 0 | 0 | 11.11111111 | 0 | 11.11111111 | 1.111111111 | 0 | 0 | 103.3
1223 | 0 | 0 | 62.96296296 | 0 | 0 | 0 | 0 | 12.96296296 | 0 | 0 | 0 | 11.11111111 | 0 | 11.11111111 | 1.851851852 | 0 | 0 | 103.1
1224 | 0 | 0 | 62.68115942 | 0 | 0 | 0 | 2.173913043 | 13.4057971 | 0 | 0 | 0 | 10.86956522 | 0 | 10.86956522 | 0 | 0 | 0 | 103.3
1225 | 0 | 0 | 62.5 | 0 | 0 | 0 | 3.571428571 | 12.5 | 0 | 0 | 0 | 10.71428571 | 0 | 10.71428571 | 0 | 0 | 0 | 100.1
1226 | 0 | 0 | 62.5 | 0 | 0 | 0 | 3.571428571 | 10.71428571 | 0 | 0 | 5.357142857 | 10.71428571 | 0 | 5.357142857 | 1.785714286 | 0 | 0 | 109.3
1227 | 3.088803089 | 0 | 61.51866152 | 0 | 0 | 4.761904762 | 9.523809524 | 10.2960103 | 0 | 0 | 1.287001287 | 6.435006435 | 0 | 0 | 3.088803089 | 0 | 0 | 131
1228 | 1.315789474 | 0 | 62.5 | 0 | 0 | 4.769736842 | 7.894736842 | 13.15789474 | 0 | 0 | 1.809210526 | 5.921052632 | 0 | 0 | 2.631578947 | 0 | 0 | 126
1229 | 1.52768937 | 0 | 62.76257161 | 0 | 0 | 4.296626353 | 9.293443666 | 14.00381922 | 0 | 0 | 0.477402928 | 5.092297899 | 0 | 0 | 2.54614895 | 0 | 0 | 124
1230 | 0 | 0 | 63.91096979 | 0 | 0 | 2.543720191 | 8.585055644 | 15.73926868 | 0 | 0 | 1.430842607 | 6.359300477 | 0 | 0 | 1.430842607 | 0 | 0 | 119
1231 | 0 | 0 | 63.38028169 | 0 | 0 | 5 | 2.816901408 | 15.49295775 | 0 | 0 | 3.450704225 | 7.042253521 | 0 | 0 | 2.816901408 | 0 | 0 | 123
1232 | 6.233766234 | 0 | 60.51948052 | 0 | 0 | 1.298701299 | 7.792207792 | 11.68831169 | 0 | 0 | 3.896103896 | 5.974025974 | 0 | 0 | 2.597402597 | 0 | 0 | 120
1233 | 0 | 0 | 62.2296173 | 0 | 0 | 3.993344426 | 8.985024958 | 15.9733777 | 0 | 0 | 4.825291181 | 1.331114809 | 0 | 0 | 2.662229617 | 0 | 0 | 120
1234 | 4.430176565 | 0 | 61.02728732 | 0 | 0 | 4.333868379 | 9.309791332 | 14.12520064 | 0 | 0 | 1.284109149 | 5.136436597 | 0 | 0 | 0.353130016 | 0 | 0 | 114
1235 | 7.830126078 | 0 | 59.8540146 | 0 | 0 | 2.98606503 | 6.104844061 | 15.92568016 | 0 | 0 | 2.654280027 | 3.317850033 | 0 | 0 | 1.327140013 | 0 | 0 | 108
1236 | 6.525285481 | 0 | 60.84828711 | 0 | 0 | 0.489396411 | 6.525285481 | 13.86623165 | 0 | 0 | 3.915171289 | 6.525285481 | 0 | 0 | 1.305057096 | 0 | 0 | 113
1237 | 12.02641641 | 0 | 56.62148071 | 0 | 2.919708029 | 3.927702468 | 2.294056309 | 18.07438304 | 0 | 0 | 0.069516858 | 0.799443865 | 0 | 2.57212374 | 0.695168578 | 0 | 0 | 100
1238 | 11.11888112 | 0 | 56.71328671 | 0 | 2.727272727 | 4.615384615 | 2.797202797 | 16.71328671 | 0 | 0 | 0.699300699 | 1.573426573 | 0 | 2.377622378 | 0.664335664 | 0 | 0 | 105
1239 | 13.75038926 | 0 | 56.69007993 | 0 | 1.453236912 | 5.117469984 | 2.214456247 | 17.52188506 | 0 | 0 | 0 | 1.660842185 | 0 | 0.89962285 | 0.692017577 | 0 | 0 | 103
1240 | 12.256891 | 0 | 56.26486638 | 0 | 3.71484539 | 2.591996642 | 1.539107318 | 17.9970617 | 0 | 0 | 1.1893102 | 1.154330488 | 0 | 2.696935777 | 0.5946551 | 0 | 0 | 100
1241 | 11.72140824 | 0 | 56.88493855 | 0 | 2.847024512 | 3.815707243 | 2.222067912 | 17.58211235 | 0 | 0 | 0.069439622 | 1.666550934 | 0 | 2.49635442 | 0.694396222 | 0 | 0 | 100
1242 | 11.88811189 | 0 | 56.64335664 | 0 | 2.797202797 | 4.895104895 | 2.097902098 | 17.83216783 | 0 | 0 | 1.398601399 | 1.748251748 | 0 | 0.699300699 | 0 | 0 | 0 | 102
1243 | 8.996539792 | 0 | 58.47750865 | 0 | 2.76816609 | 3.806228374 | 2.076124567 | 18.68512111 | 0 | 0 | 1.038062284 | 2.76816609 | 0 | 1.038062284 | 0.346020761 | 0 | 0 | 102
1244 | 13.98601399 | 0 | 55.94405594 | 0 | 1.398601399 | 5.594405594 | 2.797202797 | 16.43356643 | 0 | 0 | 1.398601399 | 1.048951049 | 0 | 0.699300699 | 0.699300699 | 0 | 0 | 107
1245 | 13.24041812 | 0 | 54.70383275 | 0 | 4.181184669 | 5.923344948 | 3.484320557 | 15.67944251 | 0 | 0 | 1.393728223 | 0.696864111 | 0 | 0.696864111 | 0 | 0 | 0 | 103
1246 | 11.28526646 | 0 | 56.9836294 | 0 | 2.298850575 | 5.224660397 | 2.786485545 | 17.76384535 | 0 | 0 | 0.592128178 | 1.602229188 | 0 | 1.462904911 | 0 | 0 | 0 | 101
1247 | 10.1369863 | 0 | 58.86986301 | 0 | 0.890410959 | 3.356164384 | 2.602739726 | 20.51369863 | 0 | 0.136986301 | 0 | 0.993150685 | 0 | 1.98630137 | 0.51369863 | 0 | 0 | 95.4
1248 | 10.04467402 | 0 | 59.27334916 | 0 | 0.767834706 | 3.31215971 | 0.558425241 | 21.30392294 | 0 | 0.27921262 | 0 | 1.985899763 | 0 | 1.950998185 | 0.523523663 | 0 | 0 | 96.2
1249 | 9.21478219 | 0 | 59.12531829 | 0 | 0.894639048 | 3.437478494 | 2.615098754 | 20.58702085 | 0 | 0.206455165 | 0 | 0.99786663 | 0 | 2.40520267 | 0.516137912 | 0 | 0 | 94.9
1250 | 9.744128987 | 0 | 59.20084122 | 0 | 0.771118121 | 3.434980722 | 0.701016474 | 21.94181563 | 0 | 0.28040659 | 0 | 0.981423063 | 0 | 2.418506835 | 0.525762355 | 0 | 0 | 93.3
1251 | 10.5942275 | 0 | 58.23429542 | 0 | 0.950764007 | 3.463497453 | 4.006791171 | 19.28692699 | 0 | 0.067911715 | 0 | 0.984719864 | 0 | 2.410865874 | 0 | 0 | 0 | 94.9
1252 | 10.17182131 | 0 | 58.72852234 | 0 | 1.030927835 | 1.202749141 | 2.611683849 | 20.58419244 | 0 | 0 | 2.611683849 | 0.652920962 | 0 | 1.890034364 | 0.515463918 | 0 | 0 | 95.4
1253 | 9.965870307 | 0 | 57.84982935 | 0 | 2.730375427 | 2.354948805 | 3.344709898 | 18.87372014 | 0 | 0 | 1.023890785 | 0.989761092 | 0 | 2.354948805 | 0.511945392 | 0 | 0 | 96.4
1254 | 9.222298692 | 0 | 59.15347557 | 0 | 0.963523744 | 0 | 2.615278734 | 20.61252581 | 0 | 0.068823125 | 3.441156228 | 0.997935306 | 0 | 2.40880936 | 0.516173434 | 0 | 0 | 94.3
1255 | 9.222298692 | 0 | 59.15347557 | 0 | 0.963523744 | 3.441156228 | 2.615278734 | 20.61252581 | 0 | 0.068823125 | 0 | 0.997935306 | 0 | 0 | 0.516173434 | 2.40880936 | 0 | 92.6
1256 | 9.222298692 | 0 | 59.15347557 | 0 | 0.894700619 | 0 | 2.615278734 | 20.61252581 | 0 | 0.137646249 | 3.441156228 | 0.997935306 | 0 | 0 | 0.516173434 | 2.40880936 | 0 | 92
1257 | 12.20209724 | 1.569748967 | 58.65586273 | 0 | 0 | 2.262472196 | 5.363838576 | 18.80521131 | 0 | 0 | 0 | 1.140768986 | 0 | 0 | 0 | 0 | 0 | 95.55
1258 | 7.506871821 | 5.371078323 | 58.01080535 | 0 | 2.413825787 | 2.319042052 | 5.497456636 | 15.54769202 | 0 | 0 | 3.333228018 | 0 | 0 | 0 | 0 | 0 | 0 | 96.53
1259 | 12.42204882 | 2.6636583 | 57.47861239 | 0 | 0 | 2.303281 | 7.282755163 | 15.44295071 | 0 | 0 | 1.654601861 | 0 | 0 | 0 | 0.752091755 | 0 | 0 | 104.9
1260 | 9.981515712 | 2.675522416 | 58.68604906 | 0 | 0 | 2.312102509 | 7.312259156 | 17.06507096 | 0 | 0 | 1.663585952 | 0 | 0 | 0 | 0.303894232 | 0 | 0 | 100.9
1261 | 8.620105364 | 2.643334668 | 59.95255553 | 0 | 0 | 2.282879941 | 7.215256169 | 19.28586833 | 0 | 0 | 0 | 0 | 0 | 0 | 0 | 0 | 0 | 98.88
1262 | 6.275999277 | 2.694881534 | 60.77048291 | 0 | 0 | 2.327123651 | 9.199975885 | 18.73153675 | 0 | 0 | 0 | 0 | 0 | 0 | 0 | 0 | 0 | 104.4
1263 | 8.660095816 | 2.123828995 | 59.57401361 | 0 | 1.788166367 | 0.918495011 | 7.250312777 | 19.68508742 | 0 | 0 | 0 | 0 | 0 | 0 | 0 | 0 | 0 | 93.1
1264 | 7.156133829 | 8.190830235 | 58.37670384 | 0 | 0 | 7.069392813 | 5.941759603 | 13.04213135 | 0 | 0 | 0 | 0.223048327 | 0 | 0 | 0 | 0 | 0 | 95
1265 | 6.226734349 | 4.27749577 | 55.40101523 | 0 | 4.805414552 | 12.00676819 | 6.20642978 | 10.84263959 | 0 | 0 | 0 | 0.233502538 | 0 | 0 | 0 | 0 | 0 | 103
1266 | 7.161635391 | 8.201130148 | 57.55597861 | 0 | 2.876741305 | 7.08004714 | 4.200284048 | 10.68806092 | 2.012510199 | 0 | 0 | 0.223612244 | 0 | 0 | 0 | 0 | 0 | 92
1267 | 9.696306782 | 5.983785871 | 56.53069103 | 0 | 0.875048256 | 9.432505469 | 5.147342684 | 10.39441513 | 0.894350791 | 0 | 0 | 0.678805816 | 0 | 0 | 0.366748166 | 0 | 0 | 104
1268 | 11.766536 | 5.55659262 | 56.3032792 | 0 | 0 | 8.72378819 | 5.86148964 | 9.36469417 | 1.984941821 | 0 | 0 | 0.438678365 | 0 | 0 | 0 | 0 | 0 | 101
1269 | 7.583057786 | 4.339474099 | 56.80995119 | 0 | 3.048338844 | 9.36860337 | 6.298220753 | 9.422138246 | 2.128798614 | 0 | 0 | 0.236183278 | 0 | 0 | 0.765233821 | 0 | 0 | 100
1270 | 6.119373649 | 8.399397235 | 56.38799712 | 0 | 0.589661272 | 11.33460001 | 4.658324052 | 10.34200354 | 0 | 1.939330407 | 0 | 0.229312717 | 0 | 0 | 0 | 0 | 0 | 110
1271 | 9.978675151 | 2.6808381 | 55.57661713 | 0 | 3.005788173 | 9.711268321 | 5.483532478 | 12.4090309 | 0 | 0 | 0 | 0.700673594 | 0 | 0 | 0.453576143 | 0 | 0 | 106
1272 | 0 | 4.069529007 | 62.89788321 | 0 | 0 | 2.870753021 | 7.041231585 | 20.24038613 | 0 | 0 | 2.880217042 | 0 | 0 | 0 | 0 | 0 | 0 | 82.8
1273 | 0 | 0 | 60.09699866 | 0 | 9.137555352 | 2.115695509 | 0.246011106 | 24.7065439 | 0 | 0.133548886 | 3.563646587 | 0 | 0 | 0 | 0 | 0 | 0 | 70
1274 | 0 | 0 | 58.78055442 | 0 | 10.98593473 | 0.051208521 | 0.87395876 | 23.76758159 | 0 | 2.300969548 | 3.226136829 | 0 | 0 | 0 | 0 | 0.013655606 | 0 | 68
1275 | 0 | 0 | 57.53061997 | 0 | 14.86429709 | 0.03494193 | 0.181698037 | 22.40476562 | 0 | 0.004452301 | 4.979225048 | 0 | 0 | 0 | 0 | 0 | 0 | 70
1276 | 0 | 0 | 58.16124666 | 0 | 12.03623364 | 0.052059834 | 1.02731406 | 22.42737653 | 0 | 1.20084684 | 5.094922431 | 0 | 0 | 0 | 0 | 0 | 0 | 70
1277 | 0 | 0 | 58.09474591 | 0 | 11.8794143 | 0.261843239 | 0.826873385 | 22.81481481 | 0 | 2.198105082 | 3.924203273 | 0 | 0 | 0 | 0 | 0 | 0 | 68
1278 | 0 | 0 | 58.2740029 | 0 | 11.29467063 | 0.2661229 | 0.843298542 | 22.86928873 | 0 | 2.191193751 | 3.981475081 | 0 | 0 | 0 | 0 | 0.279947467 | 0 | 68
1279 | 0 | 0 | 58.17774981 | 0 | 12.85924061 | 0 | 0.412558562 | 22.80260122 | 0 | 0.447521152 | 5.300328648 | 0 | 0 | 0 | 0 | 0 | 0 | 69
1280 | 0 | 5.482041588 | 58.91619408 | 0 | 13.67359798 | 0 | 0 | 21.92816635 | 0 | 0 | 0 | 0 | 0 | 0 | 0 | 0 | 0 | 71
1281 | 0 | 11.24260355 | 57.69230769 | 0 | 14.20118343 | 0 | 0 | 16.86390533 | 0 | 0 | 0 | 0 | 0 | 0 | 0 | 0 | 0 | 84
1282 | 0 | 17.58241758 | 56.59340659 | 0 | 14.28571429 | 0 | 0 | 11.53846154 | 0 | 0 | 0 | 0 | 0 | 0 | 0 | 0 | 0 | 70
1283 | 0 | 23.66412214 | 55.08905852 | 0 | 15.26717557 | 0 | 0 | 5.979643766 | 0 | 0 | 0 | 0 | 0 | 0 | 0 | 0 | 0 | 73
1284 | 0 | 0 | 60.27874564 | 0 | 9.756097561 | 0 | 0 | 25.43554007 | 0 | 0 | 4.529616725 | 0 | 0 | 0 | 0 | 0 | 0 | 70
1285 | 0 | 0 | 56.12244898 | 0 | 0 | 2.380952381 | 19.72789116 | 2.380952381 | 0 | 0 | 19.3877551 | 0 | 0 | 0 | 0 | 0 | 0 | 109
1286 | 0 | 0 | 61.01694915 | 0 | 0 | 5.084745763 | 10.16949153 | 15.25423729 | 0 | 0 | 6.779661017 | 1.694915254 | 0 | 0 | 0 | 0 | 0 | 103.2
1287 | 10.79914957 | 0 | 60.56465733 | 0 | 0 | 0 | 4.470985493 | 21.48574287 | 1.069284642 | 0 | 0.406453227 | 0.665957979 | 0 | 0 | 0.537768884 | 0 | 0 | 95
1288 | 10.85737814 | 0 | 60.31735977 | 0 | 0 | 0 | 4.491179172 | 21.59123302 | 0.671459792 | 0 | 0.851993792 | 0.598612739 | 0 | 0 | 0.620783581 | 0 | 0 | 95
1289 | 12.63730985 | 0 | 59.33706966 | 0 | 0 | 0 | 3.702161729 | 21.35788631 | 0.5316253 | 0.403522818 | 0.842273819 | 0.544435548 | 0 | 0 | 0.643714972 | 0 | 0 | 95.5
1290 | 10.3430846 | 0 | 60.10930688 | 0 | 0 | 0 | 4.549188096 | 21.37486574 | 0.682378214 | 1.023567322 | 0.688696531 | 0.603399254 | 0 | 0 | 0.625513363 | 0 | 0 | 95.5
1291 | 10.74232803 | 1.626677511 | 60.34973566 | 0 | 0 | 0 | 3.703819564 | 21.05296087 | 0.663183908 | 0 | 0.503644383 | 0.591234711 | 0 | 0 | 0.766415366 | 0 | 0 | 96
1292 | 7.408521002 | 6.362187679 | 61.39090171 | 0 | 0 | 0 | 2.53164557 | 19.95550077 | 0.781743288 | 0 | 0.658468384 | 0.463032563 | 0 | 0 | 0.447999038 | 0 | 0 | 93
1293 | 10.8190187 | 0 | 60.10249597 | 0 | 0 | 0.942709816 | 5.036221568 | 20.87880801 | 0.670652621 | 0 | 0.338489766 | 0.594729683 | 0 | 0 | 0.616873873 | 0 | 0 | 95
1294 | 11.22846725 | 1.068779077 | 60.39230479 | 0 | 0 | 0 | 3.470388533 | 22.57952974 | 0.578398089 | 0 | 0 | 0 | 0 | 0 | 0.682132529 | 0 | 0 | 91.2
1295 | 10.28447743 | 1.59554731 | 60.71119357 | 0 | 0 | 0 | 4.069264069 | 22.17996289 | 0.785405071 | 0 | 0 | 0 | 0 | 0 | 0.37414966 | 0 | 0 | 89.2
1296 | 8.102035003 | 0 | 62.02171092 | 0 | 0 | 0 | 3.677564326 | 24.54030446 | 0.879830364 | 0 | 0 | 0 | 0 | 0 | 0.395607178 | 0.382947748 | 0 | 94.2
1297 | 10.63613877 | 0 | 60.85495021 | 0 | 0 | 0 | 3.596118475 | 23.42550897 | 0.634236063 | 0 | 0 | 0.700830849 | 0 | 0 | 0.152216655 | 0 | 0 | 93.6
1298 | 10.67305873 | 0 | 60.83075759 | 0 | 0 | 0 | 3.791080553 | 23.10603671 | 0.794802246 | 0 | 0 | 0.469942598 | 0 | 0 | 0.33432158 | 0 | 0 | 95.6
1299 | 12.86753083 | 0 | 59.67752134 | 0 | 0 | 0 | 3.774897249 | 21.97281062 | 0.771419538 | 0 | 0.164400885 | 0.755611761 | 0 | 0 | 0.015807777 | 0 | 0 | 90.9
1300 | 9.886199711 | 0 | 60.94566437 | 0 | 0 | 0 | 3.712133355 | 23.78906876 | 0.397499599 | 0 | 0.676390447 | 0.285302132 | 0 | 0 | 0.307741625 | 0 | 0 | 96.2
1301 | 11.80455372 | 0 | 60.10474817 | 0 | 0 | 0 | 3.819858245 | 21.86853164 | 1.047481653 | 0.395157749 | 0 | 0.928307094 | 0 | 0 | 0.031361726 | 0 | 0 | 92.3
1302 | 11.42054324 | 0 | 59.76584452 | 0 | 0 | 0 | 4.464564471 | 21.54542616 | 0.936621917 | 1.2051202 | 0 | 0.046831096 | 0 | 0 | 0.615048392 | 0 | 0 | 97.7
1303 | 10.50752359 | 0 | 60.70198929 | 0 | 0 | 0 | 3.37923999 | 22.94057638 | 0.541953583 | 0.408059169 | 0.102014792 | 0.72047947 | 0 | 0 | 0.698163734 | 0 | 0 | 95.2
1304 | 10.29149873 | 2.661917706 | 60.74608679 | 0 | 0 | 0 | 2.361983316 | 22.19514481 | 0.706095542 | 0 | 0.165588777 | 0.346799138 | 0 | 0 | 0.524885181 | 0 | 0 | 95
1305 | 8.070153539 | 4.262888528 | 61.46860567 | 0 | 0 | 0 | 2.184496318 | 22.85295219 | 0.131069779 | 0 | 0.330795157 | 0.277743103 | 0 | 0 | 0.421295718 | 0 | 0 | 93.7
1306 | 10.50168106 | 0 | 60.32698266 | 0 | 0 | 1.875535632 | 2.412815611 | 23.28103369 | 0.507614213 | 0 | 0.438394093 | 0.118663063 | 0 | 0 | 0.537279979 | 0 | 0 | 92
1307 | 10.29649247 | 0 | 61.00381112 | 0 | 0 | 0.952780828 | 2.073509463 | 23.04114721 | 1.027065435 | 0 | 0.067825076 | 0.600736387 | 0 | 0 | 0.936632001 | 0 | 0 | 95.4
1308 | 10.99527294 | 0 | 60.65207537 | 0 | 0 | 0 | 2.434760085 | 24.15333808 | 0.511558635 | 0 | 0.339959852 | 0.119795377 | 0 | 0 | 0.543935764 | 0.249303892 | 0 | 95.4
1309 | 10.92367433 | 0 | 60.79317589 | 0 | 0 | 0 | 3.017378573 | 23.01546884 | 0.81481953 | 0 | 0.070023553 | 0.241899548 | 0 | 0 | 1.059901967 | 0.063657776 | 0 | 95.8
1310 | 10.75922751 | 0 | 60.62497978 | 0 | 0 | 0 | 2.89198719 | 23.92520946 | 0.40112574 | 0 | 0.740788665 | 0.119690745 | 0 | 0 | 0.53699091 | 0 | 0 | 95
1311 | 10.23853329 | 0 | 60.67267035 | 0 | 0 | 0 | 3.189051354 | 22.92049966 | 0.671379232 | 0 | 1.365352958 | 0.477712146 | 0 | 0 | 0.464801007 | 0 | 0 | 94.8
1312 | 8.794777695 | 0 | 60.62810562 | 0 | 0 | 0 | 2.695592868 | 23.50037349 | 0.636549641 | 1.662823552 | 1.39975967 | 0.123412686 | 0 | 0 | 0.558604787 | 0 | 0 | 93.8
1313 | 10.30045701 | 0 | 60.86280102 | 0 | 0 | 0 | 2.262340777 | 23.68651347 | 0.680646939 | 0.207435258 | 0.858911613 | 0.359770525 | 0 | 0 | 0.781123392 | 0 | 0 | 93.8
1314 | 7.614538009 | 1.906833888 | 61.90171487 | 0 | 0 | 0 | 2.418735603 | 24.6192731 | 0.2687484 | 0 | 0.84463783 | 0.118377272 | 0 | 0 | 0.307141029 | 0 | 0 | 93.5
1315 | 8.700589924 | 3.7351336 | 61.07448184 | 0 | 0 | 0 | 2.189343512 | 22.72626897 | 0.132496293 | 0 | 0.82967917 | 0.23344585 | 0 | 0 | 0.378560838 | 0 | 0 | 93
1316 | 8.399508257 | 0 | 61.16556467 | 0 | 0 | 1.917134598 | 2.465361996 | 24.10206997 | 0.352194571 | 0 | 0.930325282 | 0.11961325 | 0 | 0 | 0.548227398 | 0 | 0 | 94
1317 | 8.462911037 | 0.669130767 | 62.0093041 | 0 | 0 | 0 | 2.096609737 | 23.3112414 | 0.822074943 | 0.203925567 | 0 | 1.825771094 | 0 | 0 | 0.599031354 | 0 | 0 | 94.5
1318 | 10.81722059 | 0 | 59.67587865 | 0 | 0 | 1.558022333 | 1.936822688 | 23.4131559 | 0.401857769 | 1.614018907 | 0 | 0.118580981 | 0 | 0 | 0.464442175 | 0 | 0 | 93.8
1319 | 10.4887157 | 0 | 60.44487742 | 0 | 0 | 0.56827407 | 2.17567787 | 23.84478 | 0.48709206 | 1.013151486 | 0 | 0.357200844 | 0 | 0 | 0.620230557 | 0 | 0 | 93.8
1320 | 7.615968967 | 0 | 61.6421529 | 0 | 0 | 0 | 2.547276548 | 25.23678681 | 0.420235979 | 1.480523679 | 0 | 0.126070794 | 0 | 0 | 0.565702279 | 0.365282043 | 0 | 94.5
1321 | 8.672731364 | 0 | 61.11093253 | 0 | 0 | 0 | 2.423735896 | 23.88054904 | 0.700761837 | 1.690829021 | 0 | 0.450030538 | 0 | 0 | 0.810054968 | 0.260374811 | 0 | 94.5
1322 | 10.67307692 | 0 | 60.75 | 0 | 0 | 0 | 3.051282051 | 24.3525641 | 0.397435897 | 0.275641026 | 0 | 0.118589744 | 0 | 0 | 0.381410256 | 0 | 0 | 93.8
1323 | 10.0777153 | 0 | 61.28451381 | 0 | 0 | 0 | 2.950653946 | 23.8074177 | 1.137297024 | 0.082138118 | 0 | 0.353825741 | 0 | 0 | 0.306438365 | 0 | 0 | 93.8
1324 | 9.134447651 | 0 | 60.84239906 | 0 | 0 | 0 | 4.592597291 | 21.7450601 | 0.824637635 | 0.329855054 | 1.39236893 | 0.440863967 | 0 | 0 | 0.697770307 | 0 | 0 | 94.5
1325 | 9.107364009 | 0 | 61.44612746 | 0 | 0 | 0 | 3.816963577 | 23.29872027 | 0.5461878 | 0.127020419 | 0.174653075 | 0.536661268 | 0 | 0 | 0.946302118 | 0 | 0 | 94.6
1326 | 10.57807477 | 1.708377987 | 60.53079493 | 0 | 0 | 0 | 3.101557083 | 22.90235138 | 0.31519889 | 0.195423312 | 0 | 0.138687512 | 0 | 0 | 0.529534136 | 0 | 0 | 93.8
1327 | 10.11984021 | 0.107792784 | 61.06461226 | 0 | 0 | 0 | 2.967471942 | 23.91097584 | 0.906727538 | 0.361422865 | 0 | 0.069748272 | 0 | 0 | 0.491408281 | 0 | 0 | 92.8
1328 | 10.69790142 | 0 | 60.24727509 | 0 | 0 | 1.538962095 | 3.136489344 | 23.15601106 | 0.396941598 | 0.201724418 | 0 | 0.165934602 | 0 | 0 | 0.458760371 | 0 | 0 | 92.6
1329 | 7.817487638 | 0 | 61.46961257 | 0 | 0 | 0 | 3.817988358 | 23.33667147 | 1.182950491 | 1.652375289 | 0.06884897 | 0.291043375 | 0 | 0 | 0.363021844 | 0 | 0 | 94
1330 | 9.196932243 | 1.096532928 | 60.80053242 | 0 | 0 | 0 | 3.181846992 | 23.49939786 | 0.323255372 | 1.2169614 | 0 | 0.142612664 | 0 | 0 | 0.541928123 | 0 | 0 | 94
1331 | 8.20132219 | 3.249345142 | 60.88936011 | 0 | 0 | 0 | 2.401147561 | 22.59573407 | 0.399151802 | 1.602843957 | 0 | 0.355494574 | 0 | 0 | 0.305600599 | 0 | 0 | 93.7
1332 | 8.190949905 | 0 | 60.95087368 | 0 | 0 | 0.965731081 | 3.242789316 | 23.93656536 | 0.413423339 | 1.653693356 | 0 | 0.171183101 | 0 | 0 | 0.474790866 | 0 | 0 | 94
1333 | 8.141833857 | 0 | 61.28415389 | 0 | 0 | 1.947946715 | 2.88464655 | 22.86001361 | 0.914011603 | 0.667682235 | 0 | 0.343564645 | 0 | 0 | 0.95614689 | 0 | 0 | 95.5
1334 | 6.678428228 | 0 | 61.86046512 | 0 | 0 | 0 | 3.246190858 | 25.24137931 | 0.423416199 | 1.777064956 | 0 | 0.125100241 | 0 | 0 | 0.323977546 | 0.323977546 | 0 | 96
1335 | 8.017252315 | 0 | 61.8673094 | 0 | 0 | 0 | 2.740073576 | 23.91538754 | 1.319294685 | 0.761131549 | 0 | 0.374223012 | 0 | 0 | 0.485221362 | 0.520106558 | 0 | 96.8
1336 | 10.44906083 | 1.057345441 | 60.88132852 | 0 | 0 | 0 | 3.420823486 | 22.91640751 | 1.113322553 | 0 | 0 | 0.161711656 | 0 | 0 | 0 | 0 | 0 | 84.5
1337 | 11.37500754 | 3.086382543 | 59.98854663 | 0 | 0 | 0 | 4.06896136 | 20.24835735 | 1.211646272 | 0 | 0 | 0.021098318 | 0 | 0 | 0 | 0 | 0 | 84.1
1338 | 11.32686084 | 0 | 60.27349451 | 0 | 0 | 0.913763564 | 3.610635193 | 22.65372168 | 1.059711911 | 0 | 0 | 0.161812298 | 0 | 0 | 0 | 0 | 0 | 87.5
1339 | 11.65469922 | 0 | 59.54683262 | 0 | 0 | 2.275410882 | 4.314664114 | 21.05313547 | 1.110579225 | 0 | 0 | 0.044678475 | 0 | 0 | 0 | 0 | 0 | 87.4
1340 | 12.06513925 | 0 | 60.09126997 | 0 | 0 | 0 | 4.150908011 | 22.34551308 | 1.087737943 | 0 | 0 | 0.162535555 | 0 | 0 | 0 | 0.096896196 | 0 | 90.7
1341 | 12.48384351 | 0 | 59.77428202 | 0 | 0 | 0 | 4.022571798 | 22.3416664 | 0.895305949 | 0 | 0 | 0.094574572 | 0 | 0 | 0 | 0.387755745 | 0 | 96
1342 | 10.93109983 | 2.084734364 | 60.35642233 | 0 | 0 | 0 | 4.0594241 | 21.43424833 | 1.07599193 | 0 | 0 | 0 | 0 | 0 | 0.05807911 | 0 | 0 | 86.2
1343 | 11.79939153 | 0 | 60.21077063 | 0 | 0 | 0.228962143 | 3.964495186 | 22.60765925 | 1.085217828 | 0 | 0 | 0 | 0 | 0 | 0.103503434 | 0 | 0 | 86.8
1344 | 11.66098205 | 0 | 59.71426733 | 0 | 0 | 2.046463736 | 3.59740009 | 21.97696119 | 0.958877663 | 0 | 0 | 0 | 0 | 0 | 0.045047944 | 0 | 0 | 87
1345 | 11.20232382 | 0 | 60.60873958 | 0 | 0 | 0 | 3.466784542 | 23.5160394 | 0.966153069 | 0 | 0 | 0 | 0 | 0 | 0.119979793 | 0.119979793 | 0 | 87.2
1346 | 11.97782118 | 0 | 60.08758112 | 0 | 0 | 0 | 3.698569718 | 22.57261672 | 1.140444836 | 0 | 0 | 0 | 0 | 0 | 0.031504001 | 0.491462416 | 0 | 91
1347 | 10.58087352 | 0 | 60.82422097 | 0 | 0 | 0 | 3.937804184 | 23.42456229 | 0.625750585 | 0 | 0 | 0.606788446 | 0 | 0 | 0 | 0 | 0 | 92.1
1348 | 10.66700611 | 0 | 60.97568737 | 0 | 0 | 0 | 2.940427699 | 23.09381365 | 0.795570265 | 0 | 0 | 1.527494908 | 0 | 0 | 0 | 0 | 0 | 93.9
1349 | 12.86202099 | 0 | 59.68129506 | 0 | 0 | 0 | 3.768812445 | 21.99633236 | 0.771468319 | 0 | 0.164411281 | 0.755659542 | 0 | 0 | 0 | 0 | 0 | 90.9
1350 | 9.81105579 | 0 | 60.9153581 | 0 | 0 | 0 | 4.129962977 | 23.60845142 | 0.395761522 | 0 | 0.670241287 | 0.469168901 | 0 | 0 | 0 | 0 | 0 | 91.7
1351 | 11.89267131 | 0 | 60.05579587 | 0 | 0 | 0 | 3.855557645 | 20.92031848 | 1.053225503 | 0.394959564 | 0 | 1.827471632 | 0 | 0 | 0 | 0 | 0 | 93.1
1352 | 11.29609851 | 0 | 59.96418923 | 0 | 0 | 0 | 3.750706791 | 21.85085129 | 1.00521455 | 1.193692279 | 0 | 0.939247346 | 0 | 0 | 0 | 0 | 0 | 91.6
1353 | 12.92749226 | 0 | 59.64662747 | 0 | 0 | 0 | 3.786585751 | 22.10000632 | 0.777545989 | 0 | 0.164359315 | 0.300271825 | 0 | 0 | 0.297111069 | 0 | 0 | 92.2
1354 | 9.836274854 | 0 | 60.90064788 | 0 | 0 | 0 | 4.136214215 | 23.6683369 | 0.395748891 | 0 | 0.673411419 | 0.236172725 | 0 | 0 | 0.153193119 | 0 | 0 | 92.3
1355 | 11.97593533 | 0 | 60.00814689 | 0 | 0 | 0 | 3.879175284 | 21.06912327 | 1.059096321 | 0.401077897 | 0 | 1.178166322 | 0 | 0 | 0.429278686 | 0 | 0 | 94.4
1356 | 11.33274604 | 0 | 59.92952429 | 0 | 0 | 0 | 3.762899572 | 22.01107475 | 0.924993708 | 1.195570098 | 0 | 0.660709791 | 0 | 0 | 0.182481752 | 0 | 0 | 93.3
1357 | 12.91053228 | 1.057002643 | 59.5602114 | 0 | 0 | 0 | 3.422675223 | 21.34138669 | 0.572543098 | 0 | 0 | 0.688939222 | 0 | 0 | 0.44670945 | 0 | 0 | 93.1
1358 | 12.01300732 | 1.575886436 | 59.8211494 | 0 | 0 | 0 | 3.845913326 | 21.39953724 | 0.387718091 | 0 | 0 | 0.687886936 | 0 | 0 | 0.268901257 | 0 | 0 | 91.1
1359 | 11.3633457 | 0 | 60.40414375 | 0 | 0 | 0.466811613 | 3.216523852 | 21.9721192 | 0.665046681 | 0 | 0 | 1.605064586 | 0 | 0 | 0.306944622 | 0 | 0 | 91.5
1360 | 10.03065284 | 0 | 60.55892519 | 0 | 0 | 1.858736059 | 3.234852932 | 23.13963347 | 0.397834736 | 0 | 0 | 0.704363138 | 0 | 0 | 0.07500163 | 0 | 0 | 88.1
1361 | 10.74647933 | 0 | 60.6133513 | 0 | 0 | 0 | 3.599268598 | 24.0079556 | 0.269463959 | 0 | 0 | 0 | 0 | 0 | 0.388156417 | 0.3753248 | 0 | 97.4
1362 | 10.56257901 | 0 | 60.83438685 | 0 | 0 | 0 | 3.931731985 | 23.58091024 | 0.625790139 | 0 | 0 | 0.46460177 | 0 | 0 | 0 | 0 | 0 | 89.4
1363 | 11.75058437 | 0 | 60.50287447 | 0 | 0 | 0 | 2.899740982 | 22.7525428 | 1.168740919 | 0 | 0 | 0.925516457 | 0 | 0 | 0 | 0 | 0 | 90.8
1364 | 12.84201236 | 0 | 59.64569411 | 0 | 0 | 0 | 4.047408902 | 21.95498676 | 0.775438154 | 0 | 0.163913756 | 0.570545959 | 0 | 0 | 0 | 0 | 0 | 89.9
1365 | 9.806920283 | 0 | 61.02402345 | 0 | 0 | 0 | 3.759638055 | 23.6060664 | 0.662715861 | 0 | 0.669088128 | 0.471547824 | 0 | 0 | 0 | 0 | 0 | 91.2
1366 | 11.77540778 | 0 | 60.11919699 | 0 | 0 | 0 | 3.814303639 | 22.04203262 | 1.04140527 | 0.39523212 | 0 | 0.812421581 | 0 | 0 | 0 | 0 | 0 | 90.7
1367 | 11.20819713 | 0 | 60.01382952 | 0 | 0 | 0 | 3.721398039 | 22.75898919 | 0.993210963 | 1.188081468 | 0 | 0.116293689 | 0 | 0 | 0 | 0 | 0 | 90.4
1368 | 7.402928071 | 0 | 62.25015913 | 0 | 0 | 0 | 4.112030554 | 24.79949077 | 0.330999363 | 0 | 0 | 0.849777212 | 0 | 0 | 0 | 0.254614895 | 0 | 96
1369 | 9.651578033 | 0 | 61.20709069 | 0 | 0 | 0 | 3.320142843 | 24.1643342 | 0.270244185 | 0 | 0 | 1.010198501 | 0 | 0 | 0 | 0.376411543 | 0 | 91.5
1370 | 12.69131448 | 1.039239151 | 59.68067015 | 0 | 0 | 0 | 3.363355798 | 22.36568621 | 0.5605593 | 0 | 0 | 0.270832021 | 0 | 0 | 0.028342886 | 0 | 0 | 88.9
1371 | 11.97240514 | 1.574161179 | 59.97491377 | 0 | 0 | 0 | 3.22358106 | 21.87206021 | 0.564440263 | 0 | 0 | 0.639698965 | 0 | 0 | 0.178739417 | 0 | 0 | 92.6
1372 | 9.612462006 | 0 | 61.43617021 | 0 | 0 | 0.474924012 | 2.893870314 | 22.31193009 | 1.298125633 | 0 | 0 | 1.630572442 | 0 | 0 | 0.341945289 | 0 | 0 | 98.2
1373 | 8.250209151 | 0 | 61.57732158 | 0 | 0 | 1.911319905 | 3.101872707 | 22.82643671 | 1.139069438 | 0 | 0 | 0.723984812 | 0 | 0 | 0.4697857 | 0 | 0 | 97.4
1374 | 10.33944223 | 0 | 60.80318725 | 0 | 0 | 0 | 3.990438247 | 24.08286853 | 0.3187251 | 0 | 0 | 0.188047809 | 0 | 0 | 0.03187251 | 0.245418327 | 0 | 96.4
1375 | 12.13694941 | 0 | 59.90895685 | 0 | 0 | 0 | 3.66737193 | 23.49490287 | 0.262871065 | 0 | 0 | 0.118612554 | 0 | 0 | 0.044880426 | 0.365454895 | 0 | 97.3
1376 | 10.70548854 | 0 | 60.75601592 | 0 | 0 | 0 | 3.98534706 | 23.14153982 | 0.637908166 | 0 | 0 | 0.28421651 | 0 | 0 | 0.489483989 | 0 | 0 | 96.6
1377 | 10.71019473 | 0 | 60.95201731 | 0 | 0 | 0 | 2.95278096 | 23.17360316 | 0.795469009 | 0 | 0 | 1.202749141 | 0 | 0 | 0.213185694 | 0 | 0 | 96.5
1378 | 12.98660263 | 0 | 59.61514156 | 0 | 0 | 0 | 3.804347826 | 21.58114257 | 0.783619818 | 0 | 0.164307381 | 0.764661274 | 0 | 0 | 0.300176946 | 0 | 0 | 95.7
1379 | 9.835960937 | 0 | 60.9018957 | 0 | 0 | 0 | 4.136082211 | 23.51120189 | 0.395736261 | 0 | 0.670198506 | 0.472330376 | 0 | 0 | 0.076594115 | 0 | 0 | 94.2
1380 | 12.06939747 | 0 | 59.95866216 | 0 | 0 | 0 | 3.908305148 | 20.91945384 | 1.07102593 | 0.40085181 | 0 | 0.901916573 | 0 | 0 | 0.770387073 | 0 | 0 | 98.7
1381 | 11.42066537 | 0 | 59.87673731 | 0 | 0 | 0 | 3.792214326 | 21.79737123 | 0.937047984 | 1.207471228 | 0 | 0.474812905 | 0 | 0 | 0.493679643 | 0 | 0 | 94.6
1382 | 9.951759269 | 0 | 59.90284384 | 0 | 0 | 3.309381642 | 2.692035219 | 22.2109773 | 0.080963465 | 0 | 0.748912053 | 0.715177276 | 0 | 0 | 0.387949938 | 0 | 0 | 94.4
1383 | 8.567883498 | 0 | 61.59798864 | 0 | 0 | 0 | 2.514203618 | 24.91347221 | 0.417945536 | 0 | 0.946907856 | 0.124077581 | 0 | 0 | 0.558349115 | 0.359171945 | 0 | 95.5
1384 | 7.232816395 | 0 | 62.3789944 | 0 | 0 | 0 | 2.700165118 | 25.18211545 | 0.556868585 | 0 | 0.877391783 | 0.369087318 | 0 | 0 | 0.637808787 | 0.064752161 | 0 | 95.5
1385 | 0 | 0 | 61.5309469 | 0 | 0 | 11.88332984 | 7.103481962 | 19.42641825 | 0.055823041 | 0 | 0 | 0 | 0 | 0 | 0 | 0 | 0 | 92.56
1386 | 0 | 0 | 61.03003708 | 0 | 0 | 12.29717318 | 9.565601932 | 16.76701704 | 0.340170766 | 0 | 0 | 0 | 0 | 0 | 0 | 0 | 0 | 87.56
1387 | 3.157997336 | 0 | 60.49904155 | 0 | 0 | 8.392085513 | 10.80606907 | 17.08632509 | 0.058481432 | 0 | 0 | 0 | 0 | 0 | 0 | 0 | 0 | 101.6
1388 | 7.626529477 | 0 | 57.33106229 | 0 | 0 | 12.95189099 | 7.709955506 | 13.90086207 | 0.479699666 | 0 | 0 | 0 | 0 | 0 | 0 | 0 | 0 | 99.56
1389 | 0 | 0 | 61.83814532 | 0 | 0 | 10.19611734 | 9.379237358 | 16.76753646 | 0.800343949 | 0 | 0 | 1.018619572 | 0 | 0 | 0 | 0 | 0 | 105.7
1390 | 0 | 0 | 62.27331504 | 0 | 0 | 8.442930583 | 10.92503233 | 14.58353045 | 1.450783739 | 0 | 0 | 2.324407859 | 0 | 0 | 0 | 0 | 0 | 104.7
1391 | 0 | 0 | 61.42685646 | 0 | 0 | 12.06997085 | 7.923169268 | 17.87343509 | 0.6242497 | 0 | 0 | 0 | 0 | 0 | 0.082318642 | 0 | 0 | 100.5
1392 | 0 | 0 | 61.82344619 | 0 | 0 | 10.47280624 | 9.331095976 | 16.45444675 | 1.217385582 | 0 | 0 | 0 | 0 | 0 | 0.700819268 | 0 | 0 | 100.7
1393 | 0 | 0.289893267 | 61.82303334 | 0 | 0 | 9.974963763 | 9.500592963 | 17.73290289 | 0.678613783 | 0 | 0 | 0 | 0 | 0 | 0 | 0 | 0 | 92.48
1394 | 0 | 1.823383319 | 62.6960923 | 0 | 0 | 6.994875664 | 8.959728379 | 18.57650351 | 0.949416832 | 0 | 0 | 0 | 0 | 0 | 0 | 0 | 0 | 92.48
1395 | 3.598314801 | 0 | 60.21479384 | 0 | 0 | 10.92616893 | 6.485254507 | 16.58263692 | 0.421299814 | 0 | 0 | 1.771531183 | 0 | 0 | 0 | 0 | 0 | 100.1
1396 | 3.284810345 | 0 | 59.69019052 | 0 | 0 | 13.15652986 | 6.936136371 | 15.68756267 | 1.244770236 | 0 | 0 | 0 | 0 | 0 | 0 | 0 | 0 | 101.5
1397 | 7.623007623 | 0 | 57.75121275 | 0 | 0 | 11.58004158 | 7.519057519 | 15.47124047 | 0.055440055 | 0 | 0 | 0 | 0 | 0 | 0 | 0 | 0 | 96.55
1398 | 4.933461018 | 0 | 59.18171912 | 0 | 0 | 9.724928178 | 10.65944589 | 15.50044579 | 0 | 0 | 0 | 0 | 0 | 0 | 0 | 0 | 0 | 110.6
1399 | 7.628341695 | 0 | 56.88612466 | 0 | 0 | 12.9613085 | 9.875609924 | 12.64861522 | 0 | 0 | 0 | 0 | 0 | 0 | 0 | 0 | 0 | 108.6
1400 | 5.856103254 | 0 | 58.93175889 | 0 | 0 | 10.60689276 | 7.627351366 | 16.00645338 | 0 | 0 | 0 | 0.971440341 | 0 | 0 | 0 | 0 | 0 | 109.2
1401 | 7.164741928 | 0 | 59.02494865 | 0 | 0 | 8.454260799 | 7.447560688 | 15.71327565 | 0 | 0 | 0 | 2.195212282 | 0 | 0 | 0 | 0 | 0 | 108.2
1402 | 3.675890683 | 0 | 59.82923568 | 0 | 0 | 10.955663 | 8.085587902 | 17.37475568 | 0 | 0 | 0 | 0 | 0 | 0 | 0.078867058 | 0 | 0 | 104
1403 | 9.227551954 | 0 | 58.2799634 | 0 | 0 | 6.887988498 | 8.861586721 | 16.08940008 | 0 | 0 | 0 | 0 | 0 | 0 | 0.653509345 | 0 | 0 | 104.2
1404 | 4.546987789 | 0.27659718 | 59.63367739 | 0 | 0 | 9.917020846 | 8.446333401 | 17.17938339 | 0 | 0 | 0 | 0 | 0 | 0 | 0 | 0 | 0 | 96.04
1405 | 7.75036094 | 1.719385746 | 58.8233364 | 0 | 0 | 7.415671348 | 7.258170364 | 17.03307521 | 0 | 0 | 0 | 0 | 0 | 0 | 0 | 0 | 0 | 96.04
1406 | 4.931907631 | 0 | 59.25603427 | 0 | 0 | 11.44160775 | 6.840583748 | 17.47413883 | 0.05572777 | 0 | 0 | 0 | 0 | 0 | 0 | 0 | 0 | 99.04
1407 | 5.802308946 | 0 | 59.09438733 | 0 | 0 | 9.605083674 | 9.142629005 | 16.02954387 | 0.326047177 | 0 | 0 | 0 | 0 | 0 | 0 | 0 | 0 | 94.04
1408 | 3.15933173 | 0 | 60.47584996 | 0 | 0 | 8.3923812 | 10.88214262 | 17.09029448 | 0 | 0 | 0 | 0 | 0 | 0 | 0 | 0 | 0 | 108
1409 | 7.621875773 | 0 | 57.39385583 | 0 | 0 | 12.942341 | 6.886555662 | 15.15537173 | 0 | 0 | 0 | 0 | 0 | 0 | 0 | 0 | 0 | 106
1410 | 0.405761818 | 0 | 61.16859404 | 0 | 0 | 11.07053493 | 9.630080476 | 16.7106242 | 0 | 0 | 0 | 1.014404545 | 0 | 0 | 0 | 0 | 0 | 115.6
1411 | 0.826204339 | 0 | 61.14887942 | 0 | 0 | 9.403766711 | 11.82057704 | 14.49110367 | 0 | 0 | 0 | 2.309468822 | 0 | 0 | 0 | 0 | 0 | 114.6
1412 | 0.271040378 | 0 | 60.96671068 | 0 | 0 | 12.54430468 | 8.298005421 | 17.8365418 | 0 | 0 | 0 | 0 | 0 | 0 | 0.083397039 | 0 | 0 | 110.4
1413 | 2.037993049 | 0 | 60.64716402 | 0 | 0 | 10.40928569 | 9.184465364 | 17.02938894 | 0 | 0 | 0 | 0 | 0 | 0 | 0.691702939 | 0 | 0 | 110.6
1414 | 1.06926698 | 0.289172831 | 60.98520511 | 0 | 0 | 10.58507061 | 9.421654338 | 17.64963013 | 0 | 0 | 0 | 0 | 0 | 0 | 0 | 0 | 0 | 102.4
1415 | 1.963261736 | 1.794797032 | 61.31143292 | 0 | 0 | 7.810930767 | 8.824958694 | 18.29461885 | 0 | 0 | 0 | 0 | 0 | 0 | 0 | 0 | 0 | 102.4
1416 | 0.271852781 | 0 | 61.43872857 | 0 | 0 | 11.75937544 | 7.089084065 | 19.38519448 | 0.055764673 | 0 | 0 | 0 | 0 | 0 | 0 | 0 | 0 | 92.56
1417 | 2.642926694 | 0 | 60.21352066 | 0 | 0 | 12.0392266 | 7.045486159 | 17.72499652 | 0.333843372 | 0 | 0 | 0 | 0 | 0 | 0 | 0 | 0 | 87.56
1418 | 3.157375432 | 0 | 60.67094228 | 0 | 0 | 8.390067423 | 9.722085183 | 18.05952968 | 0 | 0 | 0 | 0 | 0 | 0 | 0 | 0 | 0 | 101.6
1419 | 3.537114796 | 0 | 59.53668778 | 0 | 0 | 12.97416554 | 6.220197851 | 17.73183403 | 0 | 0 | 0 | 0 | 0 | 0 | 0 | 0 | 0 | 99.56
1420 | 0 | 0 | 61.30452452 | 0 | 0 | 11.25711189 | 9.658629098 | 16.76036305 | 0 | 0 | 0 | 1.019371444 | 0 | 0 | 0 | 0 | 0 | 115.6
1421 | 0 | 0 | 60.48447629 | 0 | 0 | 13.14909587 | 10.79495053 | 14.42169908 | 0 | 0 | 0 | 1.149778233 | 0 | 0 | 0 | 0 | 0 | 114.6
1422 | 0 | 0 | 61.05492831 | 0 | 0 | 12.52337743 | 8.623675279 | 16.87331163 | 0 | 0 | 0 | 0.841587587 | 0 | 0 | 0.083119762 | 0 | 0 | 110.4
1423 | 0 | 0 | 61.86564875 | 0 | 0 | 10.35070379 | 8.104699908 | 17.53178147 | 0 | 0 | 0 | 1.434852255 | 0 | 0 | 0.712313827 | 0 | 0 | 110.6
1424 | 0 | 0.291081401 | 61.21848028 | 0 | 0 | 11.409714 | 9.578608902 | 16.68979523 | 0 | 0 | 0 | 0.81232019 | 0 | 0 | 0 | 0 | 0 | 102.3
1425 | 0 | 1.845406186 | 61.70617981 | 0 | 0 | 9.424049386 | 9.069416169 | 16.72358311 | 0 | 0 | 0 | 1.231365338 | 0 | 0 | 0 | 0 | 0 | 102.3
1426 | 3.327513608 | 0 | 60.10749375 | 0 | 0 | 11.10882887 | 7.572489815 | 16.06928897 | 0.417650885 | 0 | 0 | 1.396734107 | 0 | 0 | 0 | 0 | 0 | 105.2
1427 | 3.338700667 | 0 | 60.73411981 | 0 | 0 | 8.474910453 | 9.049981926 | 16.3550327 | 0.420623706 | 0 | 0 | 1.626630738 | 0 | 0 | 0 | 0 | 0 | 104.2
1428 | 0 | 0 | 61.2031626 | 0 | 0 | 12.02475077 | 8.786524579 | 16.78239945 | 0.055001719 | 0 | 0 | 1.14816088 | 0 | 0 | 0 | 0 | 0 | 108.2
1429 | 0 | 0 | 61.09013524 | 0 | 0 | 12.48712844 | 8.828173268 | 15.662113 | 0.343241573 | 0 | 0 | 1.589208485 | 0 | 0 | 0 | 0 | 0 | 103.2
1430 | 3.175744111 | 0 | 60.30973307 | 0 | 0 | 8.877054269 | 10.86026072 | 16.28385663 | 0 | 0 | 0 | 0.493351194 | 0 | 0 | 0 | 0 | 0 | 117.2
1431 | 7.704042715 | 0 | 57.58269191 | 0 | 0 | 11.80223285 | 7.787254698 | 14.04202205 | 0 | 0 | 0 | 1.081755773 | 0 | 0 | 0 | 0 | 0 | 115.2
1432 | 0 | 0 | 61.67849016 | 0 | 0 | 10.1057422 | 9.717574622 | 16.85851961 | 0 | 0 | 0 | 1.639673404 | 0 | 0 | 0 | 0 | 0 | 116
1433 | 0 | 0 | 62.12779553 | 0 | 0 | 7.693290735 | 11.84664537 | 16.40255591 | 0 | 0 | 0 | 1.92971246 | 0 | 0 | 0 | 0 | 0 | 115
1434 | 0 | 0 | 62.09957288 | 0 | 0 | 9.1697811 | 9.063000534 | 17.8356914 | 0 | 0 | 0 | 1.748531767 | 0 | 0 | 0.083422317 | 0 | 0 | 110.8
1435 | 0 | 0 | 62.07740138 | 0 | 0 | 9.822975774 | 7.889640175 | 17.60728484 | 0 | 0 | 0 | 1.889164486 | 0 | 0 | 0.713533349 | 0 | 0 | 111
1436 | 0 | 0.296286542 | 62.10495128 | 0 | 0 | 8.710824335 | 9.652357124 | 17.5994206 | 0 | 0 | 0 | 1.636160126 | 0 | 0 | 0 | 0 | 0 | 102.8
1437 | 0 | 1.856763926 | 62.15953937 | 0 | 0 | 8.02872485 | 9.128550171 | 16.90172737 | 0 | 0 | 0 | 1.924694313 | 0 | 0 | 0 | 0 | 0 | 102.8
1438 | 3.338186004 | 0 | 60.83556218 | 0 | 0 | 9.266343908 | 6.859193554 | 17.58133866 | 0.419812439 | 0 | 0 | 1.69956326 | 0 | 0 | 0 | 0 | 0 | 100.8
1439 | 0 | 0 | 61.48571031 | 0 | 0 | 11.89473318 | 7.351968531 | 19.11094093 | 0.055696731 | 0 | 0 | 0.100950325 | 0 | 0 | 0 | 0 | 0 | 102.4
1440 | 0 | 0 | 61.59810179 | 0 | 0 | 10.56378037 | 9.624703405 | 17.21084116 | 0.340874912 | 0 | 0 | 0.661698359 | 0 | 0 | 0 | 0 | 0 | 97.45
1441 | 3.16280283 | 0 | 60.51713457 | 0 | 0 | 8.409142783 | 10.59049855 | 17.12152336 | 0 | 0 | 0 | 0.19889791 | 0 | 0 | 0 | 0 | 0 | 111.4
1442 | 7.712137487 | 0 | 58.04511278 | 0 | 0 | 12.00143215 | 4.590046545 | 16.35517365 | 0 | 0 | 0 | 1.296097386 | 0 | 0 | 0 | 0 | 0 | 109.4
1443 | 0 | 0 | 61.40552194 | 0 | 0 | 12.01752556 | 7.587453926 | 17.7863551 | 0.055636692 | 0 | 0 | 1.147506781 | 0 | 0 | 0 | 0 | 0 | 100.5
1444 | 0 | 0 | 61.48788806 | 0 | 0 | 12.526808 | 6.363604402 | 17.24853215 | 0.344548747 | 0 | 0 | 2.028618641 | 0 | 0 | 0 | 0 | 0 | 95.51
1445 | 3.192687289 | 0 | 60.72067298 | 0 | 0 | 8.485129496 | 9.127641253 | 17.27826721 | 0 | 0 | 0 | 1.195601775 | 0 | 0 | 0 | 0 | 0 | 109.5
1446 | 7.720136519 | 0 | 58.58020478 | 0 | 0 | 9.249146758 | 6.860068259 | 16.24232082 | 0 | 0 | 0 | 1.348122867 | 0 | 0 | 0 | 0 | 0 | 107.5
1447 | 0 | 0 | 62.30014958 | 0 | 0 | 8.638856573 | 8.921389397 | 18.34469004 | 0 | 0 | 0 | 1.794914409 | 0 | 0 | 0 | 0 | 0 | 110.4
1448 | 0 | 0 | 63.30460237 | 0 | 0 | 5.916409172 | 8.339567409 | 19.32346723 | 0 | 0 | 0 | 3.115953814 | 0 | 0 | 0 | 0 | 0 | 109.4
1449 | 0 | 0 | 62.18049911 | 0 | 0 | 9.226480368 | 8.464044604 | 18.19433715 | 0 | 0 | 0 | 1.85067007 | 0 | 0 | 0.083968696 | 0 | 0 | 105.2
1450 | 0 | 0 | 63.20709415 | 0 | 0 | 5.599129238 | 9.559176617 | 18.32762429 | 0 | 0 | 0 | 2.586676057 | 0 | 0 | 0.720299645 | 0 | 0 | 105.4
1451 | 0 | 0.292188819 | 62.61931043 | 0 | 0 | 7.226803454 | 9.538341666 | 18.16440491 | 0 | 0 | 0 | 2.158950717 | 0 | 0 | 0 | 0 | 0 | 97.23
1452 | 0 | 1.869345396 | 62.76942523 | 0 | 0 | 7.723523151 | 6.067056945 | 18.89635444 | 0 | 0 | 0 | 2.674294838 | 0 | 0 | 0 | 0 | 0 | 97.23
1453 | 0 | 0 | 62.09690756 | 0 | 0 | 8.88043658 | 9.657681495 | 18.34628742 | 0 | 0 | 0 | 1.018686952 | 0 | 0 | 0 | 0 | 0 | 109.6
1454 | 0 | 0 | 62.87947294 | 0 | 0 | 6.536623175 | 9.649916032 | 18.66683891 | 0 | 0 | 0 | 2.267148947 | 0 | 0 | 0 | 0 | 0 | 108.6
1455 | 0 | 0 | 62.12163677 | 0 | 0 | 10.79035874 | 5.689461883 | 19.98668722 | 0 | 0 | 0 | 1.327774664 | 0 | 0 | 0.084080717 | 0 | 0 | 104.4
1456 | 0 | 0 | 62.2245614 | 0 | 0 | 10.63859649 | 5.375438596 | 19.21754386 | 0 | 0 | 0 | 1.831578947 | 0 | 0 | 0.712280702 | 0 | 0 | 104.6
1457 | 0 | 0.293203951 | 62.38612168 | 0 | 0 | 10.13298894 | 5.124088101 | 20.22409159 | 0 | 0 | 0 | 1.839505742 | 0 | 0 | 0 | 0 | 0 | 96.43
1458 | 0 | 1.856887061 | 63.01810465 | 0 | 0 | 7.122488229 | 5.789508588 | 20.18701505 | 0 | 0 | 0 | 2.025996419 | 0 | 0 | 0 | 0 | 0 | 96.43
1459 | 0 | 0 | 61.72331904 | 0 | 0 | 12.05472654 | 5.607344132 | 19.02314536 | 0.056711445 | 0 | 0 | 1.534753482 | 0 | 0 | 0 | 0 | 0 | 103.2
1460 | 0 | 0 | 61.50515682 | 0 | 0 | 12.53476011 | 6.244499982 | 17.26213524 | 0.344961104 | 0 | 0 | 2.108486747 | 0 | 0 | 0 | 0 | 0 | 98.16
1461 | 3.195712584 | 0 | 60.70199815 | 0 | 0 | 8.482201932 | 9.236469498 | 17.26544925 | 0 | 0 | 0 | 1.118168585 | 0 | 0 | 0 | 0 | 0 | 112.2
1462 | 7.800355512 | 0 | 58.8268098 | 0 | 0 | 9.400160329 | 4.837754 | 16.55571434 | 0 | 0 | 0 | 2.579206023 | 0 | 0 | 0 | 0 | 0 | 110.2
1463 | 0 | 0 | 61.87852639 | 0 | 0 | 9.432459343 | 9.863923 | 17.11251245 | 0 | 0 | 0 | 1.038831729 | 0 | 0 | 0.673747096 | 0 | 0 | 118.4
1464 | 0 | 0 | 62.13228286 | 0 | 0 | 7.503653345 | 12.19899612 | 14.95965436 | 0 | 0 | 0 | 2.382616431 | 0 | 0 | 0.822796874 | 0 | 0 | 117.4
1465 | 0 | 0 | 61.52133708 | 0 | 0 | 11.206247 | 8.459483526 | 18.17932735 | 0 | 0 | 0 | 0 | 0 | 0 | 0.633605041 | 0 | 0 | 113.2
1466 | 0 | 0 | 61.33287997 | 0 | 0 | 11.33628018 | 9.33015981 | 17.30023801 | 0 | 0 | 0 | 0 | 0 | 0 | 0.700442027 | 0 | 0 | 113.4
1467 | 0 | 0.291806214 | 61.85628544 | 0 | 0 | 9.447226183 | 9.676028783 | 18.13177703 | 0 | 0 | 0 | 0 | 0 | 0 | 0.596876347 | 0 | 0 | 105.2
1468 | 0 | 1.86001609 | 62.3234111 | 0 | 0 | 7.533386967 | 9.132743363 | 18.52614642 | 0 | 0 | 0 | 0 | 0 | 0 | 0.624296058 | 0 | 0 | 105.2
1469 | 0 | 0 | 61.41806652 | 0 | 0 | 10.89523039 | 9.70114012 | 16.83195035 | 0 | 0 | 0 | 1.022060312 | 0 | 0 | 0.131552317 | 0 | 0 | 109.4
1470 | 0 | 0 | 61.88027293 | 0 | 0 | 9.851769688 | 9.014823031 | 16.60784511 | 0 | 0 | 0 | 2.342778394 | 0 | 0 | 0.30251084 | 0 | 0 | 108.4
1471 | 0 | 0 | 61.05680593 | 0 | 0 | 12.67262671 | 8.313911017 | 17.87316937 | 0 | 0 | 0 | 0 | 0 | 0 | 0.083486973 | 0 | 0 | 104.2
1472 | 0 | 0 | 61.27734388 | 0 | 0 | 11.25536735 | 9.825202015 | 17.178889 | 0 | 0 | 0 | 0 | 0 | 0 | 0.463197755 | 0 | 0 | 104.4
1473 | 0 | 0.29287563 | 61.43236616 | 0 | 0 | 11.19057349 | 8.731780411 | 17.98801253 | 0 | 0 | 0 | 0 | 0 | 0 | 0.364391772 | 0 | 0 | 96.16
1474 | 0 | 1.847360202 | 62.2188258 | 0 | 0 | 8.788251321 | 7.263182377 | 19.42386284 | 0 | 0 | 0 | 0 | 0 | 0 | 0.45851746 | 0 | 0 | 96.16
1475 | 3.427660422 | 0 | 61.49860502 | 0 | 0 | 7.220672247 | 6.715823037 | 18.04835924 | 0.431778929 | 0 | 0 | 1.823435632 | 0 | 0 | 0.833665471 | 0 | 0 | 99.85
1476 | 0 | 0 | 61.70020819 | 0 | 0 | 11.35322693 | 7.147814018 | 19.54545455 | 0.055517002 | 0 | 0 | 0 | 0 | 0 | 0.19777932 | 0 | 0 | 99.66
1477 | 0 | 0 | 61.59913706 | 0 | 0 | 10.86091822 | 9.033910874 | 17.34982809 | 0.350569676 | 0 | 0 | 0 | 0 | 0 | 0.805636082 | 0 | 0 | 93.66
1478 | 3.187198741 | 0 | 60.51742794 | 0 | 0 | 8.568055874 | 10.19772437 | 17.2410401 | 0 | 0 | 0 | 0 | 0 | 0 | 0.288552972 | 0 | 0 | 108.7
1479 | 7.846293834 | 0 | 58.24175824 | 0 | 0 | 10.66703997 | 5.676489116 | 16.58500735 | 0 | 0 | 0 | 0 | 0 | 0 | 0.983411493 | 0 | 0 | 106.7
1480 | 3.035566283 | 0 | 57.64793871 | 0 | 10.31958516 | 0 | 0 | 15.62344986 | 0 | 4.335565971 | 0 | 8.517008268 | 0 | 0 | 0 | 0.519329772 | 0 | 85
1481 | 3.009640938 | 1.289846116 | 57.5195267 | 0 | 10.21955 | 0 | 0 | 14.72078222 | 0 | 4.292872459 | 0 | 8.433609223 | 0 | 0 | 0 | 0.512631149 | 0 | 87
1482 | 3.440441415 | 0 | 59.94806881 | 0 | 0.064913989 | 8.925673483 | 11.68451801 | 12.3336579 | 0 | 0 | 0.097370983 | 2.953586498 | 0 | 0.032456994 | 0.519311912 | 0 | 0 | 118
1483 | 3.444913877 | 0 | 59.86350341 | 0 | 0.064998375 | 9.132271693 | 11.76470588 | 12.41468963 | 0 | 0 | 0.097497563 | 2.664933377 | 0 | 0.032499188 | 0.519987 | 0 | 0 | 117
1484 | 3.338669106 | 0 | 59.4492176 | 0 | 0.718695894 | 9.320179021 | 11.70820947 | 12.49224135 | 0 | 0 | 0.261343961 | 1.568063768 | 0 | 0.130671981 | 1.01270785 | 0 | 0 | 115
1485 | 3.759894459 | 0 | 59.5646438 | 0 | 0.329815303 | 7.750659631 | 10.81794195 | 12.86279683 | 0 | 0 | 1.813984169 | 2.077836412 | 0 | 0.197889182 | 0.824538259 | 0 | 0 | 115
1486 | 3.574389071 | 0 | 59.22610166 | 0 | 0.530521569 | 9.141549786 | 11.12768991 | 12.75241222 | 0 | 0 | 1.127358334 | 1.160515932 | 0 | 0.331575981 | 1.02788554 | 0 | 0 | 115
1487 | 3.327797857 | 0 | 59.58125753 | 0 | 0.716355703 | 8.964214776 | 11.67008564 | 12.44830842 | 0 | 0 | 0.260492983 | 1.891830289 | 0 | 0.130246491 | 1.009410309 | 0 | 0 | 115
1488 | 3.999869071 | 0 | 59.20591797 | 0 | 0.392785834 | 8.880233053 | 11.73120356 | 12.51677523 | 0 | 0 | 0.81830382 | 0.981964584 | 0 | 0.22912507 | 1.243821806 | 0 | 0 | 115
1489 | 3.602943625 | 0 | 59.69831174 | 0 | 0.266391396 | 8.198195198 | 10.1361926 | 13.22966268 | 0 | 0 | 1.768172888 | 2.001265359 | 0 | 0.066597849 | 1.032266658 | 0 | 0 | 114
1490 | 6.118760475 | 0 | 58.65071802 | 0 | 0.394334724 | 7.006013605 | 10.46301469 | 13.15763531 | 0 | 0 | 1.942098518 | 1.018698038 | 0 | 0.098583681 | 1.150142946 | 0 | 0 | 114
1491 | 3.509912252 | 0 | 59.86350341 | 0 | 0.584985375 | 7.702307442 | 11.17972051 | 12.96717582 | 0 | 0 | 0.747481313 | 2.307442314 | 0 | 0.227494313 | 0.909977251 | 0 | 0 | 114
1492 | 0 | 0.60965049 | 61.72018428 | 0 | 0 | 4.215594582 | 6.671516159 | 19.79978524 | 0 | 0 | 6.858568014 | 0 | 0 | 0 | 0 | 0.124701237 | 0 | 90
1493 | 0 | 1.252609603 | 61.83781315 | 0 | 0 | 1.082985386 | 9.831680585 | 18.13348121 | 0 | 0 | 7.032881002 | 0 | 0 | 0.401226514 | 0 | 0.427322547 | 0 | 90
1494 | 0 | 2.491828743 | 62.13391152 | 0 | 0 | 0 | 8.517523705 | 18.05766804 | 0 | 0 | 7.740849811 | 0 | 0 | 0.21034918 | 0.705478787 | 0.142390214 | 0 | 88
1495 | 0 | 4.27480916 | 63.51145038 | 0 | 0 | 3.511450382 | 7.633587786 | 21.06870229 | 0 | 0 | 0 | 0 | 0 | 0 | 0 | 0 | 0 | 73
1496 | 0 | 4.27480916 | 63.51145038 | 0 | 0 | 1.755725191 | 7.633587786 | 21.06870229 | 0 | 0 | 1.755725191 | 0 | 0 | 0 | 0 | 0 | 0 | 73
1497 | 0 | 4.27480916 | 63.51145038 | 0 | 0 | 1.160305344 | 7.633587786 | 21.06870229 | 0 | 0 | 0 | 0 | 0 | 2.351145038 | 0 | 0 | 0 | 75
1498 | 0 | 4.27480916 | 63.51145038 | 0 | 0 | 0 | 7.633587786 | 21.06870229 | 0 | 0 | 1.755725191 | 0 | 0 | 1.755725191 | 0 | 0 | 0 | 74
1499 | 0 | 3.184713376 | 63.05732484 | 0 | 0 | 3.821656051 | 7.006369427 | 21.01910828 | 0 | 0 | 1.910828025 | 0 | 0 | 0 | 0 | 0 | 0 | 79
1500 | 0 | 0 | 62.19081272 | 0 | 0 | 0 | 4.946996466 | 21.90812721 | 0 | 0 | 0 | 0 | 0 | 0 | 0 | 10.9540636 | 0 | 95
1501 | 0 | 0 | 62.71777003 | 0 | 0 | 0 | 4.87804878 | 22.99651568 | 0 | 0 | 0 | 0 | 0 | 0 | 0 | 9.407665505 | 0 | 88
1502 | 0 | 0 | 63.05084746 | 0 | 0 | 0.677966102 | 6.101694915 | 23.05084746 | 0 | 0 | 0.677966102 | 0 | 0 | 0.677966102 | 0 | 5.762711864 | 0 | 86
1503 | 0 | 0 | 63.24503311 | 0 | 0 | 1.655629139 | 7.284768212 | 22.84768212 | 0 | 0 | 1.655629139 | 0 | 0 | 1.655629139 | 0 | 1.655629139 | 0 | 86
1504 | 0 | 0 | 63.39869281 | 0 | 0 | 4.575163399 | 7.843137255 | 22.87581699 | 0 | 0 | 0 | 0 | 0 | 0 | 0 | 1.307189542 | 0 | 83
1505 | 6.690258396 | 2.296855178 | 59.57134273 | 0 | 0 | 1.488949723 | 5.101155104 | 18.30139547 | 0 | 0 | 6.062629365 | 0 | 0 | 0 | 0.487414035 | 0 | 0 | 96
1506 | 7.940630798 | 2.273570585 | 59.02513071 | 0 | 0 | 2.452352842 | 4.27053466 | 18.10760668 | 0 | 0 | 5.289256198 | 0 | 0 | 0 | 0.640917524 | 0 | 0 | 98
1507 | 7.946930666 | 2.276324208 | 58.49749133 | 0 | 0 | 3.438057716 | 5.434892413 | 16.46967707 | 0 | 0 | 5.293463986 | 0 | 0 | 0 | 0.643162609 | 0 | 0 | 101
1508 | 7.918018787 | 2.268146883 | 58.42869342 | 0 | 0 | 5.868488471 | 4.638770282 | 16.4030743 | 0 | 0 | 3.514944492 | 0 | 0 | 0 | 0.959863365 | 0 | 0 | 104
1509 | 7.674201141 | 5.494470061 | 58.92045271 | 0 | 0 | 3.321187889 | 4.501338149 | 15.90300842 | 0 | 0 | 3.408248154 | 0 | 0 | 0 | 0.777093477 | 0 | 0 | 98
1510 | 7.917046644 | 2.26297835 | 57.84780626 | 0 | 0 | 4.890735299 | 6.572769953 | 14.75664539 | 0 | 0 | 5.272401797 | 0 | 0 | 0 | 0.479616307 | 0 | 0 | 104
1511 | 7.909137842 | 2.264670453 | 58.17931509 | 0 | 0 | 4.883840991 | 4.632593357 | 16.38616417 | 0 | 0 | 5.265875065 | 0 | 0 | 0 | 0.478403029 | 0 | 0 | 104
1512 | 7.790970639 | 2.231823904 | 58.11247576 | 0 | 0 | 4.814071378 | 5.708842241 | 16.15010377 | 0 | 0 | 5.191712312 | 0 | 0 | 0 | 0 | 0 | 0 | 102
1513 | 6.689566635 | 2.296936262 | 58.2040873 | 0 | 1.290725513 | 4.961659901 | 3.920752229 | 16.64064397 | 0 | 0 | 5.346795739 | 0 | 0 | 0 | 0.648832449 | 0 | 0 | 102
1514 | 5.383951682 | 2.885245902 | 58.7299396 | 0 | 1.297670406 | 4.99050906 | 3.948231234 | 16.73166523 | 0 | 0 | 5.380500431 | 0 | 0 | 0 | 0.652286454 | 0 | 0 | 102
1515 | 0 | 0 | 62.12971198 | 0 | 0 | 9.947321612 | 7.327084901 | 16.40897585 | 0 | 0 | 0 | 3.489088048 | 0 | 0 | 0.69781761 | 0 | 0 | 147
1516 | 0 | 0 | 62.64274062 | 0 | 0 | 7.340946166 | 9.461663948 | 17.94453507 | 0 | 0 | 0 | 2.610114192 | 0 | 0 | 0 | 0 | 0 | 133.8
1517 | 0 | 0 | 62.20472441 | 0 | 0 | 7.086614173 | 12.5984252 | 15.11811024 | 0 | 0 | 0 | 2.992125984 | 0 | 0 | 0 | 0 | 0 | 141.7
1518 | 0 | 0 | 62.64274062 | 0 | 0 | 7.340946166 | 9.461663948 | 17.94453507 | 0 | 0 | 0 | 2.120717781 | 0 | 0 | 0.489396411 | 0 | 0 | 140.1
1519 | 0 | 0 | 61.96928956 | 0 | 0.353806963 | 1.730116049 | 4.875459949 | 21.46546844 | 0 | 0.070761393 | 9.287432777 | 0.070761393 | 0 | 0 | 0.176903481 | 0 | 0 | 86
1520 | 0.556541097 | 0 | 61.76910501 | 0 | 1.321785106 | 1.74266931 | 4.667988452 | 21.72597308 | 0 | 0.347838186 | 7.276774844 | 0.521757279 | 0 | 0 | 0.069567637 | 0 | 0 | 81
1521 | 0 | 0 | 61.67544784 | 0 | 1.05374078 | 1.475237092 | 4.994731296 | 21.09940288 | 0 | 0.351246927 | 8.331577099 | 0.456621005 | 0 | 0 | 0 | 0.561995083 | 0 | 82
1522 | 0 | 0 | 60.96496056 | 0 | 1.394239589 | 1.390570538 | 2.927903137 | 21.16308934 | 0 | 0.366905155 | 10.91175931 | 0.183452578 | 0 | 0.697119795 | 0 | 0 | 0 | 85
1523 | 0 | 0 | 56.0465913 | 0 | 0 | 2.432339842 | 19.39020212 | 2.398081535 | 0 | 0 | 19.7327852 | 0 | 0 | 0 | 0 | 0 | 0 | 109
1524 | 0 | 0 | 56.66666667 | 0 | 0 | 0 | 20 | 1.666666667 | 0 | 0 | 18.33333333 | 1.666666667 | 0 | 1.666666667 | 0 | 0 | 0 | 106
1525 | 4.697986577 | 0 | 54.69798658 | 0 | 0 | 0 | 18.79194631 | 2.348993289 | 0 | 0 | 19.46308725 | 0 | 0 | 0 | 0 | 0 | 0 | 110
1526 | 2.348993289 | 0 | 54.69798658 | 0 | 2.348993289 | 0 | 18.79194631 | 2.348993289 | 0 | 0 | 19.46308725 | 0 | 0 | 0 | 0 | 0 | 0 | 108
1527 | 3.430531732 | 0 | 54.8542024 | 0 | 0 | 2.298456261 | 18.25042882 | 2.298456261 | 0 | 0 | 18.86792453 | 0 | 0 | 0 | 0 | 0 | 0 | 112
1528 | 2.348993289 | 0 | 55.87248322 | 0 | 0 | 0 | 18.79194631 | 2.348993289 | 0 | 0 | 19.46308725 | 0 | 0 | 0 | 1.174496644 | 0 | 0 | 113
1529 | 3.405989844 | 0 | 59.75681371 | 0 | 0 | 11.62389029 | 7.993367647 | 13.39251788 | 0 | 0 | 0 | 3.827420636 | 0 | 0 | 0 | 0 | 0 | 133.4
1530 | 3.407202216 | 0 | 59.67797784 | 0 | 0 | 11.86288089 | 7.984764543 | 13.37257618 | 0 | 0 | 0 | 3.694598338 | 0 | 0 | 0 | 0 | 0 | 134.3
1531 | 3.395727507 | 0 | 59.52960824 | 0 | 0 | 12.33734604 | 7.960475959 | 13.34632245 | 0 | 0 | 0 | 3.430519797 | 0 | 0 | 0 | 0 | 0 | 136.2
1532 | 3.390778481 | 0 | 59.37707554 | 0 | 0 | 12.81154962 | 7.94211207 | 13.31142727 | 0 | 0 | 0 | 3.167057014 | 0 | 0 | 0 | 0 | 0 | 138
1533 | 3.384562252 | 0 | 59.79968917 | 0 | 0 | 11.55240891 | 7.943360387 | 14.15299603 | 0 | 0 | 0 | 3.16698325 | 0 | 0 | 0 | 0 | 0 | 139.2
1534 | 3.404672668 | 0 | 59.87600266 | 0 | 0 | 11.87081859 | 6.788328838 | 14.23517461 | 0 | 0 | 0 | 3.825002627 | 0 | 0 | 0 | 0 | 0 | 140.1
1535 | 3.4057587 | 0 | 59.77389154 | 0 | 0 | 12.37590532 | 6.387564035 | 14.23423423 | 0 | 0 | 0 | 3.822646176 | 0 | 0 | 0 | 0 | 0 | 141.9
1536 | 3.406135319 | 0 | 59.67150034 | 0 | 0 | 12.87989454 | 5.992802936 | 14.22667189 | 0 | 0 | 0 | 3.822994976 | 0 | 0 | 0 | 0 | 0 | 143.8
1537 | 6.593561085 | 0 | 58.65668494 | 0 | 0 | 11.23998313 | 5.799240827 | 14.75115985 | 0 | 0 | 0 | 2.959370167 | 0 | 0 | 0 | 0 | 0 | 146.1
1538 | 6.587290404 | 0 | 58.58461322 | 0 | 0 | 11.46963506 | 5.791179372 | 14.73509934 | 0 | 0 | 0 | 2.832182612 | 0 | 0 | 0 | 0 | 0 | 147
1539 | 1.376535366 | 0 | 60.54990823 | 0 | 0 | 12.73471693 | 6.847381053 | 15.37484117 | 0 | 0.084709869 | 0 | 3.031907384 | 0 | 0 | 0 | 0 | 0 | 153
1540 | 2.096888379 | 0 | 60.25014328 | 0 | 0 | 9.341604018 | 8.205508546 | 14.27367427 | 0 | 1.773252874 | 0 | 4.058928632 | 0 | 0 | 0 | 0 | 0 | 151
1541 | 1.360591683 | 1.172202065 | 60.45562378 | 0 | 0 | 12.61512699 | 6.782026235 | 14.55833101 | 0 | 0 | 0 | 3.056098242 | 0 | 0 | 0 | 0 | 0 | 154
1542 | 2.011260455 | 3.456243694 | 60.78693006 | 0 | 0 | 8.959546978 | 7.869300615 | 13.02437596 | 0 | 0 | 0 | 3.89234224 | 0 | 0 | 0 | 0 | 0 | 151
1543 | 3.498138937 | 0 | 60.38077671 | 0 | 0 | 8.679469021 | 9.861984914 | 15.06307849 | 0 | 0 | 0 | 2.516551929 | 0 | 0 | 0 | 0 | 0 | 145
1544 | 4.019789734 | 0 | 59.70590256 | 0 | 0 | 10.92558235 | 7.854050711 | 14.99003642 | 0 | 0 | 0 | 2.504638219 | 0 | 0 | 0 | 0 | 0 | 148
1545 | 4.666760802 | 0 | 59.14289749 | 0 | 0 | 12.34820672 | 6.445919232 | 14.90398193 | 0 | 0 | 0 | 2.492233832 | 0 | 0 | 0 | 0 | 0 | 152
1546 | 5.365572045 | 0 | 59.81933643 | 0 | 0 | 8.955071824 | 7.077121608 | 15.01680986 | 0 | 0 | 0 | 3.766088226 | 0 | 0 | 0 | 0 | 0 | 148
1547 | 6.097642872 | 0 | 58.82747969 | 0 | 0 | 9.824726345 | 9.092740582 | 13.1824592 | 0 | 0 | 0 | 2.974951313 | 0 | 0 | 0 | 0 | 0 | 150
1548 | 6.316348195 | 0 | 59.77308917 | 0 | 0 | 7.311571125 | 7.789278132 | 16.34819533 | 0 | 0 | 0 | 2.461518047 | 0 | 0 | 0 | 0 | 0 | 141
1549 | 4.662810384 | 0 | 59.20217269 | 0 | 0 | 12.34480813 | 6.25 | 14.90547404 | 0.141083521 | 0 | 0 | 2.493651242 | 0 | 0 | 0 | 0 | 0 | 152
1550 | 5.329237345 | 0 | 60.00734607 | 0 | 0 | 8.888740484 | 7.032189128 | 14.9091759 | 0.841458528 | 0 | 0 | 2.991852544 | 0 | 0 | 0 | 0 | 0 | 148
1551 | 7.768158572 | 0 | 58.67901193 | 0 | 0 | 9.115218772 | 7.20660494 | 14.4800615 | 0.815589798 | 0 | 0 | 1.935354481 | 0 | 0 | 0 | 0 | 0 | 136
1552 | 7.640449438 | 0 | 58.07967314 | 0 | 0 | 10.24855295 | 8.10350698 | 13.09499489 | 0 | 0 | 0 | 2.512768131 | 0 | 0 | 0.320054477 | 0 | 0 | 152
1553 | 7.938827528 | 0 | 58.36193713 | 0 | 0 | 9.322005098 | 7.367884452 | 14.81053526 | 0 | 0 | 0 | 1.237043331 | 0 | 0 | 0.961767205 | 0 | 0 | 120
1554 | 7.640327346 | 0 | 58.16835886 | 0 | 0 | 9.277055248 | 8.108934089 | 13.09721892 | 0 | 0 | 0.702910116 | 3.005195423 | 0 | 0 | 0 | 0 | 0 | 146
1555 | 7.947706993 | 0 | 58.3350626 | 0 | 0 | 7.850868092 | 6.211523829 | 14.81289341 | 0 | 0 | 2.116621706 | 2.725323373 | 0 | 0 | 0 | 0 | 0 | 142
1556 | 7.599073948 | 0 | 58.08252758 | 0 | 0 | 10.20019066 | 8.062099959 | 13.03282037 | 0 | 0.081710473 | 0 | 2.941577012 | 0 | 0 | 0 | 0 | 0 | 150
1557 | 10.6712681 | 0 | 57.41304642 | 0 | 0 | 8.472053052 | 6.699147381 | 14.21031263 | 0.135336311 | 0 | 0 | 2.398836108 | 0 | 0 | 0 | 0 | 0 | 143
1558 | 11.03780431 | 0 | 57.41901432 | 0 | 0 | 7.903938774 | 7.356337006 | 14.03641882 | 0.7917134 | 0 | 0 | 1.454773372 | 0 | 0 | 0 | 0 | 0 | 122
1559 | 10.11125008 | 0 | 58.2318478 | 0 | 0 | 6.339279837 | 7.596603252 | 14.49871635 | 0 | 0 | 0 | 2.909617537 | 0 | 0 | 0.312685143 | 0 | 0 | 138
1560 | 10.54936172 | 0 | 58.14611472 | 0 | 0 | 6.840917512 | 5.793391492 | 14.74957055 | 0 | 0 | 0 | 2.960692512 | 0 | 0 | 0.959951497 | 0 | 0 | 141
1561 | 10.74075327 | 0 | 57.41937667 | 0 | 0 | 7.580115732 | 6.740888633 | 14.30408446 | 0 | 0 | 0.680180028 | 2.534601198 | 0 | 0 | 0 | 0 | 0 | 143
1562 | 11.21935998 | 0 | 55.98238741 | 0 | 0 | 9.447699615 | 7.474950595 | 12.36001803 | 0 | 0 | 2.038622889 | 1.476961481 | 0 | 0 | 0 | 0 | 0 | 121
1563 | 4.118720441 | 0 | 59.69537854 | 0 | 0 | 13.73030946 | 2.010948497 | 15.18266116 | 0 | 0 | 0 | 5.261981901 | 0 | 0 | 0 | 0 | 0 | 140
1564 | 4.128674593 | 0 | 60.05179079 | 0 | 0 | 12.24013422 | 2.822963017 | 15.22357575 | 0 | 0 | 0 | 5.532861624 | 0 | 0 | 0 | 0 | 0 | 138
1565 | 5.432134155 | 0 | 59.66031246 | 0 | 0 | 11.07926043 | 3.583201949 | 15.03511538 | 0 | 0 | 0 | 5.209975634 | 0 | 0 | 0 | 0 | 0 | 136
1566 | 5.42527751 | 0 | 59.60666738 | 0 | 0 | 11.05400293 | 3.976157333 | 14.99446764 | 0 | 0 | 0 | 4.943427205 | 0 | 0 | 0 | 0 | 0 | 134
1567 | 5.428973277 | 0 | 59.8347398 | 0 | 0 | 10.06329114 | 4.578059072 | 15.01758087 | 0 | 0 | 0 | 5.077355837 | 0 | 0 | 0 | 0 | 0 | 138
1568 | 5.437608319 | 0 | 59.10961872 | 0 | 0 | 12.59387637 | 3.986135182 | 13.51819757 | 0.144425188 | 0 | 0 | 5.210138648 | 0 | 0 | 0 | 0 | 0 | 142
1569 | 7.977877636 | 0 | 58.78672658 | 0 | 0 | 9.851365365 | 4.479778776 | 13.22156931 | 0.836501901 | 0 | 0 | 4.846180436 | 0 | 0 | 0 | 0 | 0 | 144
1570 | 5.476673428 | 0 | 59.03361345 | 0 | 0 | 12.67748479 | 4.01332947 | 13.60475225 | 0 | 0 | 0 | 4.860909881 | 0 | 0 | 0.333236743 | 0 | 0 | 147
1571 | 9.141575477 | 0 | 57.64629919 | 0 | 0 | 9.685312309 | 7.462788011 | 12.01998233 | 0.135934208 | 0 | 0 | 3.908108475 | 0 | 0 | 0 | 0 | 0 | 137
1572 | 9.150423494 | 0 | 57.06624256 | 0 | 0 | 14.53193771 | 1.915893035 | 12.34974294 | 0.828494286 | 0 | 0 | 4.157265969 | 0 | 0 | 0 | 0 | 0 | 153
1573 | 9.200886011 | 0 | 57.56687681 | 0 | 0 | 9.742715965 | 7.510649174 | 12.0940535 | 0 | 0 | 0 | 3.564491395 | 0 | 0 | 0.320327143 | 0 | 0 | 137
1574 | 9.405792774 | 0 | 56.98716035 | 0 | 0 | 13.94446103 | 1.970737534 | 12.69408779 | 0 | 0 | 0 | 4.019856674 | 0 | 0 | 0.977903852 | 0 | 0 | 150
1575 | 6.708091593 | 0 | 58.48123863 | 0 | 0 | 9.945415222 | 7.669332967 | 12.34165265 | 0 | 0 | 0.714065021 | 4.14020392 | 0 | 0 | 0 | 0 | 0 | 137
1576 | 4.162170495 | 0 | 58.36287961 | 0 | 0 | 15.43086172 | 2.034838909 | 13.11469092 | 0 | 0 | 2.219824264 | 4.674734084 | 0 | 0 | 0 | 0 | 0 | 153
1577 | 6.696507243 | 0 | 58.07281571 | 0 | 0 | 12.40263631 | 6.668311423 | 11.6519226 | 0 | 0 | 0 | 4.507806718 | 0 | 0 | 0 | 0 | 0 | 134
1578 | 5.410152819 | 0 | 58.5947655 | 0 | 0 | 12.53117864 | 7.138591252 | 11.77235201 | 0 | 0 | 0 | 4.552959775 | 0 | 0 | 0 | 0 | 0 | 134
1579 | 4.103928847 | 0 | 59.12528889 | 0 | 0 | 12.66195112 | 7.612577912 | 11.89509069 | 0 | 0 | 0 | 4.601162546 | 0 | 0 | 0 | 0 | 0 | 134
1580 | 6.644354413 | 0 | 58.13633962 | 0 | 0 | 12.31284129 | 6.623216488 | 12.55592743 | 0 | 0 | 0 | 3.727320768 | 0 | 0 | 0 | 0 | 0 | 142.7
1581 | 6.626654031 | 0 | 58.09202906 | 0 | 0 | 12.28809098 | 6.991681584 | 12.53027272 | 0 | 0 | 0 | 3.47127163 | 0 | 0 | 0 | 0 | 0 | 142.7
1582 | 6.615384615 | 0 | 58.04545455 | 0 | 0 | 12.25874126 | 7.363636364 | 12.5 | 0 | 0 | 0 | 3.216783217 | 0 | 0 | 0 | 0 | 0 | 142.7
1583 | 6.614772287 | 0 | 58.17688704 | 0 | 0 | 12.25388327 | 6.586594343 | 13.15205523 | 0 | 0 | 0 | 3.215807826 | 0 | 0 | 0 | 0 | 0 | 148.5
1584 | 6.69464633 | 0 | 58.99955642 | 0 | 0 | 9.427781759 | 7.063158972 | 13.30740096 | 0 | 0 | 0 | 4.507455557 | 0 | 0 | 0 | 0 | 0 | 140.7
1585 | 6.690569612 | 0 | 59.10228656 | 0 | 0 | 8.929779462 | 7.455012853 | 13.31687187 | 0 | 0 | 0 | 4.505479637 | 0 | 0 | 0 | 0 | 0 | 139.4
1586 | 6.689280868 | 0 | 59.39959294 | 0 | 0 | 8.432835821 | 6.668928087 | 14.3046133 | 0 | 0 | 0 | 4.504748982 | 0 | 0 | 0 | 0 | 0 | 146.8
1587 | 2.054460617 | 0 | 60.03203566 | 0 | 0 | 12.70283446 | 8.238735288 | 13.63952922 | 0 | 0 | 0 | 3.332404764 | 0 | 0 | 0 | 0 | 0 | 148.5
1588 | 5.310656022 | 0 | 58.55258591 | 0 | 0 | 12.29434224 | 8.163832003 | 13.19680666 | 0 | 0 | 0 | 2.481777161 | 0 | 0 | 0 | 0 | 0 | 148.5
1589 | 5.408446975 | 0 | 59.83384086 | 0 | 0 | 8.023301999 | 8.72500993 | 13.45491858 | 0 | 0 | 0 | 4.554481663 | 0 | 0 | 0 | 0 | 0 | 136.8
1590 | 5.412142881 | 0 | 59.93374225 | 0 | 0 | 7.521238561 | 9.118640732 | 13.4581953 | 0 | 0 | 0 | 4.556040279 | 0 | 0 | 0 | 0 | 0 | 135.5
1591 | 5.407705653 | 0 | 59.9070346 | 0 | 0 | 7.512520868 | 9.309633703 | 13.44070182 | 0 | 0 | 0 | 4.422403352 | 0 | 0 | 0 | 0 | 0 | 135.5
1592 | 5.352170074 | 0 | 59.34592135 | 0 | 0 | 9.916457244 | 8.035047205 | 13.97133736 | 0 | 0 | 0 | 3.379066766 | 0 | 0 | 0 | 0 | 0 | 147.8
1593 | 2.06863809 | 0 | 60.80778622 | 0 | 0 | 10.22788931 | 8.491589799 | 14.40586001 | 0 | 0 | 0 | 3.998236571 | 0 | 0 | 0 | 0 | 0 | 147.8
1594 | 2.067078731 | 0 | 60.75252474 | 0 | 0 | 10.20366805 | 8.876279258 | 14.36822373 | 0 | 0 | 0 | 3.732225487 | 0 | 0 | 0 | 0 | 0 | 147.8
1595 | 2.052257823 | 0 | 60.39210356 | 0 | 0 | 11.14131358 | 9.207977982 | 14.26726921 | 0 | 0 | 0 | 2.939077843 | 0 | 0 | 0 | 0 | 0 | 150.4
1596 | 2.051558915 | 0 | 60.52098799 | 0 | 0 | 10.64921042 | 9.42097449 | 14.28667836 | 0 | 0 | 0 | 3.070589823 | 0 | 0 | 0 | 0 | 0 | 149.1
1597 | 5.29126905 | 0 | 59.03361345 | 0 | 0 | 12.24896738 | 5.426577411 | 15.77410625 | 0 | 0 | 0 | 2.225466458 | 0 | 0 | 0 | 0 | 0 | 154.5
1598 | 5.281677626 | 0 | 59.01190688 | 0 | 0 | 12.23742669 | 5.608672472 | 15.75972987 | 0 | 0 | 0 | 2.100586458 | 0 | 0 | 0 | 0 | 0 | 154.5
1599 | 5.312707801 | 0 | 59.42673153 | 0 | 0 | 10.83190425 | 5.837678928 | 15.85762783 | 0 | 0 | 0 | 2.733349666 | 0 | 0 | 0 | 0 | 0 | 151
1600 | 7.808015492 | 0 | 58.56357412 | 0 | 0 | 9.644178568 | 5.906151665 | 15.52266676 | 0 | 0 | 0 | 2.555413396 | 0 | 0 | 0 | 0 | 0 | 148.7
1601 | 7.809610217 | 0 | 58.71863768 | 0 | 0 | 9.648602436 | 4.962138396 | 16.18452734 | 0 | 0 | 0 | 2.676483931 | 0 | 0 | 0 | 0 | 0 | 153.9
1602 | 7.802431293 | 0 | 58.69587934 | 0 | 0 | 9.638092584 | 5.141244906 | 16.16914556 | 0 | 0 | 0 | 2.553206312 | 0 | 0 | 0 | 0 | 0 | 153.9
1603 | 7.794736293 | 0 | 58.67260022 | 0 | 0 | 9.626951292 | 5.326287244 | 16.14921948 | 0 | 0 | 0 | 2.430205472 | 0 | 0 | 0 | 0 | 0 | 153.9
1604 | 7.81953853 | 0 | 58.93538737 | 0 | 0 | 8.696399711 | 5.536260789 | 16.2098965 | 0 | 0 | 0 | 2.802517107 | 0 | 0 | 0 | 0 | 0 | 151.6
1605 | 7.84767086 | 0 | 59.19755185 | 0 | 0 | 7.759265556 | 5.753145189 | 16.26317579 | 0 | 0 | 0 | 3.179190751 | 0 | 0 | 0 | 0 | 0 | 149.2
1606 | 7.856515571 | 0 | 59.31905695 | 0 | 0 | 7.28230764 | 5.951496318 | 16.28386138 | 0 | 0 | 0 | 3.306762143 | 0 | 0 | 0 | 0 | 0 | 148.1
1607 | 7.849473224 | 0 | 58.67582214 | 0 | 0 | 7.761957656 | 7.479215053 | 14.96516207 | 0 | 0 | 0.696758558 | 2.571611296 | 0 | 0 | 0 | 0 | 0 | 135.8
1608 | 5.34080551 | 0 | 59.71439182 | 0 | 0 | 8.902467844 | 7.62297019 | 15.2628203 | 0 | 0.087775565 | 0 | 3.068768779 | 0 | 0 | 0 | 0 | 0 | 138.4
1609 | 5.266846901 | 1.12813324 | 59.66423017 | 0 | 0 | 8.781415841 | 7.523113381 | 15.05290211 | 0 | 0 | 0 | 2.583358366 | 0 | 0 | 0 | 0 | 0 | 138.4
1610 | 8.069856285 | 0 | 58.5955976 | 0 | 0 | 8.972166636 | 1.971984719 | 15.71402583 | 0 | 0 | 2.15026378 | 4.526105148 | 0 | 0 | 0 | 0 | 0 | 140.9
1611 | 5.479551739 | 0 | 59.00160093 | 0 | 0 | 11.16285839 | 2.008441275 | 15.99839907 | 0 | 1.739193713 | 0 | 4.609954883 | 0 | 0 | 0 | 0 | 0 | 146.1
1612 | 5.256379016 | 3.383576426 | 59.90531556 | 0 | 0 | 9.743446931 | 1.928499321 | 15.35837366 | 0 | 0 | 0 | 4.424409092 | 0 | 0 | 0 | 0 | 0 | 143.5
1613 | 4.745180093 | 0 | 59.26991481 | 0 | 0 | 14.07861306 | 1.987744732 | 15.3527126 | 0 | 0 | 0 | 4.565834703 | 0 | 0 | 0 | 0 | 0 | 150.2
1614 | 4.749825374 | 0 | 59.4684019 | 0 | 0 | 13.07672512 | 2.786662255 | 15.34870042 | 0 | 0 | 0 | 4.569684938 | 0 | 0 | 0 | 0 | 0 | 147.6
1615 | 4.748413012 | 0 | 59.77118674 | 0 | 0 | 11.57336011 | 3.980920274 | 15.35702758 | 0 | 0 | 0 | 4.569092278 | 0 | 0 | 0 | 0 | 0 | 143.7
1616 | 4.755078494 | 0 | 60.07132618 | 0 | 0 | 10.06608161 | 5.174644243 | 15.35960281 | 0 | 0 | 0 | 4.573266669 | 0 | 0 | 0 | 0 | 0 | 139.8
1617 | 4.755850314 | 0 | 60.27284286 | 0 | 0 | 9.061544277 | 5.972303357 | 15.36373321 | 0 | 0 | 0 | 4.573725989 | 0 | 0 | 0 | 0 | 0 | 137.2
1618 | 4.753865892 | 0 | 60.47673712 | 0 | 0 | 8.055911945 | 6.766155716 | 15.37240867 | 0 | 0 | 0 | 4.574920656 | 0 | 0 | 0 | 0 | 0 | 134.6
1619 | 4.746317512 | 0 | 59.43683976 | 0 | 0 | 13.57684868 | 1.986311561 | 15.68590983 | 0 | 0 | 0 | 4.567772653 | 0 | 0 | 0 | 0 | 0 | 151.4
1620 | 4.750402576 | 0 | 59.63621724 | 0 | 0 | 12.57502562 | 2.781437564 | 15.68950373 | 0 | 0 | 0 | 4.567413263 | 0 | 0 | 0 | 0 | 0 | 148.8
1621 | 4.747795666 | 0 | 59.94002784 | 0 | 0 | 11.06986042 | 3.976725092 | 15.69628387 | 0 | 0 | 0 | 4.569307107 | 0 | 0 | 0 | 0 | 0 | 144.9
1622 | 4.740595721 | 0 | 60.08949797 | 0 | 0 | 10.04055377 | 5.160117466 | 15.66214515 | 0 | 0 | 0 | 4.307089917 | 0 | 0 | 0 | 0 | 0 | 142.3
1623 | 4.034448493 | 0 | 59.93044054 | 0 | 0 | 9.228221265 | 9.857568731 | 14.05432262 | 0 | 0 | 0 | 2.894998344 | 0 | 0 | 0 | 0 | 0 | 134.1
1624 | 4.031079825 | 0 | 59.85522646 | 0 | 0 | 9.463408155 | 9.84858547 | 14.03572852 | 0 | 0 | 0 | 2.765971577 | 0 | 0 | 0 | 0 | 0 | 134.7
1625 | 4.069825436 | 0 | 60.44222776 | 0 | 0 | 8.29592685 | 8.545303408 | 14.83956775 | 0 | 0 | 0 | 3.807148795 | 0 | 0 | 0 | 0 | 0 | 136.5
1626 | 4.066295377 | 0 | 60.34355499 | 0 | 0 | 8.796886533 | 8.14601087 | 14.84264913 | 0 | 0 | 0 | 3.8046031 | 0 | 0 | 0 | 0 | 0 | 137.8
1627 | 6.642343233 | 0 | 59.17413987 | 0 | 0 | 9.107648242 | 6.812834589 | 14.53609302 | 0 | 0 | 0 | 3.726941044 | 0 | 0 | 0 | 0 | 0 | 139.1
1628 | 6.643835616 | 0 | 59.12328767 | 0 | 0 | 9.356164384 | 6.616438356 | 14.53424658 | 0 | 0 | 0 | 3.726027397 | 0 | 0 | 0 | 0 | 0 | 139.7
1629 | 6.641149611 | 0 | 59.40437819 | 0 | 0 | 8.125167875 | 7.39994628 | 14.70252485 | 0 | 0 | 0 | 3.726833199 | 0 | 0 | 0 | 0 | 0 | 137.7
1630 | 9.115098588 | 0 | 58.27590912 | 0 | 0 | 8.446476087 | 6.106297332 | 14.40267449 | 0 | 0 | 0 | 3.653544382 | 0 | 0 | 0 | 0 | 0 | 139
1631 | 9.054729753 | 0 | 58.04619205 | 0 | 0 | 8.867648559 | 6.823361339 | 14.30660907 | 0 | 0 | 0 | 2.901459233 | 0 | 0 | 0 | 0 | 0 | 140.3
1632 | 9.041936584 | 0 | 57.97817934 | 0 | 0 | 9.096488237 | 6.812137743 | 14.29253324 | 0 | 0 | 0 | 2.778724855 | 0 | 0 | 0 | 0 | 0 | 141
1633 | 6.619369059 | 0 | 58.7580934 | 0 | 0 | 10.30444965 | 6.984433118 | 13.98953024 | 0 | 0 | 0 | 3.344124535 | 0 | 0 | 0 | 0 | 0 | 147.6
1634 | 6.624291359 | 0 | 58.83181584 | 0 | 0 | 10.07043463 | 6.995361622 | 14.00790242 | 0 | 0 | 0 | 3.470194125 | 0 | 0 | 0 | 0 | 0 | 146.7
1635 | 6.614423309 | 0 | 58.68401975 | 0 | 0 | 10.53957952 | 6.973452549 | 13.97452273 | 0 | 0 | 0 | 3.21400214 | 0 | 0 | 0 | 0 | 0 | 148.5
1636 | 6.601847687 | 0 | 58.61388879 | 0 | 0 | 10.77125359 | 6.968617003 | 13.95799453 | 0 | 0 | 0 | 3.086398395 | 0 | 0 | 0 | 0 | 0 | 149.5
1637 | 4.08909116 | 0 | 59.70900565 | 0 | 0 | 11.11570818 | 7.392083851 | 13.21541856 | 0.144807613 | 0 | 0 | 4.333884981 | 0 | 0 | 0 | 0 | 0 | 140
1638 | 4.055939297 | 0 | 60.14835483 | 0 | 0 | 10.53115111 | 6.737214604 | 14.12773487 | 0.857463677 | 0 | 0 | 3.542141618 | 0 | 0 | 0 | 0 | 0 | 146.3
1639 | 4.13303646 | 0 | 59.71333148 | 0 | 0 | 11.23016977 | 6.860562204 | 13.34887281 | 0 | 0 | 0 | 4.380044531 | 0 | 0 | 0.333982744 | 0 | 0 | 140
1640 | 6.77777003 | 0 | 58.76507914 | 0 | 0 | 10.55714385 | 5.961927341 | 14.16219232 | 0 | 0 | 0 | 2.789205774 | 0 | 0 | 0.986681542 | 0 | 0 | 146.3
1641 | 4.01521121 | 0 | 59.73825756 | 0 | 0 | 10.9116448 | 7.84542122 | 14.96796738 | 0.143889822 | 0 | 0 | 2.377608003 | 0 | 0 | 0 | 0 | 0 | 135
1642 | 4.038546668 | 0 | 60.4453979 | 0 | 0 | 9.973780093 | 6.115708108 | 15.55487452 | 0.851295672 | 0 | 0 | 3.020397044 | 0 | 0 | 0 | 0 | 0 | 145.3
1643 | 4.075802968 | 0 | 59.84463178 | 0 | 0 | 11.07085627 | 6.563087856 | 15.19542953 | 0 | 0 | 0 | 2.919250331 | 0 | 0 | 0.330941267 | 0 | 0 | 145.2
1644 | 4.138601486 | 0 | 60.17984862 | 0 | 0 | 10.22151239 | 6.062079022 | 15.94333727 | 0 | 0 | 0 | 2.451218665 | 0 | 0 | 1.003402541 | 0 | 0 | 139
1645 | 2.049506664 | 0 | 60.34966245 | 0 | 0 | 11.14419249 | 8.011078414 | 15.29167388 | 0 | 0 | 0.727020945 | 2.426865155 | 0 | 0 | 0 | 0 | 0 | 137
1646 | 2.078382692 | 0 | 60.44688775 | 0 | 0 | 10.27841816 | 6.09327895 | 16.03475794 | 0 | 0 | 2.21670509 | 2.851569427 | 0 | 0 | 0 | 0 | 0 | 141
1647 | 3.408928826 | 0 | 59.63842533 | 0 | 0 | 12.88689203 | 5.912138069 | 14.24190558 | 0 | 0.085579803 | 0 | 3.826130367 | 0 | 0 | 0 | 0 | 0 | 143.8
1648 | 6.671171011 | 0 | 57.91401444 | 0 | 0 | 11.368728 | 4.686888802 | 14.92123324 | 0 | 1.692685182 | 0 | 2.745279329 | 0 | 0 | 0 | 0 | 0 | 146.1
1649 | 3.359273214 | 1.154970245 | 59.57604141 | 0 | 0 | 12.70115145 | 5.908658756 | 14.03218423 | 0 | 0 | 0 | 3.267720694 | 0 | 0 | 0 | 0 | 0 | 143.8
1650 | 6.378445254 | 3.285449172 | 58.55728916 | 0 | 0 | 10.87359956 | 4.488280982 | 14.26902193 | 0 | 0 | 0 | 2.147913946 | 0 | 0 | 0 | 0 | 0 | 139
1651 | 5.419877709 | 0 | 58.72860813 | 0 | 0 | 13.30366511 | 4.761387894 | 15.15611998 | 0 | 0 | 0 | 1.646224538 | 0 | 0 | 0.984116647 | 0 | 0 | 122
1652 | 5.360047316 | 0 | 57.99940855 | 0 | 0 | 14.89353837 | 4.70944847 | 13.31879343 | 0 | 0 | 0.713440781 | 3.005323081 | 0 | 0 | 0 | 0 | 0 | 144
1653 | 2.74134555 | 0 | 59.27513208 | 0 | 0 | 13.46288839 | 4.817674659 | 15.33232349 | 0 | 0 | 2.190859718 | 2.179776111 | 0 | 0 | 0 | 0 | 0 | 139.2
1654 | 9.033013689 | 0 | 56.57345729 | 0 | 0 | 14.34009223 | 4.538467169 | 12.82848986 | 0 | 0.080521192 | 0 | 2.605958568 | 0 | 0 | 0 | 0 | 0 | 145
1655 | 9.032583622 | 0 | 56.35092272 | 0 | 0 | 12.67301038 | 4.541522491 | 14.43915802 | 0 | 1.63638985 | 0 | 1.326412918 | 0 | 0 | 0 | 0 | 0 | 126
1656 | 8.946082899 | 1.100944187 | 56.64758849 | 0 | 0 | 14.21384565 | 3.747584849 | 12.71554081 | 0 | 0 | 0 | 2.628413109 | 0 | 0 | 0 | 0 | 0 | 145
1657 | 2.052126548 | 0 | 61.64296798 | 0 | 0 | 6.241884916 | 11.23602622 | 15.66329924 | 0 | 0.088672135 | 0 | 3.07502296 | 0 | 0 | 0 | 0 | 0 | 146.4
1658 | 2.048349017 | 0 | 60.0605194 | 0 | 0 | 9.353905497 | 9.596648156 | 15.93455924 | 0 | 1.729125794 | 0 | 1.276892894 | 0 | 0 | 0 | 0 | 0 | 117.1
1659 | 2.034755134 | 1.16271722 | 61.63981043 | 0 | 0 | 6.281200632 | 10.33175355 | 15.507109 | 0 | 0 | 0 | 3.042654028 | 0 | 0 | 0 | 0 | 0 | 149.7
1660 | 8.687960067 | 3.197169305 | 58.46207311 | 0 | 0 | 5.980475784 | 8.005560294 | 14.50731368 | 0 | 0 | 0 | 1.159447762 | 0 | 0 | 0 | 0 | 0 | 111.8
1661 | 7.142616489 | 0 | 57.97985243 | 0 | 0 | 10.58926586 | 9.514504228 | 13.07233584 | 0 | 0 | 0 | 1.701425154 | 0 | 0 | 0 | 0 | 0 | 124.1
1662 | 7.155551085 | 0 | 58.12292526 | 0 | 0 | 10.12976562 | 9.536263957 | 13.10733327 | 0 | 0 | 0 | 1.948160815 | 0 | 0 | 0 | 0 | 0 | 127.4
1663 | 7.176562447 | 0 | 58.06769189 | 0 | 0 | 10.63584207 | 8.79247717 | 13.13100452 | 0 | 0 | 0 | 2.196421903 | 0 | 0 | 0 | 0 | 0 | 132.9
1664 | 7.190077012 | 0 | 58.11354188 | 0 | 0 | 10.6590336 | 8.430450487 | 13.16363389 | 0 | 0 | 0 | 2.443263136 | 0 | 0 | 0 | 0 | 0 | 144.6
1665 | 7.138317444 | 0 | 58.22378324 | 0 | 0 | 9.86452584 | 9.513296538 | 13.56079612 | 0 | 0 | 0 | 1.699280816 | 0 | 0 | 0 | 0 | 0 | 126.2
1666 | 7.155732408 | 0 | 58.12332075 | 0 | 0 | 10.60776111 | 8.577356052 | 13.59044995 | 0 | 0 | 0 | 1.945379723 | 0 | 0 | 0 | 0 | 0 | 132.4
1667 | 2.703158179 | 0 | 59.99191075 | 0 | 0 | 11.01823452 | 9.902591931 | 14.10900266 | 0 | 0 | 0 | 2.275101958 | 0 | 0 | 0 | 0 | 0 | 136.9
1668 | 2.709954387 | 0 | 60.14220553 | 0 | 0 | 10.544674 | 9.927555675 | 14.14341293 | 0 | 0 | 0 | 2.532197478 | 0 | 0 | 0 | 0 | 0 | 147.6
1669 | 2.69254012 | 0 | 59.95769825 | 0 | 0 | 10.96488283 | 10.24642449 | 14.37923857 | 0 | 0 | 0 | 1.759215739 | 0 | 0 | 0 | 0 | 0 | 130.3
1670 | 2.696417136 | 0 | 60.00876336 | 0 | 0 | 10.99127035 | 9.87562776 | 14.41234959 | 0 | 0 | 0 | 2.015571809 | 0 | 0 | 0 | 0 | 0 | 134.9
1671 | 6.585765386 | 0 | 59.03119045 | 0 | 0 | 8.782134858 | 8.491291412 | 14.40176512 | 0 | 0 | 0 | 2.707852773 | 0 | 0 | 0 | 0 | 0 | 151
1672 | 9.054026641 | 0 | 58.06342552 | 0 | 0 | 8.62803435 | 7.201298262 | 14.14902968 | 0 | 0 | 0 | 2.904185543 | 0 | 0 | 0 | 0 | 0 | 151
1673 | 9.005446058 | 0 | 58.36683091 | 0 | 0 | 6.677904564 | 9.42686722 | 14.23755187 | 0 | 0 | 0 | 2.285399378 | 0 | 0 | 0 | 0 | 0 | 147.3
1674 | 9.016641452 | 0 | 58.00638763 | 0 | 0 | 8.589678938 | 7.732391999 | 14.24777273 | 0 | 0 | 0 | 2.407127248 | 0 | 0 | 0 | 0 | 0 | 152.5
1675 | 6.585382193 | 0 | 59.06411201 | 0 | 0 | 8.782742681 | 8.293695987 | 14.5642125 | 0 | 0 | 0 | 2.709854626 | 0 | 0 | 0 | 0 | 0 | 152.5
1676 | 6.597175521 | 0 | 59.11230666 | 0 | 0 | 8.802958978 | 7.928715535 | 14.59650303 | 0 | 0 | 0 | 2.962340282 | 0 | 0 | 0 | 0 | 0 | 152.5
1677 | 2.72037323 | 0 | 60.72543286 | 0 | 0 | 8.828071098 | 9.974701843 | 14.5513684 | 0.144560896 | 0 | 0 | 3.055491671 | 0 | 0 | 0 | 0 | 0 | 147.5
1678 | 2.702165706 | 0 | 60.74574475 | 0 | 0 | 9.77548182 | 8.722431949 | 14.79568183 | 0.854361216 | 0 | 0 | 2.404132724 | 0 | 0 | 0 | 0 | 0 | 153
1679 | 7.86807855 | 0 | 59.05648625 | 0 | 0 | 6.802609579 | 8.451627709 | 14.51004819 | 0 | 0 | 0 | 3.311149723 | 0 | 0 | 0 | 0 | 0 | 147.3
1680 | 7.893229079 | 0 | 58.88241043 | 0 | 0 | 8.044892319 | 6.936065519 | 14.55293047 | 0 | 0 | 0 | 3.690472178 | 0 | 0 | 0 | 0 | 0 | 150.5
1681 | 7.930574099 | 0 | 59.17222964 | 0 | 0 | 7.102803738 | 6.96929239 | 14.62283044 | 0 | 0 | 0 | 4.202269693 | 0 | 0 | 0 | 0 | 0 | 147.9
1682 | 7.964572524 | 0 | 59.46660498 | 0 | 0 | 6.150236293 | 7.00617998 | 14.69314915 | 0 | 0 | 0 | 4.719257081 | 0 | 0 | 0 | 0 | 0 | 145.3
1683 | 7.986610879 | 0 | 59.41422594 | 0 | 0 | 6.657740586 | 6.239330544 | 14.72468619 | 0 | 0 | 0 | 4.977405858 | 0 | 0 | 0 | 0 | 0 | 146.6
1684 | 7.98278355 | 0 | 59.19163388 | 0 | 0 | 7.401055853 | 6.240963045 | 14.06234238 | 0.14122869 | 0 | 0 | 4.979992602 | 0 | 0 | 0 | 0 | 0 | 142.8
1685 | 2.731796156 | 0 | 61.27678949 | 0 | 0 | 8.101076458 | 8.806790465 | 14.77121207 | 0.865068783 | 0 | 0 | 3.447266578 | 0 | 0 | 0 | 0 | 0 | 147
1686 | 8.067215639 | 0 | 59.33922474 | 0 | 0 | 6.728258686 | 6.306487246 | 14.20633327 | 0 | 0 | 0 | 5.027783357 | 0 | 0 | 0.324697061 | 0 | 0 | 140.8
1687 | 6.865462317 | 0 | 59.95592213 | 0 | 0 | 6.615019868 | 6.438040538 | 15.01986843 | 0 | 0 | 0 | 4.107256153 | 0 | 0 | 0.998430561 | 0 | 0 | 144.5
1688 | 2.794465069 | 0 | 60.96861289 | 0 | 0 | 8.275396558 | 7.769152886 | 14.22882214 | 0 | 0 | 0.742490719 | 5.221059737 | 0 | 0 | 0 | 0 | 0 | 139.7
1689 | 2.793276728 | 0 | 60.67232715 | 0 | 0 | 8.286258881 | 6.549991336 | 15.28677872 | 0 | 0 | 2.2318489 | 4.179518281 | 0 | 0 | 0 | 0 | 0 | 148.4
1690 | 6.732061274 | 0 | 59.44638538 | 0 | 0 | 7.880945982 | 7.101585595 | 13.71607095 | 0 | 0.087342112 | 0 | 5.035608707 | 0 | 0 | 0 | 0 | 0 | 139.4
1691 | 6.751652502 | 0 | 58.87629839 | 0 | 0 | 7.507082153 | 6.333468231 | 14.77809254 | 0 | 1.713206529 | 0 | 4.040199649 | 0 | 0 | 0 | 0 | 0 | 147.1
1692 | 6.668422092 | 1.145415048 | 59.66361662 | 0 | 0 | 6.918570206 | 7.030478573 | 13.5869923 | 0 | 0 | 0 | 4.986505168 | 0 | 0 | 0 | 0 | 0 | 137.1
1693 | 6.494026563 | 0 | 58.6264433 | 0 | 0 | 9.624240806 | 9.510778883 | 14.52980044 | 0 | 0 | 0 | 1.214710005 | 0 | 0 | 0 | 0 | 0 | 114.2
1694 | 6.523420424 | 0 | 58.71750899 | 0 | 0 | 9.667440062 | 8.789804634 | 14.59363126 | 0 | 0 | 0 | 1.708194627 | 0 | 0 | 0 | 0 | 0 | 125.2
1695 | 6.552822389 | 0 | 58.8093786 | 0 | 0 | 9.710645795 | 8.063969642 | 14.6574507 | 0 | 0 | 0 | 2.205732873 | 0 | 0 | 0 | 0 | 0 | 133
1696 | 2.719012747 | 0 | 60.55058313 | 0 | 0 | 10.08272308 | 8.374016816 | 15.21901275 | 0 | 0 | 0 | 3.054651478 | 0 | 0 | 0 | 0 | 0 | 153.4
1697 | 2.675362705 | 0 | 60.09250632 | 0 | 0 | 10.41528018 | 10.58831359 | 14.97737255 | 0 | 0 | 0 | 1.251164648 | 0 | 0 | 0 | 0 | 0 | 115.2
1698 | 2.689650547 | 0 | 60.19183044 | 0 | 0 | 10.46347844 | 9.85310886 | 15.04125025 | 0 | 0 | 0 | 1.760681468 | 0 | 0 | 0 | 0 | 0 | 126.2
1699 | 2.703246579 | 0 | 60.15897505 | 0 | 0 | 10.51784277 | 9.900724443 | 14.44526429 | 0 | 0 | 0 | 2.273946874 | 0 | 0 | 0 | 0 | 0 | 129.2
1700 | 6.606082962 | 0 | 58.32467053 | 0 | 0 | 10.27799202 | 9.677743872 | 12.14915663 | 0 | 0 | 0 | 2.964353979 | 0 | 0 | 0 | 0 | 0 | 131.9
1701 | 6.495738014 | 0 | 58.30329167 | 0 | 0 | 10.58926586 | 9.514504228 | 13.88430309 | 0 | 0 | 0 | 1.21289714 | 0 | 0 | 0 | 0 | 0 | 111.9
1702 | 6.522911051 | 0 | 58.2648248 | 0 | 0 | 10.64016173 | 9.561994609 | 13.30188679 | 0 | 0 | 0 | 1.708221024 | 0 | 0 | 0 | 0 | 0 | 118
1703 | 2.677801166 | 0 | 59.84333483 | 0 | 0 | 12.14327617 | 8.620035198 | 15.4663722 | 0 | 0 | 0 | 1.249180441 | 0 | 0 | 0 | 0 | 0 | 121.7
1704 | 8.947146472 | 0 | 57.29547371 | 0 | 0 | 11.60387967 | 6.177958954 | 14.30278324 | 0 | 0 | 0 | 1.672757942 | 0 | 0 | 0 | 0 | 0 | 129.9
1705 | 8.985024958 | 0 | 57.37954473 | 0 | 0 | 11.65787517 | 5.451906397 | 14.36612738 | 0 | 0 | 0 | 2.159521365 | 0 | 0 | 0 | 0 | 0 | 138
1706 | 9.012216405 | 0 | 57.09947644 | 0 | 0 | 11.69284468 | 6.980802792 | 12.80628272 | 0 | 0 | 0 | 2.408376963 | 0 | 0 | 0 | 0 | 0 | 144.9
1707 | 9.061399268 | 0 | 56.85820844 | 0 | 0 | 11.75495545 | 8.156640652 | 11.2645901 | 0 | 0 | 0 | 2.904206092 | 0 | 0 | 0 | 0 | 0 | 133.4
1708 | 6.486562052 | 0 | 58.09946528 | 0 | 0 | 12.26365638 | 7.416209415 | 14.5213714 | 0 | 0 | 0 | 1.21273547 | 0 | 0 | 0 | 0 | 0 | 119.5
1709 | 6.526031383 | 0 | 57.8925491 | 0 | 0 | 12.32810281 | 8.410405625 | 13.13519692 | 0 | 0 | 0 | 1.707714157 | 0 | 0 | 0 | 0 | 0 | 120.5
1710 | 6.548886051 | 0 | 58.27657159 | 0 | 0 | 12.37405988 | 5.945792536 | 14.6516248 | 0 | 0 | 0 | 2.203065134 | 0 | 0 | 0 | 0 | 0 | 139.1
1711 | 6.56145589 | 0 | 58.28890311 | 0 | 0 | 12.40491931 | 5.772375062 | 14.51624369 | 0 | 0 | 0 | 2.456102936 | 0 | 0 | 0 | 0 | 0 | 159
1712 | 6.594264622 | 0 | 58.21621238 | 0 | 0 | 12.4645088 | 5.990914253 | 13.77413401 | 0 | 0 | 0 | 2.959965928 | 0 | 0 | 0 | 0 | 0 | 155
1713 | 7.743892165 | 0 | 58.55096883 | 0 | 0 | 8.852569503 | 7.757371525 | 15.40353833 | 0 | 0 | 0 | 1.691659646 | 0 | 0 | 0 | 0 | 0 | 119.2
1714 | 7.751780951 | 0 | 58.57388838 | 0 | 0 | 8.862554441 | 7.576217968 | 15.42253283 | 0 | 0 | 0 | 1.813025423 | 0 | 0 | 0 | 0 | 0 | 127.3
1715 | 7.774426407 | 0 | 58.61659945 | 0 | 0 | 8.882638018 | 7.211848036 | 15.45396008 | 0 | 0 | 0 | 2.06052801 | 0 | 0 | 0 | 0 | 0 | 140.4
1716 | 7.781468176 | 0 | 58.60841863 | 0 | 0 | 8.893106487 | 7.218870738 | 15.31552904 | 0 | 0 | 0 | 2.182606927 | 0 | 0 | 0 | 0 | 0 | 145.6
1717 | 2.700968756 | 0 | 61.25296722 | 0 | 0 | 7.012253801 | 10.49592609 | 16.1224097 | 0.14114326 | 0 | 0 | 2.274331173 | 0 | 0 | 0 | 0 | 0 | 141.7
1718 | 2.691364399 | 0 | 61.23015361 | 0 | 0 | 7.970827417 | 9.455273009 | 16.04169356 | 0.851942687 | 0 | 0 | 1.758745321 | 0 | 0 | 0 | 0 | 0 | 116.8
1719 | 2.731214808 | 0 | 61.27435117 | 0 | 0 | 7.080447867 | 9.999352793 | 16.28697172 | 0 | 0 | 0 | 2.297585917 | 0 | 0 | 0.330075723 | 0 | 0 | 141.7
1720 | 2.770210392 | 0 | 60.91508846 | 0 | 0 | 8.2220107 | 9.754816687 | 15.51514754 | 0 | 0 | 0 | 1.81507861 | 0 | 0 | 1.007647619 | 0 | 0 | 110.4
1721 | 4.678899083 | 0 | 58.75088215 | 0 | 0 | 12.39237826 | 7.247706422 | 13.96612562 | 0 | 0 | 0.712773465 | 2.251235004 | 0 | 0 | 0 | 0 | 0 | 138.9
1722 | 4.714285714 | 0 | 57.68571429 | 0 | 0 | 13.475 | 8.485714286 | 11.72142857 | 0 | 0 | 2.153571429 | 1.764285714 | 0 | 0 | 0 | 0 | 0 | 99.72
1723 | 4.656381487 | 0 | 58.99719495 | 0 | 0 | 12.32819074 | 7.13884993 | 14.55469846 | 0 | 0.084151473 | 0 | 2.240532959 | 0 | 0 | 0 | 0 | 0 | 144.1
1724 | 4.695269214 | 0 | 57.84202301 | 0 | 0 | 13.43230573 | 6.883079983 | 13.68447223 | 0 | 1.704787612 | 0 | 1.758062225 | 0 | 0 | 0 | 0 | 0 | 112.4
1725 | 4.613988552 | 1.130811113 | 59.03950859 | 0 | 0 | 12.20857183 | 6.373028061 | 14.41435153 | 0 | 0 | 0 | 2.219740332 | 0 | 0 | 0 | 0 | 0 | 144.1
1726 | 8.725747247 | 3.209229156 | 56.88166404 | 0 | 0 | 12.46984793 | 4.383848977 | 12.69708093 | 0 | 0 | 0 | 1.632581716 | 0 | 0 | 0 | 0 | 0 | 112.4
1727 | 6.3973866 | 3.293973526 | 58.12434069 | 0 | 0 | 11.38258414 | 6.002654235 | 12.40684656 | 0 | 0 | 0 | 2.392214244 | 0 | 0 | 0 | 0 | 0 | 151.6
1728 | 6.62229506 | 0 | 59.3631894 | 0 | 0 | 8.097260778 | 7.759456838 | 14.81320445 | 0 | 0 | 0 | 3.344593465 | 0 | 0 | 0 | 0 | 0 | 146.8
1729 | 6.642584788 | 0 | 59.33841729 | 0 | 0 | 8.127633955 | 7.786474012 | 14.37554351 | 0 | 0 | 0 | 3.729346445 | 0 | 0 | 0 | 0 | 0 | 148.9
1730 | 6.669119369 | 0 | 59.30967591 | 0 | 0 | 8.15746346 | 7.81965952 | 13.92688719 | 0 | 0 | 0 | 4.117194555 | 0 | 0 | 0 | 0 | 0 | 151.2
1731 | 6.696100074 | 0 | 59.28155729 | 0 | 0 | 8.187838651 | 7.846678708 | 13.47916249 | 0 | 0 | 0 | 4.508662787 | 0 | 0 | 0 | 0 | 0 | 153.7
1732 | 6.709478895 | 0 | 59.26483377 | 0 | 0 | 8.207906883 | 7.86674694 | 13.18148371 | 0 | 0 | 0 | 4.769549803 | 0 | 0 | 0 | 0 | 0 | 155.4
1733 | 6.618407446 | 0 | 59.02102723 | 0 | 0 | 9.810410203 | 6.397793864 | 14.80868666 | 0 | 0 | 0 | 3.343674595 | 0 | 0 | 0 | 0 | 0 | 147.5
1734 | 6.642629316 | 0 | 59.09027874 | 0 | 0 | 9.846068506 | 5.838302593 | 14.8557759 | 0 | 0 | 0 | 3.726944945 | 0 | 0 | 0 | 0 | 0 | 148
1735 | 6.659925381 | 0 | 59.16524286 | 0 | 0 | 9.87830817 | 5.272150354 | 14.91335123 | 0 | 0 | 0 | 4.111022002 | 0 | 0 | 0 | 0 | 0 | 148.5
1736 | 6.684435716 | 0 | 59.23756751 | 0 | 0 | 9.910920951 | 4.699445886 | 14.9645788 | 0 | 0 | 0 | 4.503051133 | 0 | 0 | 0 | 0 | 0 | 149
1737 | 6.702809266 | 0 | 59.28325002 | 0 | 0 | 9.934520876 | 4.323030346 | 14.99331127 | 0 | 0 | 0 | 4.763078223 | 0 | 0 | 0 | 0 | 0 | 149.3
1738 | 2.721355444 | 0 | 58.97687502 | 0 | 0 | 10.09060282 | 11.96480555 | 13.03110588 | 0 | 1.942890786 | 0 | 1.272364505 | 0 | 0 | 0 | 0 | 0 | 152.4
1739 | 8.91826087 | 0 | 56.56 | 0 | 0 | 12.74434783 | 8.396521739 | 12.19130435 | 0 | 0 | 0 | 1.189565217 | 0 | 0 | 0 | 0 | 0 | 152.3
1740 | 8.938842975 | 0 | 57.32561983 | 0 | 0 | 9.467768595 | 10.29421488 | 12.53884298 | 0 | 0 | 0 | 1.434710744 | 0 | 0 | 0 | 0 | 0 | 149.8
1741 | 9.509981851 | 0 | 57.04339218 | 0 | 0 | 9.401088929 | 10.40752351 | 12.45339053 | 0 | 0 | 0 | 1.184623 | 0 | 0 | 0 | 0 | 0 | 149
1742 | 8.915418717 | 0 | 56.62373023 | 0 | 0 | 12.74479003 | 8.021782386 | 12.50392711 | 0 | 0 | 0 | 1.19035152 | 0 | 0 | 0 | 0 | 0 | 151
1743 | 6.497606681 | 0 | 57.6331602 | 0 | 0 | 13.0053977 | 9.51895984 | 11.30800828 | 0.821536477 | 0 | 0 | 1.215330821 | 0 | 0 | 0 | 0 | 0 | 157.7
1744 | 10.09317285 | 0 | 56.9216486 | 0 | 0 | 9.353758414 | 9.615703438 | 12.70267582 | 0.132630392 | 0 | 0 | 1.180410491 | 0 | 0 | 0 | 0 | 0 | 147.2
1745 | 8.912827198 | 0 | 57.19921781 | 0 | 0 | 11.79800336 | 7.272976775 | 12.82376754 | 0.802771965 | 0 | 0 | 1.190435349 | 0 | 0 | 0 | 0 | 0 | 147.9
1746 | 3.362229319 | 0 | 58.88814797 | 0 | 0 | 13.9578142 | 8.668795845 | 13.54016776 | 0 | 0 | 0 | 1.256448952 | 0 | 0 | 0.326395957 | 0 | 0 | 152.4
1747 | 9.183673469 | 0 | 58.01052905 | 0 | 0 | 7.292343689 | 9.801117899 | 13.53178214 | 0 | 0 | 0 | 1.225139737 | 0 | 0 | 0.955414013 | 0 | 0 | 143.2
1748 | 7.152492186 | 0 | 58.19049186 | 0 | 0 | 8.672479026 | 10.666228 | 13.41010035 | 0 | 0 | 0.694193124 | 1.214015463 | 0 | 0 | 0 | 0 | 0 | 146.8
1749 | 2.051630435 | 0 | 59.79279891 | 0 | 0 | 10.14266304 | 10.42798913 | 14.11684783 | 0 | 0 | 2.1875 | 1.280570652 | 0 | 0 | 0 | 0 | 0 | 148.4
1750 | 5.220572715 | 1.118694153 | 58.9354816 | 0 | 0 | 12.0875255 | 5.431647084 | 15.49989446 | 0 | 0 | 0 | 1.706184479 | 0 | 0 | 0 | 0 | 0 | 143.6
1751 | 5.121602289 | 3.297567954 | 58.67310443 | 0 | 0 | 13.29756795 | 2.703862661 | 15.22889843 | 0 | 0 | 0 | 1.67739628 | 0 | 0 | 0 | 0 | 0 | 142.6
1752 | 8.318453944 | 0 | 56.70622834 | 0 | 0 | 13.27941743 | 8.248433288 | 12.25011378 | 0 | 0 | 0 | 1.197353219 | 0 | 0 | 0 | 0 | 0 | 153
1753 | 8.317620691 | 0 | 56.51570671 | 0 | 0 | 14.22676011 | 7.499377424 | 12.24518837 | 0 | 0 | 0 | 1.195346686 | 0 | 0 | 0 | 0 | 0 | 153.4
1754 | 8.313388709 | 0 | 56.80346333 | 0 | 0 | 13.27608053 | 7.686892862 | 12.72349711 | 0 | 0 | 0 | 1.19667746 | 0 | 0 | 0 | 0 | 0 | 151
1755 | 8.31098237 | 0 | 56.6140972 | 0 | 0 | 14.22236527 | 6.937739155 | 12.7203805 | 0 | 0 | 0 | 1.194435504 | 0 | 0 | 0 | 0 | 0 | 151.4
1756 | 4.614911291 | 0 | 58.67774245 | 0 | 0 | 12.21413188 | 9.660547636 | 13.59860527 | 0 | 0 | 0 | 1.234061464 | 0 | 0 | 0 | 0 | 0 | 150.7
1757 | 4.617048604 | 0 | 58.48036233 | 0 | 0 | 12.22199689 | 10.82268641 | 12.62421416 | 0 | 0 | 0 | 1.233691611 | 0 | 0 | 0 | 0 | 0 | 154.6
1758 | 10.09233267 | 0 | 56.60364596 | 0 | 0 | 10.52186559 | 9.057395069 | 12.54439071 | 0 | 0 | 0 | 1.180370007 | 0 | 0 | 0 | 0 | 0 | 148.6
1759 | 4.616221361 | 0 | 58.57978109 | 0 | 0 | 12.21700999 | 10.23862941 | 13.11441974 | 0 | 0 | 0 | 1.233938405 | 0 | 0 | 0 | 0 | 0 | 152.6
1760 | 10.09283504 | 0 | 56.69738498 | 0 | 0 | 10.5179039 | 8.501377223 | 13.0105077 | 0 | 0 | 0 | 1.179991159 | 0 | 0 | 0 | 0 | 0 | 146.8
1761 | 10.09754457 | 0 | 56.50857719 | 0 | 0 | 10.5213589 | 9.613185335 | 12.07870838 | 0 | 0 | 0 | 1.180625631 | 0 | 0 | 0 | 0 | 0 | 150.5
1762 | 5.866798294 | 0 | 58.65740578 | 0 | 0 | 12.07559144 | 6.303987589 | 15.87631774 | 0 | 0 | 0 | 1.219899164 | 0 | 0 | 0 | 0 | 0 | 142.3
1763 | 5.864435392 | 0 | 58.17461191 | 0 | 0 | 14.48493523 | 4.389151895 | 15.86847224 | 0 | 0 | 0 | 1.218393336 | 0 | 0 | 0 | 0 | 0 | 143.3
1764 | 8.912163465 | 0 | 58.65835636 | 0 | 0 | 5.898605667 | 9.516160123 | 15.82278481 | 0 | 0 | 0 | 1.191929577 | 0 | 0 | 0 | 0 | 0 | 137.5
1765 | 3.329177478 | 0 | 60.25204704 | 0 | 0 | 9.862856758 | 8.774471813 | 16.53805978 | 0 | 0 | 0 | 1.243387135 | 0 | 0 | 0 | 0 | 0 | 141.9
1766 | 5.866949752 | 0 | 58.72257608 | 0 | 0 | 12.07360226 | 5.916489738 | 16.20311394 | 0 | 0 | 0 | 1.217268224 | 0 | 0 | 0 | 0 | 0 | 141.5
1767 | 5.862640398 | 0 | 58.23973486 | 0 | 0 | 14.48352053 | 4.006628614 | 16.18854723 | 0 | 0 | 0 | 1.218928374 | 0 | 0 | 0 | 0 | 0 | 142.4
1768 | 5.871712815 | 0 | 58.48406846 | 0 | 0 | 12.08431891 | 7.45095311 | 14.74885209 | 0.139140114 | 0 | 0 | 1.220954501 | 0 | 0 | 0 | 0 | 0 | 145.4
1769 | 5.867705965 | 0 | 58.2764967 | 0 | 0 | 14.48883115 | 4.583017574 | 14.74143842 | 0.822777958 | 0 | 0 | 1.219732236 | 0 | 0 | 0 | 0 | 0 | 145.4
1770 | 0 | 0 | 61.77954388 | 0 | 0 | 10.4699378 | 7.332411887 | 16.05390463 | 0 | 0 | 0 | 3.140981341 | 0 | 0.525224603 | 0.697995853 | 0 | 0 | 152.1
1771 | 7.455197133 | 0 | 58.78136201 | 0 | 1.863799283 | 4.480286738 | 1.433691756 | 16.12903226 | 0 | 0 | 4.480286738 | 4.659498208 | 0 | 0 | 0.716845878 | 0 | 0 | 107.5
1772 | 0 | 0 | 66.10399295 | 0.844010576 | 0 | 0 | 0 | 33.05199647 | 0 | 0 | 0 | 0 | 0 | 0 | 0 | 0 | 0 | 69.3
1773 | 5.771144279 | 0 | 58.50746269 | 0 | 5.572139303 | 1.492537313 | 5.306799337 | 19.03814262 | 0 | 0 | 1.658374793 | 0.995024876 | 0 | 1.658374793 | 0 | 0 | 0 | 92
1774 | 7.364449849 | 0 | 58.02076513 | 0 | 4.495993515 | 1.309512674 | 9.740279986 | 17.10161195 | 0 | 0 | 1.967386899 | 0 | 0 | 0 | 0 | 0 | 0 | 90
1775 | 7.364220241 | 0 | 58.02207395 | 0 | 3.872295317 | 0.935337033 | 9.739976305 | 17.10419655 | 0 | 0.623558022 | 1.40300555 | 0 | 0 | 0.935337033 | 0 | 0 | 0 | 90
1776 | 6.740872385 | 0 | 57.67779752 | 0 | 5.805506189 | 1.309512674 | 9.740279986 | 16.29096124 | 0 | 0 | 1.967386899 | 0.467683098 | 0 | 0 | 0 | 0 | 0 | 90
1777 | 6.766110949 | 0 | 58.39264242 | 0 | 5.011211855 | 1.332423386 | 6.441129635 | 18.47843749 | 0 | 0 | 1.953137695 | 0.974943941 | 0 | 0.649962627 | 0 | 0 | 0 | 90
1778 | 5.752066116 | 0 | 58.31404959 | 0 | 6.214876033 | 0.859504132 | 5.289256198 | 18.97520661 | 0 | 0 | 1.950413223 | 0.991735537 | 0 | 1.652892562 | 0 | 0 | 0 | 91
1779 | 5.752066116 | 0 | 58.31404959 | 0 | 6.214876033 | 1.652892562 | 5.289256198 | 18.97520661 | 0 | 0 | 2.148760331 | 0.991735537 | 0 | 0.661157025 | 0 | 0 | 0 | 91
1780 | 5.771144279 | 0 | 58.50746269 | 0 | 5.572139303 | 1.293532338 | 5.306799337 | 19.03814262 | 0 | 0 | 2.852404643 | 0.995024876 | 0 | 0.663349917 | 0 | 0 | 0 | 92
1781 | 6.040709127 | 0 | 57.71503611 | 0 | 7.419566645 | 1.313197636 | 5.44977019 | 18.45042679 | 0 | 0 | 1.969796454 | 0.984898227 | 0 | 0.656598818 | 0 | 0 | 0 | 92
1782 | 7.356693845 | 0 | 58.00087135 | 0 | 4.487458766 | 1.310138794 | 9.728013942 | 16.02975042 | 0 | 0 | 1.963652206 | 0 | 0.186718118 | 0 | 0.936702558 | 0 | 0 | 94
1783 | 13.04201681 | 0 | 57.61344538 | 0 | 1.344537815 | 1.478991597 | 3.159663866 | 20.84033613 | 0 | 0 | 2.521008403 | 0 | 0 | 0 | 0 | 0 | 0 | 90
1784 | 12.7587377 | 0 | 57.48218527 | 0 | 1.289446895 | 1.45911096 | 3.121818799 | 20.42755344 | 0 | 0 | 2.477095351 | 0 | 0 | 0.984051578 | 0 | 0 | 0 | 91
1785 | 0 | 0 | 63.32306442 | 0 | 5.20667592 | 0 | 0.440096144 | 25.93520431 | 0 | 0 | 2.000744778 | 0 | 0 | 0 | 3.094214428 | 0 | 0 | 84
1786 | 0 | 0 | 64.38752254 | 0 | 2.741776372 | 0 | 0.449025411 | 26.75443072 | 0 | 0 | 2.051229717 | 0 | 0 | 0 | 3.166989829 | 0.449025411 | 0 | 86
1787 | 0 | 0 | 62.29007109 | 0 | 6.243775114 | 0 | 0.487687605 | 22.61221967 | 0 | 0 | 1.902668544 | 1.243259951 | 0 | 0 | 3.602706323 | 1.617611705 | 0 | 88
1788 | 0 | 0 | 62.89646918 | 0 | 2.220892347 | 0 | 2.885830175 | 23.17973269 | 0 | 2.606556287 | 1.313252211 | 0 | 0 | 0 | 3.584014895 | 1.313252211 | 0 | 84
1789 | 0 | 0 | 61.32088914 | 0 | 5.66400684 | 5.649757766 | 0.448845825 | 20.80008549 | 0 | 0 | 1.624394414 | 1.139925905 | 0 | 0 | 3.309347392 | 0.042747221 | 0 | 95
1790 | 0 | 0 | 64.11637201 | 0 | 1.551175235 | 0 | 0.941543047 | 25.98387862 | 0 | 1.537627853 | 1.290388132 | 0 | 0 | 0 | 3.322495428 | 1.256519678 | 0 | 85
1791 | 0 | 0 | 62.09254695 | 0 | 5.929114451 | 0.583191585 | 0.45822196 | 23.50123234 | 0 | 0 | 3.401950915 | 0 | 0 | 0 | 3.419307807 | 0.614433992 | 0 | 90
1792 | 0 | 2.50633339 | 61.89495018 | 0 | 5.701739571 | 0.567471711 | 0.44587063 | 21.94561729 | 0 | 0 | 3.15149468 | 0 | 0 | 0 | 3.219050836 | 0.567471711 | 0 | 89
1793 | 0 | 0 | 63.94319188 | 0 | 1.539404673 | 0 | 0.939990464 | 25.65901505 | 0 | 1.518970097 | 1.273755194 | 0 | 0 | 1.839111777 | 3.286560861 | 0 | 0 | 85
1794 | 15.36686664 | 30.77988002 | 53.85325335 | 0 | 0 | 0 | 0 | 0 | 0 | 0 | 0 | 0 | 0 | 0 | 0 | 0 | 0 | 78
1795 | 0 | 33.34166458 | 58.33541615 | 0 | 0 | 0 | 0 | 0 | 0 | 0 | 8.32291927 | 0 | 0 | 0 | 0 | 0 | 0 | 95
1796 | 0 | 33.34166458 | 58.33541615 | 0 | 0 | 0 | 0 | 0 | 0 | 0 | 0 | 0 | 0 | 8.32291927 | 0 | 0 | 0 | 87
1797 | 0 | 33.34166458 | 58.33541615 | 0 | 0 | 0 | 0 | 0 | 0 | 0 | 0 | 0 | 0 | 0 | 0 | 8.32291927 | 0 | 74
1798 | 0 | 30.77988002 | 53.85325335 | 0 | 0 | 0 | 0 | 0 | 0 | 15.36686664 | 0 | 0 | 0 | 0 | 0 | 0 | 0 | 43
1799 | 11.49425287 | 0 | 58.62068966 | 0 | 0 | 0 | 13.79310345 | 16.09195402 | 0 | 0 | 0 | 0 | 0 | 0 | 0 | 0 | 0 | 90.2
1800 | 17.64705882 | 0 | 55.88235294 | 0 | 0 | 0 | 11.76470588 | 14.70588235 | 0 | 0 | 0 | 0 | 0 | 0 | 0 | 0 | 0 | 91.6
1801 | 0 | 0 | 55.88235294 | 0 | 17.64705882 | 0 | 11.76470588 | 14.70588235 | 0 | 0 | 0 | 0 | 0 | 0 | 0 | 0 | 0 | 72.6
1802 | 0 | 0 | 61.29032258 | 0 | 0 | 0 | 12.90322581 | 16.12903226 | 0 | 0 | 9.677419355 | 0 | 0 | 0 | 0 | 0 | 0 | 95
1803 | 0 | 0 | 60.71428571 | 0 | 0 | 0 | 7.142857143 | 17.85714286 | 0 | 0 | 14.28571429 | 0 | 0 | 0 | 0 | 0 | 0 | 94.9
1804 | 0 | 0 | 60 | 0 | 0 | 0 | 13.33333333 | 13.33333333 | 0 | 0 | 13.33333333 | 0 | 0 | 0 | 0 | 0 | 0 | 97.6
1805 | 0 | 0 | 62.06896552 | 0 | 0 | 0 | 6.896551724 | 20.68965517 | 0 | 0 | 0 | 0 | 0 | 10.34482759 | 0 | 0 | 0 | 81
1806 | 0 | 0 | 61.53846154 | 0 | 0 | 0 | 0 | 23.07692308 | 0 | 0 | 0 | 0 | 0 | 15.38461538 | 0 | 0 | 0 | 78.7
1807 | 0 | 0 | 60 | 0 | 0 | 0 | 13.33333333 | 13.33333333 | 0 | 0 | 0 | 0 | 0 | 13.33333333 | 0 | 0 | 0 | 89.7
1808 | 0 | 0 | 62.06896552 | 0 | 0 | 0 | 6.896551724 | 20.68965517 | 0 | 0 | 0 | 0 | 0 | 0 | 0 | 10.34482759 | 0 | 72.8
1809 | 0 | 0 | 60.71428571 | 0 | 0 | 0 | 7.142857143 | 17.85714286 | 0 | 0 | 0 | 0 | 0 | 0 | 0 | 14.28571429 | 0 | 72.7
1810 | 0 | 0 | 60 | 0 | 0 | 0 | 13.33333333 | 13.33333333 | 0 | 0 | 0 | 0 | 0 | 0 | 0 | 13.33333333 | 0 | 79.4
1811 | 14.28571429 | 0 | 57.14285714 | 0 | 0 | 7.142857143 | 0 | 21.42857143 | 0 | 0 | 0 | 0 | 0 | 0 | 0 | 0 | 0 | 93.1
1812 | 14.28571429 | 0 | 57.14285714 | 0 | 0 | 0 | 0 | 21.42857143 | 0 | 0 | 7.142857143 | 0 | 0 | 0 | 0 | 0 | 0 | 93.5
1813 | 14.28571429 | 0 | 57.14285714 | 0 | 0 | 0 | 0 | 21.42857143 | 0 | 0 | 0 | 0 | 0 | 7.142857143 | 0 | 0 | 0 | 88.5
1814 | 14.28571429 | 0 | 57.14285714 | 0 | 0 | 0 | 0 | 21.42857143 | 0 | 0 | 0 | 0 | 0 | 0 | 0 | 7.142857143 | 0 | 82.9
1815 | 0 | 0 | 57.14285714 | 0 | 14.28571429 | 0 | 0 | 21.42857143 | 0 | 0 | 0 | 0 | 0 | 7.142857143 | 0 | 0 | 0 | 74.2
1816 | 0 | 0 | 57.14285714 | 0 | 14.28571429 | 0 | 0 | 21.42857143 | 0 | 0 | 0 | 0 | 0 | 0 | 0 | 7.142857143 | 0 | 69
1817 | 0 | 0 | 57.14285714 | 0 | 0 | 0 | 0 | 21.42857143 | 0 | 14.28571429 | 7.142857143 | 0 | 0 | 0 | 0 | 0 | 0 | 67.1
1818 | 0 | 0 | 57.14285714 | 0 | 0 | 0 | 0 | 21.42857143 | 0 | 14.28571429 | 0 | 0 | 0 | 7.142857143 | 0 | 0 | 0 | 60.8
1819 | 0 | 36.36363636 | 59.09090909 | 0 | 0 | 0 | 0 | 0 | 0 | 0 | 0 | 0 | 0 | 0 | 0 | 4.545454545 | 0 | 56.2
1820 | 0 | 36.36363636 | 59.09090909 | 0 | 0 | 0 | 0 | 0 | 0 | 0 | 0 | 0 | 0 | 0 | 0 | 0 | 4.545454545 | 53
1821 | 0 | 34.14634146 | 58.53658537 | 0 | 0 | 0 | 0 | 0 | 0 | 0 | 7.317073171 | 0 | 0 | 0 | 0 | 0 | 0 | 89.8
1822 | 0 | 34.14634146 | 58.53658537 | 0 | 0 | 0 | 0 | 0 | 0 | 0 | 0 | 0 | 0 | 0 | 0 | 7.317073171 | 0 | 74.6
1823 | 0 | 31.57894737 | 57.89473684 | 0 | 0 | 0 | 0 | 0 | 0 | 0 | 0 | 0 | 0 | 0 | 0 | 10.52631579 | 0 | 82
1824 | 13.63636364 | 27.27272727 | 54.54545455 | 0 | 0 | 0 | 4.545454545 | 0 | 0 | 0 | 0 | 0 | 0 | 0 | 0 | 0 | 0 | 75.6
1825 | 0 | 27.27272727 | 54.54545455 | 0 | 13.63636364 | 0 | 4.545454545 | 0 | 0 | 0 | 0 | 0 | 0 | 0 | 0 | 0 | 0 | 63.6
1826 | 0 | 29.26829268 | 58.53658537 | 0 | 0 | 7.317073171 | 4.87804878 | 0 | 0 | 0 | 0 | 0 | 0 | 0 | 0 | 0 | 0 | 91.5
1827 | 0 | 29.26829268 | 58.53658537 | 0 | 0 | 0 | 4.87804878 | 0 | 0 | 0 | 7.317073171 | 0 | 0 | 0 | 0 | 0 | 0 | 83.5
1828 | 0 | 29.26829268 | 58.53658537 | 0 | 0 | 0 | 4.87804878 | 0 | 0 | 0 | 0 | 0 | 0 | 7.317073171 | 0 | 0 | 0 | 76.8
1829 | 0 | 29.26829268 | 58.53658537 | 0 | 0 | 0 | 4.87804878 | 0 | 0 | 0 | 0 | 0 | 0 | 0 | 0 | 7.317073171 | 0 | 67.7
1830 | 10.71428571 | 0 | 64.28571429 | 0 | 0 | 0 | 3.571428571 | 0 | 21.42857143 | 0 | 0 | 0 | 0 | 0 | 0 | 0 | 0 | 73.9
1831 | 0 | 0 | 67.9245283 | 0 | 0 | 0 | 3.773584906 | 0 | 22.64150943 | 0 | 0 | 0 | 0 | 5.660377358 | 0 | 0 | 0 | 61.2
1832 | 0 | 0 | 59.25925926 | 0 | 0 | 0 | 9.87654321 | 18.51851852 | 0 | 9.87654321 | 2.469135802 | 0 | 0 | 0 | 0 | 0 | 0 | 69.46
1833 | 0 | 0 | 59.25925926 | 0 | 1.975308642 | 0 | 9.87654321 | 18.51851852 | 0 | 7.901234568 | 2.469135802 | 0 | 0 | 0 | 0 | 0 | 0 | 73.13
1834 | 0 | 0 | 59.25925926 | 0 | 3.950617284 | 0 | 9.87654321 | 18.51851852 | 0 | 5.925925926 | 2.469135802 | 0 | 0 | 0 | 0 | 0 | 0 | 75.13
1835 | 0 | 0 | 59.25925926 | 0 | 5.925925926 | 0 | 9.87654321 | 18.51851852 | 0 | 3.950617284 | 2.469135802 | 0 | 0 | 0 | 0 | 0 | 0 | 76.62
1836 | 0 | 0 | 59.25925926 | 0 | 7.901234568 | 0 | 9.87654321 | 18.51851852 | 0 | 1.975308642 | 2.469135802 | 0 | 0 | 0 | 0 | 0 | 0 | 77.42
1837 | 0 | 0 | 59.25925926 | 0 | 9.87654321 | 0 | 9.87654321 | 18.51851852 | 0 | 0 | 2.469135802 | 0 | 0 | 0 | 0 | 0 | 0 | 77.18
1838 | 0 | 0 | 59.56546275 | 0 | 0 | 0 | 0 | 24.29458239 | 0 | 10.32731377 | 0 | 0 | 0 | 0 | 0 | 0 | 5.812641084 | 59.01
1839 | 0 | 0 | 60.75233023 | 0 | 0 | 0 | 0 | 23.76461015 | 0 | 4.519899393 | 0 | 0 | 0 | 0 | 0 | 0 | 10.96316023 | 56.05
1840 | 0 | 0 | 60.59763725 | 0 | 8.547602502 | 1.91104934 | 0.764419736 | 25.08686588 | 0 | 0 | 3.092425295 | 0 | 0 | 0 | 0 | 0 | 0 | 72
1841 | 0 | 0 | 61.37123746 | 0 | 9.030100334 | 1.337792642 | 1.337792642 | 26.58862876 | 0 | 0 | 0.334448161 | 0 | 0 | 0 | 0 | 0 | 0 | 68
1842 | 0 | 0 | 55.88337383 | 0 | 0 | 2.395001736 | 18.81291218 | 2.360291565 | 0 | 0 | 20.54842069 | 0 | 0 | 0 | 0 | 0 | 0 | 109
1843 | 0 | 0 | 56.05117566 | 0 | 0 | 2.385892116 | 18.74135546 | 2.731673582 | 0 | 0 | 20.08990318 | 0 | 0 | 0 | 0 | 0 | 0 | 103
1844 | 0 | 0 | 59.37575195 | 0 | 5.554982641 | 1.38874566 | 2.77749132 | 22.22336805 | 0 | 4.166236981 | 1.735932075 | 0 | 0 | 0 | 0 | 0 | 2.77749132 | 67.5
1845 | 0 | 0 | 60.00275084 | 0 | 6.313183412 | 0 | 0.701464824 | 24.91575545 | 0 | 4.208788942 | 0.350732412 | 0 | 0 | 2.104394471 | 0 | 1.402929647 | 0 | 72.5
1846 | 0 | 0 | 60.6271777 | 0 | 8.362369338 | 2.090592334 | 0.696864111 | 25.08710801 | 0 | 0 | 3.135888502 | 0 | 0 | 0 | 0 | 0 | 0 | 74.2
1847 | 0 | 6.790123457 | 63.88888889 | 0 | 2.469135802 | 0 | 0.617283951 | 25.61728395 | 0 | 0.617283951 | 0 | 0 | 0 | 0 | 0 | 0 | 0 | 62
1848 | 0 | 4.574082321 | 61.76919651 | 0 | 8.270246199 | 0 | 0 | 25.38647497 | 0 | 0 | 0 | 0 | 0 | 0 | 0 | 0 | 0 | 76
1849 | 0 | 5.141339404 | 62.95453108 | 0 | 5.710491368 | 0 | 0 | 26.19363815 | 0 | 0 | 0 | 0 | 0 | 0 | 0 | 0 | 0 | 74
1850 | 0 | 7.193627451 | 64.10845588 | 0 | 2.138480392 | 0 | 0.894607843 | 25.38296569 | 0 | 0.281862745 | 0 | 0 | 0 | 0 | 0 | 0 | 0 | 63
1851 | 0 | 2.922768807 | 63.55926899 | 0 | 0 | 0.153335837 | 7.078482914 | 21.67668044 | 0.294154462 | 0 | 3.808361497 | 0 | 0 | 0.181499562 | 0 | 0.32544749 | 0 | 79.2
1852 | 10.33103181 | 0 | 56.87229786 | 0 | 6.852939279 | 0.958249984 | 4.542814738 | 19.26824547 | 0 | 0 | 0 | 0.483964638 | 0 | 0 | 0.312963799 | 0.377492418 | 0 | 85
1853 | 10.35630068 | 0 | 57.12116807 | 0 | 6.240914817 | 0.95939529 | 4.554704913 | 19.95025358 | 0 | 0 | 0 | 0 | 0 | 0 | 0.313337856 | 0.503924799 | 0 | 85
1854 | 10.26804255 | 1.099006422 | 57.02054247 | 0 | 6.185105907 | 0.952046261 | 4.511037986 | 19.15274272 | 0 | 0 | 0 | 0 | 0 | 0 | 0.309894253 | 0.501581419 | 0 | 87
1855 | 9.728557303 | 0 | 56.84667156 | 0 | 7.814742751 | 0 | 4.561258014 | 19.34547542 | 0 | 0.408280438 | 0 | 0.72724953 | 0 | 0 | 0.315779401 | 0.251985583 | 0 | 83
1856 | 12.75199546 | 0 | 55.99899044 | 0 | 6.145692021 | 0 | 5.603053917 | 18.0742657 | 0 | 0.403823706 | 0 | 0 | 0 | 0 | 0.772943812 | 0.249234943 | 0 | 87
1857 | 10.29024604 | 0 | 57.36665908 | 0 | 6.201449605 | 0 | 3.770273345 | 20.7820067 | 0 | 0 | 1.027074463 | 0 | 0 | 0 | 0.312022622 | 0.250268144 | 0 | 85
1858 | 11.30890052 | 2.697874962 | 56.59377887 | 0 | 6.054819834 | 0 | 5.15552818 | 17.18201417 | 0 | 0 | 0 | 0 | 0 | 0 | 0.760702187 | 0.246381275 | 0 | 91
1859 | 0 | 0 | 64.12429379 | 0 | 0 | 0 | 15.25423729 | 20.62146893 | 0 | 0 | 0 | 0 | 0 | 0 | 0 | 0 | 0 | 110
1860 | 0 | 0 | 63.81766382 | 0 | 0 | 0.341880342 | 15.38461538 | 19.94301994 | 0 | 0 | 0.512820513 | 0 | 0 | 0 | 0 | 0 | 0 | 125
1861 | 0 | 0 | 63.29479769 | 0 | 0 | 0.924855491 | 15.60693642 | 18.78612717 | 0 | 0 | 1.387283237 | 0 | 0 | 0 | 0 | 0 | 0 | 120
1862 | 0 | 0 | 62.97376093 | 0 | 0 | 1.282798834 | 15.74344023 | 18.07580175 | 0 | 0 | 1.924198251 | 0 | 0 | 0 | 0 | 0 | 0 | 116
1863 | 0 | 0 | 62.75659824 | 0 | 0 | 1.524926686 | 15.83577713 | 17.59530792 | 0 | 0 | 2.287390029 | 0 | 0 | 0 | 0 | 0 | 0 | 108
1864 | 0 | 0 | 62.31454006 | 0 | 0 | 2.017804154 | 16.02373887 | 16.61721068 | 0 | 0 | 3.026706231 | 0 | 0 | 0 | 0 | 0 | 0 | 92
1865 | 0 | 0 | 61.86186186 | 0 | 0 | 2.522522523 | 16.21621622 | 15.61561562 | 0 | 0 | 3.783783784 | 0 | 0 | 0 | 0 | 0 | 0 | 94
1866 | 0 | 0 | 62.97376093 | 0 | 0 | 3.206997085 | 15.74344023 | 18.07580175 | 0 | 0 | 0 | 0 | 0 | 0 | 0 | 0 | 0 | 125
1867 | 0 | 0 | 62.97376093 | 0 | 0 | 2.405247813 | 15.74344023 | 18.07580175 | 0 | 0 | 0.801749271 | 0 | 0 | 0 | 0 | 0 | 0 | 122
1868 | 0 | 0 | 62.97376093 | 0 | 0 | 1.603498542 | 15.74344023 | 18.07580175 | 0 | 0 | 1.603498542 | 0 | 0 | 0 | 0 | 0 | 0 | 120
1869 | 10.91887988 | 0 | 60.22126654 | 0 | 0 | 0 | 2.403072782 | 23.08197367 | 0.577787991 | 0 | 0 | 0.256065132 | 0 | 1.378812252 | 0.495715833 | 0.666425922 | 0 | 80.2
1870 | 0 | 4.689698296 | 63.18586838 | 0 | 0 | 1.722682507 | 6.409254338 | 20.82226043 | 0 | 0 | 2.729404408 | 0 | 0 | 0 | 0 | 0.44083164 | 0 | 79
1871 | 0 | 4.685011088 | 63.18518287 | 0 | 0 | 1.72096074 | 6.477808664 | 20.78895587 | 0 | 0 | 2.654839616 | 0 | 0 | 0.156167036 | 0 | 0.331074117 | 0 | 79
1872 | 0 | 4.576515579 | 63.16218419 | 0 | 0 | 1.924644223 | 6.407121811 | 20.83254968 | 0 | 0 | 2.658140555 | 0 | 0 | 0 | 0 | 0.43884396 | 0 | 79
1873 | 0 | 5.747161612 | 63.46053799 | 0 | 0 | 1.542369251 | 6.126633412 | 20.98417847 | 0 | 0 | 1.640297457 | 0 | 0 | 0.250941029 | 0 | 0.247880772 | 0 | 76
1874 | 0 | 5.809506465 | 63.17003582 | 0 | 0 | 1.608693013 | 7.145025193 | 19.8628058 | 0 | 0 | 1.65725733 | 0 | 0 | 0.391549809 | 0 | 0.355126571 | 0 | 77
1875 | 0 | 4.695510817 | 63.14555458 | 0 | 0 | 1.572464674 | 6.489933725 | 20.6983869 | 0 | 0 | 2.98549456 | 0 | 0 | 0 | 0 | 0.412654746 | 0 | 79
1876 | 0 | 4.718884853 | 63.45658315 | 0 | 0 | 1.629877992 | 6.277358666 | 21.41504455 | 0 | 0 | 1.83167241 | 0 | 0 | 0 | 0 | 0.670578374 | 0 | 76
1877 | 0 | 0 | 61.37184116 | 0 | 5.054151625 | 0 | 0 | 10.83032491 | 0 | 0 | 2.166064982 | 11.9133574 | 0 | 2.166064982 | 2.527075812 | 3.971119134 | 0 | 107
1878 | 2.857142857 | 0 | 60.71428571 | 0 | 4.285714286 | 0 | 0 | 10.71428571 | 0 | 0 | 1.785714286 | 14.28571429 | 0 | 1.785714286 | 0 | 3.571428571 | 0 | 112
1879 | 0 | 0 | 62.96296296 | 0 | 0 | 0 | 0 | 11.11111111 | 0 | 0 | 2.777777778 | 14.81481481 | 0 | 2.777777778 | 0 | 5.555555556 | 0 | 108
1880 | 5.755395683 | 0 | 61.15107914 | 0 | 0 | 0 | 0 | 10.79136691 | 0 | 0 | 1.798561151 | 14.38848921 | 0 | 2.517985612 | 0 | 3.597122302 | 0 | 117
1881 | 2.857142857 | 0 | 60.71428571 | 0 | 4.285714286 | 0 | 0 | 10.71428571 | 0 | 0 | 1.785714286 | 14.28571429 | 0 | 3.571428571 | 0 | 1.785714286 | 0 | 113
1882 | 0 | 0 | 59.64912281 | 0 | 10.52631579 | 0 | 0 | 10.52631579 | 0 | 0 | 2.631578947 | 14.03508772 | 0 | 2.631578947 | 0 | 0 | 0 | 102
1883 | 0 | 0 | 61.81818182 | 0 | 3.636363636 | 0 | 0 | 10.90909091 | 0 | 0 | 2.727272727 | 14.54545455 | 0 | 2.727272727 | 0 | 3.636363636 | 0 | 107
1884 | 0 | 0 | 61.15107914 | 0 | 5.755395683 | 1.798561151 | 0 | 10.79136691 | 0 | 0 | 1.798561151 | 14.38848921 | 0 | 2.517985612 | 0 | 1.798561151 | 0 | 109
1885 | 0 | 0 | 62.45487365 | 0 | 2.888086643 | 0 | 0 | 11.9133574 | 0 | 0 | 2.166064982 | 13.35740072 | 0 | 2.166064982 | 1.083032491 | 3.971119134 | 0 | 108
1886 | 0 | 0 | 58.81670534 | 0 | 8.584686775 | 0 | 12.99303944 | 14.84918794 | 0 | 2.784222738 | 0 | 1.972157773 | 0 | 0 | 0 | 0 | 0 | 86
1887 | 0 | 0 | 58.66627497 | 0 | 8.401880141 | 0.881316099 | 12.74970623 | 14.54171563 | 0 | 2.761457109 | 0 | 1.997649824 | 0 | 0 | 0 | 0 | 0 | 88
1888 | 0 | 0 | 58.88501742 | 0 | 8.478513357 | 0 | 12.89198606 | 14.69221835 | 0 | 2.787456446 | 0 | 1.974448316 | 0 | 0 | 0.290360046 | 0 | 0 | 88
1889 | 12.48880931 | 1.074306177 | 57.36027625 | 0 | 3.011894104 | 1.387645479 | 4.757641642 | 19.25118302 | 0 | 0 | 0 | 0 | 0 | 0 | 0.303747282 | 0.364496739 | 0 | 88
1890 | 14.74116162 | 1.054292929 | 57.24431818 | 0 | 1.186868687 | 0.909090909 | 5.397727273 | 18.63005051 | 0 | 0 | 0 | 0 | 0 | 0 | 0.596590909 | 0.23989899 | 0 | 90
1891 | 15.73019368 | 1.040171022 | 57.40403944 | 0 | 0 | 0.896589132 | 4.6073833 | 19.84939855 | 0 | 0 | 0 | 0 | 0 | 0 | 0 | 0.472224881 | 0 | 87
1892 | 15.41753153 | 1.021874501 | 57.01421044 | 0 | 1.143222098 | 0.881366757 | 4.521794667 | 19.53696312 | 0 | 0 | 0 | 0 | 0 | 0 | 0 | 0.463036883 | 0 | 87
1893 | 13.70758435 | 1.070204108 | 57.11173059 | 0 | 1.800762601 | 1.755903746 | 5.113909449 | 18.58438271 | 0 | 0 | 0.067288282 | 0 | 0 | 0 | 0.301195168 | 0.487038995 | 0 | 90
1894 | 13.47705415 | 1.05208804 | 57.42593429 | 0 | 1.768540631 | 1.81694959 | 4.305170077 | 19.79603692 | 0 | 0 | 0 | 0 | 0 | 0 | 0 | 0.358226296 | 0 | 88
1895 | 14.66734837 | 1.048124241 | 56.91186809 | 0 | 1.17594427 | 1.811848917 | 5.374832236 | 18.53390426 | 0 | 0 | 0 | 0 | 0 | 0 | 0 | 0.47612961 | 0 | 89
1896 | 18.25897036 | 0 | 55.71606864 | 0 | 0 | 0 | 7.132605304 | 16.64586583 | 0 | 0.773790952 | 0.583463339 | 0 | 0 | 0.034321373 | 0.736349454 | 0.118564743 | 0 | 91
1897 | 0 | 5.979263021 | 63.57425713 | 0 | 0 | 0 | 6.414558206 | 20.95160364 | 0 | 0 | 2.826395816 | 0 | 0 | 0.190441643 | 0 | 0.063480548 | 0 | 69
1898 | 0 | 28.50356295 | 57.95724466 | 0 | 0 | 1.90023753 | 5.700712589 | 0 | 0 | 2.375296912 | 3.562945368 | 0 | 0 | 0 | 0 | 0 | 0 | 65.28
1899 | 0 | 25.25252525 | 59.09090909 | 0 | 0 | 2.02020202 | 6.060606061 | 2.525252525 | 0 | 0 | 5.050505051 | 0 | 0 | 0 | 0 | 0 | 0 | 80
1900 | 0 | 21.27659574 | 59.57446809 | 0 | 0 | 2.127659574 | 6.382978723 | 5.319148936 | 0 | 0 | 5.319148936 | 0 | 0 | 0 | 0 | 0 | 0 | 81.4
1901 | 0 | 16.62049861 | 59.27977839 | 0 | 0 | 2.216066482 | 6.648199446 | 8.310249307 | 0 | 2.770083102 | 4.155124654 | 0 | 0 | 0 | 0 | 0 | 0 | 75.52
1902 | 0 | 11.56069364 | 58.95953757 | 0 | 2.89017341 | 2.312138728 | 6.936416185 | 11.56069364 | 0 | 2.89017341 | 2.89017341 | 0 | 0 | 0 | 0 | 0 | 0 | 72.71
1903 | 3.03030303 | 6.060606061 | 59.09090909 | 0 | 3.03030303 | 3.03030303 | 9.090909091 | 13.63636364 | 0 | 0 | 3.03030303 | 0 | 0 | 0 | 0 | 0 | 0 | 87.97
1904 | 0 | 11.5942029 | 59.42028986 | 0 | 2.898550725 | 2.898550725 | 5.797101449 | 13.04347826 | 0 | 2.898550725 | 1.449275362 | 0 | 0 | 0 | 0 | 0 | 0 | 68.82
1905 | 0 | 6.25 | 59.375 | 0 | 3.125 | 3.125 | 6.25 | 15.625 | 0 | 3.125 | 3.125 | 0 | 0 | 0 | 0 | 0 | 0 | 76.62
1906 | 3.125 | 6.25 | 59.375 | 0 | 3.125 | 3.125 | 6.25 | 15.625 | 0 | 0 | 3.125 | 0 | 0 | 0 | 0 | 0 | 0 | 88.53
1907 | 0 | 6.329113924 | 61.39240506 | 0 | 0 | 2.53164557 | 7.594936709 | 15.82278481 | 0 | 0 | 6.329113924 | 0 | 0 | 0 | 0 | 0 | 0 | 86.1
1908 | 0 | 0 | 63.23618162 | 0 | 2.101601051 | 5.378252689 | 0.426000213 | 25.21566261 | 0 | 0 | 1.547800774 | 0 | 0 | 0 | 2.094501047 | 0 | 0 | 88
1909 | 0 | 0 | 63.02727878 | 0 | 5.209580838 | 0 | 2.202262142 | 24.46107784 | 0 | 0 | 2.002661344 | 0 | 0 | 0 | 3.097139055 | 0 | 0 | 83
1910 | 0 | 0 | 61.01423423 | 0 | 2.249808875 | 5.751938549 | 0.451417962 | 21.14747534 | 0 | 2.460955987 | 3.309184899 | 1.073937894 | 0 | 0 | 1.936728676 | 0.604317594 | 0 | 91
1911 | 0 | 0 | 62.5 | 0 | 2.270889488 | 0.579514825 | 2.850404313 | 21.39150943 | 0 | 2.493261456 | 3.349056604 | 1.175876011 | 0 | 0 | 3.389487871 | 0 | 0 | 87
1912 | 7.356693845 | 0 | 58.00087135 | 0 | 4.487458766 | 1.310138794 | 9.728013942 | 16.02975042 | 0 | 0 | 1.963652206 | 0.936702558 | 0.186718118 | 0 | 0 | 0 | 0 | 94
1913 | 7.227998986 | 8.274156733 | 56.09307634 | 0 | 2.903880294 | 9.383717981 | 6.004311438 | 8.987446107 | 0 | 0 | 0 | 1.125412123 | 0 | 0 | 0 | 0 | 0 | 101
1914 | 7.600684391 | 4.349828902 | 57.36707028 | 0 | 3.053435115 | 7.515135562 | 4.455119768 | 14.18136352 | 0 | 0 | 0 | 0.710713346 | 0 | 0 | 0.766649118 | 0 | 0 | 100
1915 | 9.436469101 | 7.343076574 | 56.21374639 | 0 | 1.140672089 | 9.400823099 | 4.841375288 | 11.29330179 | 0 | 0 | 0 | 0.330535662 | 0 | 0 | 0 | 0 | 0 | 102
1916 | 7.460518589 | 4.271100535 | 59.08458757 | 0 | 0 | 7.37089347 | 6.193404827 | 12.36208548 | 2.09537349 | 0 | 0 | 1.162036035 | 0 | 0 | 0 | 0 | 0 | 96
1917 | 3.575337468 | 0 | 59.21859971 | 0 | 0.530662333 | 9.167191801 | 11.12400915 | 12.74584591 | 0 | 0 | 1.124340818 | 1.157507214 | 0 | 0.331663958 | 1.02484163 | 0 | 0 | 115
1918 | 4.873157525 | 0 | 58.79875664 | 0 | 0.534777232 | 8.479561483 | 10.14739797 | 13.62344998 | 0 | 0 | 1.470637388 | 0.768742271 | 0 | 0.467930078 | 0.835589425 | 0 | 0 | 112
1919 | 3.898288315 | 0 | 59.32522014 | 0 | 0.329804426 | 8.02084364 | 11.16058178 | 13.2713301 | 0 | 0 | 1.883183272 | 1.055374163 | 0 | 0.197882656 | 0.857491508 | 0 | 0 | 112
1920 | 3.637566138 | 0 | 59.29232804 | 0 | 0.992063492 | 8.134920635 | 10.64814815 | 13.49206349 | 0 | 0 | 1.124338624 | 0.925925926 | 0 | 0.595238095 | 1.157407407 | 0 | 0 | 111
1921 | 4.382998475 | 0 | 59.24341887 | 0 | 0.464160202 | 7.698428486 | 10.35740336 | 13.7093031 | 0 | 0 | 1.491943505 | 1.027783303 | 0 | 0.629931702 | 0.994629003 | 0 | 0 | 111
1922 | 5.436802974 | 0 | 58.42073818 | 0 | 1.327668614 | 7.793414764 | 10.01062135 | 13.16051514 | 0 | 0 | 1.360860329 | 1.261285183 | 0 | 0.4314923 | 0.796601168 | 0 | 0 | 111
1923 | 10.86480055 | 0 | 60.80844136 | 0 | 0 | 0 | 3.725969065 | 23.38280418 | 1.171018849 | 0 | 0 | 0.046965997 | 0 | 0 | 0 | 0 | 0 | 88.2
1924 | 10.9877008 | 0 | 60.73983434 | 0 | 0 | 0 | 3.689759036 | 23.32768574 | 1.09186747 | 0 | 0 | 0.16315261 | 0 | 0 | 0 | 0 | 0 | 88.9
1925 | 11.10971155 | 0 | 60.62791284 | 0 | 0 | 0 | 3.61506487 | 23.32787505 | 1.039173699 | 0 | 0.163748583 | 0.116513415 | 0 | 0 | 0 | 0 | 0 | 89.8
1926 | 10.58906031 | 0 | 60.66237409 | 0 | 0 | 0 | 3.468060691 | 23.5369119 | 0.867015173 | 0 | 0.828764503 | 0.047813337 | 0 | 0 | 0 | 0 | 0 | 91.1
1927 | 11.10828835 | 0 | 60.60971737 | 0 | 0 | 0 | 3.436011432 | 23.93775802 | 0.647824706 | 0.076214671 | 0 | 0.184185456 | 0 | 0 | 0 | 0 | 0 | 86.1
1928 | 11.7883328 | 0 | 59.44851769 | 0 | 0 | 0 | 3.997449793 | 23.1335671 | 0.184890022 | 1.37711189 | 0 | 0.070130698 | 0 | 0 | 0 | 0 | 0 | 86.4
1929 | 0 | 0 | 62.43637598 | 0 | 0 | 9.11435358 | 7.207329488 | 19.70478453 | 0.054292501 | 0 | 0 | 1.482863929 | 0 | 0 | 0 | 0 | 0 | 99.43
1930 | 0 | 0 | 62.56815253 | 0 | 0 | 8.257608301 | 8.426130919 | 18.28966064 | 0.350262697 | 0 | 0 | 2.108184912 | 0 | 0 | 0 | 0 | 0 | 94.43
1931 | 3.183558332 | 0 | 61.09543959 | 0 | 0 | 8.207401437 | 7.461884613 | 19.18530459 | 0 | 0 | 0 | 0.866411445 | 0 | 0 | 0 | 0 | 0 | 108.4
1932 | 7.745486714 | 0 | 59.44759346 | 0 | 0 | 6.123652567 | 7.830673962 | 17.16195406 | 0 | 0 | 0 | 1.690639232 | 0 | 0 | 0 | 0 | 0 | 106.4
1933 | 0 | 0 | 60.42681431 | 0 | 8.851666258 | 2.141080001 | 0.210253355 | 25.17433507 | 0 | 0 | 3.195851 | 0 | 0 | 0 | 0 | 0 | 0 | 73
1934 | 0 | 0 | 61.75170187 | 0 | 3.298477086 | 0.070180364 | 0.280721454 | 25.64390484 | 0 | 2.737034178 | 3.972208576 | 0 | 0 | 1.508877816 | 0.736893817 | 0 | 0 | 77
1935 | 0.069466153 | 0 | 60.01528255 | 0 | 9.238998298 | 2.104824424 | 0.708554757 | 24.4416658 | 0 | 0.354277378 | 2.934944948 | 0 | 0.13198569 | 0 | 0 | 0 | 0 | 75.4
1936 | 0.124913255 | 0 | 60.03122831 | 0 | 9.083969466 | 2.064538515 | 0.763358779 | 24.4240111 | 0 | 0.423317141 | 2.938931298 | 0 | 0.14573213 | 0 | 0 | 0 | 0 | 75.6
1937 | 13.30700765 | 0 | 59.59007146 | 0 | 0 | 0 | 3.685596089 | 22.254607 | 1.147047762 | 0 | 0 | 0 | 0 | 0 | 0.015670051 | 0 | 0 | 88
1938 | 11.11878887 | 0 | 60.63823104 | 0 | 0 | 0 | 3.800489981 | 23.35259752 | 0.986242854 | 0 | 0 | 0 | 0 | 0 | 0.103649727 | 0 | 0 | 88.1
1939 | 11.69414351 | 0 | 60.33914272 | 0 | 0 | 0 | 3.787093735 | 22.95807819 | 1.03626943 | 0 | 0.065944418 | 0 | 0 | 0 | 0.119327995 | 0 | 0 | 88.1
1940 | 11.18632218 | 0 | 60.2822004 | 0 | 0 | 0 | 3.826230654 | 22.87157975 | 0.864397623 | 0 | 0.892999015 | 0 | 0 | 0 | 0.076270378 | 0 | 0 | 88
1941 | 12.92887553 | 0 | 59.62935136 | 0 | 0 | 0 | 3.931880791 | 22.13561232 | 1.076884548 | 0.194089657 | 0 | 0 | 0 | 0 | 0.103305785 | 0 | 0 | 88
1942 | 14.60447526 | 0 | 57.87897888 | 0 | 0 | 0 | 4.27986133 | 20.88244564 | 0.586196029 | 1.739678538 | 0 | 0 | 0 | 0 | 0.028364324 | 0 | 0 | 87
1943 | 12.14031584 | 1.042381874 | 60.02122215 | 0 | 0 | 0 | 3.383059734 | 22.33630859 | 0.97372199 | 0 | 0 | 0 | 0 | 0 | 0.102989826 | 0 | 0 | 87
1944 | 12.08007291 | 0 | 60.1395305 | 0 | 0 | 0 | 3.689387511 | 22.29659659 | 1.09990258 | 0 | 0.166556676 | 0 | 0 | 0 | 0.527953238 | 0 | 0 | 94
1945 | 9.864767343 | 0 | 61.01785322 | 0 | 0 | 0 | 4.14797151 | 22.78874212 | 1.198581783 | 0 | 0.674594459 | 0 | 0 | 0 | 0.307489567 | 0 | 0 | 93.1
1946 | 0 | 0 | 63.52763551 | 0 | 0.657213061 | 0.455904556 | 11.80023091 | 22.09952929 | 0 | 1.255217739 | 0.180585571 | 0 | 0.023683354 | 0 | 0 | 0 | 0 | 103
1947 | 0 | 0 | 61.77988115 | 0 | 0 | 12.08056079 | 5.216524926 | 19.07269687 | 0.056933423 | 0 | 0 | 1.79340284 | 0 | 0 | 0 | 0 | 0 | 100.2
1948 | 0 | 0 | 62.23788012 | 0 | 0 | 9.588025083 | 7.74728609 | 17.8612366 | 0.350616951 | 0 | 0 | 2.214955161 | 0 | 0 | 0 | 0 | 0 | 95.23
1949 | 3.213174013 | 0 | 60.85952405 | 0 | 0 | 8.53834053 | 8.126652609 | 17.38461024 | 0 | 0 | 0 | 1.877698564 | 0 | 0 | 0 | 0 | 0 | 109.2
1950 | 7.822703904 | 0 | 59.05933028 | 0 | 0 | 8.795331388 | 4.585243852 | 16.86119216 | 0 | 0 | 0 | 2.876198416 | 0 | 0 | 0 | 0 | 0 | 107.2
1951 | 0 | 0 | 61.49753212 | 0 | 0 | 12.06637029 | 6.938075402 | 17.85626772 | 0.056008681 | 0 | 0 | 1.585745791 | 0 | 0 | 0 | 0 | 0 | 105.8
1952 | 0 | 0 | 61.28987469 | 0 | 0 | 12.47873928 | 7.650387032 | 16.22756777 | 0.347113749 | 0 | 0 | 2.00631747 | 0 | 0 | 0 | 0 | 0 | 100.8
1953 | 3.208080551 | 0 | 61.30610171 | 0 | 0 | 5.942889814 | 10.65336848 | 17.33951656 | 0 | 0 | 0 | 1.55004288 | 0 | 0 | 0 | 0 | 0 | 114.8
1954 | 7.75284374 | 0 | 58.34908416 | 0 | 0 | 9.914430049 | 6.818103715 | 15.35447954 | 0 | 0 | 0 | 1.811058799 | 0 | 0 | 0 | 0 | 0 | 112.8
1955 | 3.390287467 | 0 | 61.08246554 | 0 | 0 | 8.570080545 | 6.618811714 | 17.79058403 | 0.42462845 | 0 | 0 | 1.796245745 | 0 | 0 | 0.326896505 | 0 | 0 | 98.35
1956 | 0 | 0 | 61.55883993 | 0 | 0 | 11.79587284 | 7.110987172 | 19.44715561 | 0.055772448 | 0 | 0 | 0 | 0 | 0 | 0.031372002 | 0 | 0 | 99.16
1957 | 0 | 0 | 61.33678861 | 0 | 0 | 11.32500926 | 9.672533908 | 16.95890688 | 0.343284084 | 0 | 0 | 0 | 0 | 0 | 0.363477266 | 0 | 0 | 94.16
1958 | 3.165009424 | 0 | 60.50887112 | 0 | 0 | 8.312211607 | 10.82732177 | 17.12159615 | 0 | 0 | 0 | 0 | 0 | 0 | 0.064989927 | 0 | 0 | 108.2
1959 | 7.696024296 | 0 | 57.75124241 | 0 | 0 | 11.3128106 | 7.778851463 | 15.15046935 | 0 | 0 | 0 | 0 | 0 | 0 | 0.310601877 | 0 | 0 | 106.2
1960 | 0 | 6.042296073 | 60.12084592 | 0 | 3.021148036 | 2.416918429 | 7.250755287 | 16.6163142 | 0 | 3.021148036 | 1.510574018 | 0 | 0 | 0 | 0 | 0 | 0 | 72.07
1961 | 0 | 8.823529412 | 60.29411765 | 0 | 2.941176471 | 2.941176471 | 5.882352941 | 16.17647059 | 0 | 2.941176471 | 0 | 0 | 0 | 0 | 0 | 0 | 0 | 65.21
1962 | 0 | 11.26760563 | 60.56338028 | 0 | 2.816901408 | 1.408450704 | 5.633802817 | 15.49295775 | 0 | 2.816901408 | 0 | 0 | 0 | 0 | 0 | 0 | 0 | 58.72
1963 | 0 | 13.51351351 | 60.81081081 | 0 | 2.702702703 | 0 | 5.405405405 | 14.86486486 | 0 | 2.702702703 | 0 | 0 | 0 | 0 | 0 | 0 | 0 | 49.65
1964 | 0 | 6.349206349 | 58.73015873 | 0 | 7.936507937 | 3.174603175 | 1.587301587 | 19.04761905 | 0 | 3.174603175 | 0 | 0 | 0 | 0 | 0 | 0 | 0 | 73.94
1965 | 1.282051282 | 3.205128205 | 59.29487179 | 0 | 6.41025641 | 1.602564103 | 3.205128205 | 20.83333333 | 0 | 3.205128205 | 0.961538462 | 0 | 0 | 0 | 0 | 0 | 0 | 76.71
1966 | 0 | 3.205128205 | 59.29487179 | 0 | 7.692307692 | 1.602564103 | 3.205128205 | 20.83333333 | 0 | 3.205128205 | 0.961538462 | 0 | 0 | 0 | 0 | 0 | 0 | 74
1967 | 1.290322581 | 3.225806452 | 59.67741935 | 0 | 7.096774194 | 1.612903226 | 3.225806452 | 20.96774194 | 0 | 1.290322581 | 1.612903226 | 0 | 0 | 0 | 0 | 0 | 0 | 78.97
1968 | 1.290322581 | 3.225806452 | 59.67741935 | 0 | 5.806451613 | 1.612903226 | 3.225806452 | 20.96774194 | 0 | 2.580645161 | 1.612903226 | 0 | 0 | 0 | 0 | 0 | 0 | 78.28
1969 | 1.290322581 | 3.225806452 | 59.67741935 | 0 | 4.516129032 | 1.612903226 | 3.225806452 | 20.96774194 | 0 | 3.870967742 | 1.612903226 | 0 | 0 | 0 | 0 | 0 | 0 | 77.13
1970 | 0 | 0 | 60.70601252 | 0 | 9.438854891 | 0 | 0 | 26.13145248 | 0 | 0 | 3.723680116 | 0 | 0 | 0 | 0 | 0 | 0 | 71.5
1971 | 0 | 6.769230769 | 64 | 0 | 2.769230769 | 0 | 0.923076923 | 25.53846154 | 0 | 0 | 0 | 0 | 0 | 0 | 0 | 0 | 0 | 63.1
1972 | 0 | 0 | 61.53846154 | 0 | 2.006688963 | 0 | 8.026755853 | 20.06688963 | 0 | 0 | 8.361204013 | 0 | 0 | 0 | 0 | 0 | 0 | 81.4
1973 | 0 | 0 | 60.26343519 | 0 | 8.977871444 | 2.061819459 | 0.245872849 | 24.89286969 | 0 | 0 | 3.558131366 | 0 | 0 | 0 | 0 | 0 | 0 | 73
1974 | 0 | 0 | 63.20983319 | 0 | 0 | 0 | 0 | 16.72344162 | 3.343283582 | 0 | 12.04214223 | 0 | 0 | 0 | 4.681299385 | 0 | 0 | 91
1975 | 0 | 37.48194195 | 59.37048549 | 0 | 0 | 0 | 0 | 0 | 0 | 0 | 0 | 0 | 0 | 0 | 0 | 0 | 3.147572561 | 34.5
1976 | 0 | 37.37615606 | 59.34403901 | 0 | 0 | 0 | 0 | 0 | 0 | 0 | 0 | 0 | 0 | 0 | 0 | 0 | 3.279804925 | 36.2
1977 | 0 | 36.92932177 | 59.23233044 | 0 | 0 | 0 | 0 | 0 | 0 | 0 | 0 | 0 | 0 | 0 | 0 | 0 | 3.838347793 | 44.5
1978 | 0 | 36.80945876 | 59.20236469 | 0 | 0 | 0 | 0 | 0 | 0 | 0 | 0 | 0 | 0 | 0 | 0 | 0 | 3.988176546 | 47.2
1979 | 0 | 36.29530079 | 59.0738252 | 0 | 0 | 0 | 0 | 0 | 0 | 0 | 0 | 0 | 0 | 0 | 0 | 0 | 4.630874012 | 60.4
1980 | 0 | 14.28571429 | 60.57142857 | 0 | 0 | 0 | 0 | 17.71428571 | 0 | 7.428571429 | 0 | 0 | 0 | 0 | 0 | 0 | 0 | 64.6
1981 | 0 | 27.18446602 | 55.09708738 | 0 | 0 | 0 | 0 | 3.640776699 | 0 | 14.0776699 | 0 | 0 | 0 | 0 | 0 | 0 | 0 | 50.4
1982 | 0 | 23.66412214 | 56.74300254 | 0 | 0 | 0 | 0 | 7.633587786 | 0 | 11.95928753 | 0 | 0 | 0 | 0 | 0 | 0 | 0 | 56.3
1983 | 0 | 19.78609626 | 58.55614973 | 0 | 0 | 0 | 0 | 12.03208556 | 0 | 9.625668449 | 0 | 0 | 0 | 0 | 0 | 0 | 0 | 61.9
1984 | 0 | 20.58823529 | 60.29411765 | 0 | 0 | 0 | 0 | 10.29411765 | 0 | 0 | 0 | 0 | 0 | 0 | 0 | 8.823529412 | 0 | 88.7
1985 | 0 | 19.6969697 | 59.84848485 | 0 | 0 | 0 | 0 | 9.848484848 | 0 | 0 | 0 | 0 | 0 | 0 | 0 | 10.60606061 | 0 | 86.4
1986 | 0 | 18.75 | 59.375 | 0 | 0 | 0 | 0 | 9.375 | 0 | 0 | 0 | 0 | 0 | 0 | 0 | 12.5 | 0 | 81.2
1987 | 0 | 17.74193548 | 58.87096774 | 0 | 0 | 0 | 0 | 8.870967742 | 0 | 0 | 0 | 0 | 0 | 0 | 0 | 14.51612903 | 0 | 74.5
1988 | 0 | 0 | 61.36363636 | 0 | 9.74025974 | 0 | 2.597402597 | 26.2987013 | 0 | 0 | 0 | 0 | 0 | 0 | 0 | 0 | 0 | 67.7
1989 | 0 | 3.75 | 60.9375 | 0 | 9.375 | 0 | 2.5 | 23.4375 | 0 | 0 | 0 | 0 | 0 | 0 | 0 | 0 | 0 | 70
1990 | 0 | 7.228915663 | 60.54216867 | 0 | 9.036144578 | 0 | 2.409638554 | 20.78313253 | 0 | 0 | 0 | 0 | 0 | 0 | 0 | 0 | 0 | 71.9
1991 | 0 | 10.46511628 | 60.1744186 | 0 | 8.720930233 | 0 | 2.325581395 | 18.31395349 | 0 | 0 | 0 | 0 | 0 | 0 | 0 | 0 | 0 | 74.9
1992 | 0 | 19.79166667 | 59.11458333 | 0 | 7.8125 | 0 | 2.083333333 | 11.19791667 | 0 | 0 | 0 | 0 | 0 | 0 | 0 | 0 | 0 | 75.2
1993 | 0 | 27.69953052 | 58.21596244 | 0 | 7.042253521 | 0 | 1.877934272 | 5.164319249 | 0 | 0 | 0 | 0 | 0 | 0 | 0 | 0 | 0 | 55.7
1994 | 0 | 34.46808511 | 57.44680851 | 0 | 6.382978723 | 0 | 1.70212766 | 0 | 0 | 0 | 0 | 0 | 0 | 0 | 0 | 0 | 0 | 39
1995 | 4.580629056 | 0 | 61.81665002 | 0 | 1.572641038 | 1.210683974 | 7.601098352 | 21.98265102 | 0 | 0.205941088 | 0 | 1.029705442 | 0 | 0 | 0 | 0 | 0 | 85.2
1996 | 0 | 0 | 61.47328856 | 0 | 0 | 0 | 15.43533181 | 15.22891121 | 0 | 0 | 7.862468421 | 0 | 0 | 0 | 0 | 0 | 0 | 97.5
1997 | 0 | 0 | 61.09023171 | 0 | 0 | 2.036014249 | 12.45792346 | 15.95150168 | 0 | 0 | 8.4643289 | 0 | 0 | 0 | 0 | 0 | 0 | 97.5
1998 | 0 | 0 | 60.79670147 | 0 | 0 | 3.767373811 | 11.90397021 | 15.64141784 | 0 | 0 | 7.890536676 | 0 | 0 | 0 | 0 | 0 | 0 | 98.6
1999 | 0 | 0 | 60.8066001 | 0 | 0 | 5.11295234 | 7.570285391 | 17.8280575 | 0 | 0 | 8.682104667 | 0 | 0 | 0 | 0 | 0 | 0 | 99.3
2000 | 0 | 0 | 60.51653796 | 0 | 0 | 6.101559085 | 6.11248725 | 17.97683229 | 0 | 0 | 9.292583418 | 0 | 0 | 0 | 0 | 0 | 0 | 101
2001 | 0 | 0 | 60.24851845 | 0 | 0 | 8.143758364 | 3.035748423 | 18.97916268 | 0 | 0 | 9.592812082 | 0 | 0 | 0 | 0 | 0 | 0 | 102.1
2002 | 0 | 0 | 60.07505889 | 0 | 0 | 9.797580549 | 0 | 20.15011778 | 0 | 0 | 9.977242784 | 0 | 0 | 0 | 0 | 0 | 0 | 102.7
2003 | 0 | 0 | 59.83767831 | 0 | 0 | 8.836343194 | 10.05551261 | 14.64760031 | 0 | 0 | 6.622865575 | 0 | 0 | 0 | 0 | 0 | 0 | 102
2004 | 0 | 0 | 60.4054246 | 0 | 0 | 7.05055382 | 8.186594717 | 16.71755183 | 0 | 0 | 7.639875036 | 0 | 0 | 0 | 0 | 0 | 0 | 103.3
2005 | 0 | 0 | 60.19557729 | 0 | 0 | 8.734303812 | 5.526539986 | 17.62788458 | 0 | 0 | 7.915694336 | 0 | 0 | 0 | 0 | 0 | 0 | 102.7
2006 | 0 | 0 | 59.95280829 | 0 | 0 | 10.31254835 | 2.730929909 | 18.54015163 | 0 | 0 | 8.463561813 | 0 | 0 | 0 | 0 | 0 | 0 | 104.7
2007 | 0 | 0 | 60.35426619 | 0 | 0 | 7.444471565 | 9.554029081 | 15.93151784 | 0 | 0 | 6.715715332 | 0 | 0 | 0 | 0 | 0 | 0 | 105.2
2008 | 0 | 0 | 60.07623888 | 0 | 0 | 9.032492285 | 7.239063351 | 16.53294609 | 0 | 0 | 7.119259394 | 0 | 0 | 0 | 0 | 0 | 0 | 106.1
2009 | 0 | 0 | 59.91351758 | 0 | 0 | 10.37037037 | 4.970859184 | 17.34160556 | 0 | 0 | 7.403647302 | 0 | 0 | 0 | 0 | 0 | 0 | 106.6
2010 | 0 | 0 | 59.58029912 | 0 | 0 | 12.22300525 | 2.536997886 | 17.89209929 | 0 | 0 | 7.767598465 | 0 | 0 | 0 | 0 | 0 | 0 | 107.2
2011 | 0 | 0 | 59.75019854 | 0 | 0 | 10.56602411 | 8.302649628 | 15.34907227 | 0 | 0 | 6.032055447 | 0 | 0 | 0 | 0 | 0 | 0 | 108.1
2012 | 0 | 0 | 59.68298749 | 0 | 0 | 11.58172167 | 6.392219459 | 16.16986525 | 0 | 0 | 6.173206132 | 0 | 0 | 0 | 0 | 0 | 0 | 108.3
2013 | 0 | 0 | 59.31837459 | 0 | 0 | 13.45516231 | 4.256303493 | 16.50859742 | 0 | 0 | 6.461562187 | 0 | 0 | 0 | 0 | 0 | 0 | 111.4
2014 | 0 | 0 | 59.32136203 | 0 | 0 | 14.38934475 | 2.077139573 | 17.60415428 | 0 | 0 | 6.607999366 | 0 | 0 | 0 | 0 | 0 | 0 | 110.3
2015 | 0 | 0 | 59.4779458 | 0 | 0 | 13.01807964 | 7.098754021 | 15.40651459 | 0 | 0 | 4.998705956 | 0 | 0 | 0 | 0 | 0 | 0 | 111.2
2016 | 0 | 0 | 58.19672131 | 0 | 16.39344262 | 0 | 1.639344262 | 23.7704918 | 0 | 0 | 0 | 0 | 0 | 0 | 0 | 0 | 0 | 68.7
2017 | 0 | 0 | 57.93650794 | 0 | 15.87301587 | 0 | 4.761904762 | 21.42857143 | 0 | 0 | 0 | 0 | 0 | 0 | 0 | 0 | 0 | 65.3
2018 | 12.9024974 | 32.25850156 | 54.83900104 | 0 | 0 | 0 | 0 | 0 | 0 | 0 | 0 | 0 | 0 | 0 | 0 | 0 | 0 | 75
2019 | 22.30666667 | 0 | 55.51333333 | 0 | 0 | 0 | 0 | 22.18 | 0 | 0 | 0 | 0 | 0 | 0 | 0 | 0 | 0 | 73.4
2020 | 26.75333333 | 0 | 53.29 | 0 | 0 | 0 | 0 | 19.95666667 | 0 | 0 | 0 | 0 | 0 | 0 | 0 | 0 | 0 | 76.5
2021 | 30.86 | 0 | 51.23666667 | 0 | 0 | 0 | 0 | 17.90333333 | 0 | 0 | 0 | 0 | 0 | 0 | 0 | 0 | 0 | 76.3
2022 | 33.4 | 0 | 49.96666667 | 0 | 0 | 0 | 0 | 16.63333333 | 0 | 0 | 0 | 0 | 0 | 0 | 0 | 0 | 0 | 75.6
2023 | 34.66 | 0 | 49.33666667 | 0 | 0 | 0 | 0 | 16.00333333 | 0 | 0 | 0 | 0 | 0 | 0 | 0 | 0 | 0 | 81.2
2024 | 38.18666667 | 0 | 47.57333333 | 0 | 0 | 0 | 0 | 14.24 | 0 | 0 | 0 | 0 | 0 | 0 | 0 | 0 | 0 | 78.7
2025 | 0 | 0 | 61.86333333 | 0 | 9.606666667 | 0 | 0 | 28.53 | 0 | 0 | 0 | 0 | 0 | 0 | 0 | 0 | 0 | 61.8
2026 | 0 | 0 | 61.14333333 | 0 | 11.04666667 | 0 | 0 | 27.81 | 0 | 0 | 0 | 0 | 0 | 0 | 0 | 0 | 0 | 59.1
2027 | 0 | 0 | 60.16333333 | 0 | 13.00666667 | 0 | 0 | 26.83 | 0 | 0 | 0 | 0 | 0 | 0 | 0 | 0 | 0 | 56.5
2028 | 0 | 0 | 58.19666667 | 0 | 16.94 | 0 | 0 | 24.86333333 | 0 | 0 | 0 | 0 | 0 | 0 | 0 | 0 | 0 | 56
2029 | 0 | 0 | 55.79333333 | 0 | 21.74666667 | 0 | 0 | 22.46 | 0 | 0 | 0 | 0 | 0 | 0 | 0 | 0 | 0 | 58.8
2030 | 0 | 0 | 53.58 | 0 | 26.17333333 | 0 | 0 | 20.24666667 | 0 | 0 | 0 | 0 | 0 | 0 | 0 | 0 | 0 | 59.1
2031 | 0 | 0 | 63.76666667 | 0 | 0 | 0 | 0 | 30.43333333 | 0 | 5.8 | 0 | 0 | 0 | 0 | 0 | 0 | 0 | 53.1
2032 | 0 | 0 | 63.29333333 | 0 | 0 | 0 | 0 | 29.96 | 0 | 6.746666667 | 0 | 0 | 0 | 0 | 0 | 0 | 0 | 52.2
2033 | 0 | 0 | 63.05666667 | 0 | 0 | 0 | 0 | 29.72333333 | 0 | 7.22 | 0 | 0 | 0 | 0 | 0 | 0 | 0 | 52.4
2034 | 0 | 0 | 62.08333333 | 0 | 0 | 0 | 0 | 28.75 | 0 | 9.166666667 | 0 | 0 | 0 | 0 | 0 | 0 | 0 | 48.5
2035 | 0 | 0 | 60.82333333 | 0 | 0 | 0 | 0 | 27.49 | 0 | 11.68666667 | 0 | 0 | 0 | 0 | 0 | 0 | 0 | 47.3
2036 | 0 | 0 | 58.97 | 0 | 0 | 0 | 0 | 25.63666667 | 0 | 15.39333333 | 0 | 0 | 0 | 0 | 0 | 0 | 0 | 38.8
2037 | 17.64705882 | 1.960784314 | 60.78431373 | 0 | 0 | 0 | 0 | 0 | 19.60784314 | 0 | 0 | 0 | 0 | 0 | 0 | 0 | 0 | 53.1
2038 | 18 | 4 | 60 | 0 | 0 | 0 | 0 | 0 | 18 | 0 | 0 | 0 | 0 | 0 | 0 | 0 | 0 | 58.5
2039 | 18.36734694 | 6.12244898 | 59.18367347 | 0 | 0 | 0 | 0 | 0 | 16.32653061 | 0 | 0 | 0 | 0 | 0 | 0 | 0 | 0 | 65.9
2040 | 18.75 | 8.333333333 | 58.33333333 | 0 | 0 | 0 | 0 | 0 | 14.58333333 | 0 | 0 | 0 | 0 | 0 | 0 | 0 | 0 | 72.1
2041 | 19.14893617 | 10.63829787 | 57.44680851 | 0 | 0 | 0 | 0 | 0 | 12.76595745 | 0 | 0 | 0 | 0 | 0 | 0 | 0 | 0 | 73.8
2042 | 19.56521739 | 13.04347826 | 56.52173913 | 0 | 0 | 0 | 0 | 0 | 10.86956522 | 0 | 0 | 0 | 0 | 0 | 0 | 0 | 0 | 73
2043 | 0 | 0 | 59.64845243 | 0 | 9.573765936 | 2.414284226 | 0.972661271 | 23.91009831 | 0 | 0.653072567 | 2.799874944 | 0 | 0.027790322 | 0 | 0 | 0 | 0 | 73.86
2044 | 0 | 0 | 60.11408816 | 0 | 9.05099395 | 2.1019879 | 0.8366465 | 24.67761452 | 0 | 0.71218669 | 2.478824546 | 0 | 0.027657736 | 0 | 0 | 0 | 0 | 75.9
2045 | 6.110583768 | 11.01091599 | 58.64677266 | 0 | 6.258898908 | 0 | 0 | 17.97282867 | 0 | 0 | 0 | 0 | 0 | 0 | 0 | 0 | 0 | 91.5
2046 | 5.894082459 | 10.62107794 | 58.69450472 | 0 | 6.040701425 | 0 | 0 | 17.34209137 | 0 | 0 | 0 | 0 | 1.40754208 | 0 | 0 | 0 | 0 | 88
2047 | 5.788737321 | 10.44654308 | 58.71808325 | 0 | 5.922816836 | 0 | 0 | 17.01352454 | 0 | 0 | 0 | 0 | 2.110294975 | 0 | 0 | 0 | 0 | 88
2048 | 5.68115942 | 10.24347826 | 58.74202899 | 0 | 5.820289855 | 0 | 0 | 16.71304348 | 0 | 0 | 0 | 0 | 2.8 | 0 | 0 | 0 | 0 | 87
2049 | 5.47913801 | 9.869325997 | 58.79470426 | 0 | 5.588033012 | 0 | 0 | 16.10786337 | 0 | 0 | 0 | 0 | 4.160935351 | 0 | 0 | 0 | 0 | 85
2050 | 5.270913625 | 9.504647472 | 58.83303106 | 0 | 5.401269553 | 0 | 0 | 15.50952165 | 0 | 0 | 0 | 0 | 5.48061664 | 0 | 0 | 0 | 0 | 85.5
2051 | 5.080468794 | 9.162788089 | 58.87680144 | 0 | 5.203835586 | 0 | 0 | 14.95261594 | 0 | 0 | 0 | 0 | 6.723490159 | 0 | 0 | 0 | 0 | 86
2052 | 5.894082459 | 10.62107794 | 58.69450472 | 0 | 6.040701425 | 0 | 1.40754208 | 17.34209137 | 0 | 0 | 0 | 0 | 0 | 0 | 0 | 0 | 0 | 89
2053 | 5.788737321 | 10.44654308 | 58.71808325 | 0 | 5.922816836 | 0 | 2.110294975 | 17.01352454 | 0 | 0 | 0 | 0 | 0 | 0 | 0 | 0 | 0 | 87
2054 | 5.68115942 | 10.24347826 | 58.74202899 | 0 | 5.820289855 | 0 | 2.8 | 16.71304348 | 0 | 0 | 0 | 0 | 0 | 0 | 0 | 0 | 0 | 86
2055 | 5.47913801 | 9.869325997 | 58.79470426 | 0 | 5.588033012 | 0 | 4.160935351 | 16.10786337 | 0 | 0 | 0 | 0 | 0 | 0 | 0 | 0 | 0 | 82
2056 | 5.270913625 | 9.504647472 | 58.83303106 | 0 | 5.401269553 | 0 | 5.48061664 | 15.50952165 | 0 | 0 | 0 | 0 | 0 | 0 | 0 | 0 | 0 | 79.5
2057 | 5.080468794 | 9.162788089 | 58.87680144 | 0 | 5.203835586 | 0 | 6.723490159 | 14.95261594 | 0 | 0 | 0 | 0 | 0 | 0 | 0 | 0 | 0 | 76
2058 | 0 | 0 | 58.92857143 | 0 | 0 | 0 | 0 | 23.21428571 | 0 | 10.71428571 | 1.785714286 | 0 | 0 | 0 | 0 | 0 | 5.357142857 | 59.3
2059 | 0 | 0 | 58.92857143 | 0 | 2.142857143 | 0 | 0 | 23.21428571 | 0 | 8.571428571 | 1.785714286 | 0 | 0 | 0 | 0 | 0 | 5.357142857 | 59.7
2060 | 14.375 | 3.125 | 56.25 | 0 | 2.5 | 0 | 3.125 | 18.75 | 0 | 1.875 | 0 | 0 | 0 | 0 | 0 | 0 | 0 | 84.9
2061 | 16 | 11.42857143 | 54.28571429 | 0 | 2.285714286 | 0 | 2.857142857 | 11.42857143 | 0 | 1.714285714 | 0 | 0 | 0 | 0 | 0 | 0 | 0 | 88.6
2062 | 14.35823804 | 20.51689657 | 53.84595662 | 0 | 2.051176863 | 0 | 2.563971078 | 5.125378186 | 0 | 1.538382647 | 0 | 0 | 0 | 0 | 0 | 0 | 0 | 86.9
2063 | 14.7428812 | 15.78504132 | 53.94494447 | 0 | 2.105373967 | 0 | 5.263434918 | 6.579293647 | 0 | 1.579030475 | 0 | 0 | 0 | 0 | 0 | 0 | 0 | 84.3
2064 | 14.39809429 | 16.07113179 | 54.01916791 | 0 | 2.215943715 | 0 | 2.215943715 | 8.032795967 | 0 | 1.661957786 | 0 | 0 | 0 | 0 | 0 | 1.384964822 | 0 | 89.3
2065 | 14.40443213 | 16.06648199 | 54.0166205 | 0 | 2.216066482 | 0 | 2.216066482 | 8.033240997 | 0 | 1.662049861 | 0 | 0 | 0 | 1.385041551 | 0 | 0 | 0 | 89.2
2066 | 14.39809429 | 16.07113179 | 54.01916791 | 0 | 2.215943715 | 0 | 2.215943715 | 8.032795967 | 0 | 1.661957786 | 1.384964822 | 0 | 0 | 0 | 0 | 0 | 0 | 91.1
2067 | 14.8637065 | 15.4237385 | 53.42591005 | 0 | 2.285844905 | 0 | 1.714383679 | 7.714726556 | 0 | 1.714383679 | 0 | 0 | 0 | 0 | 0 | 2.857306132 | 0 | 86.7
2068 | 0 | 7.951070336 | 62.9969419 | 0 | 4.281345566 | 0.305810398 | 0.611620795 | 23.85321101 | 0 | 0 | 0 | 0 | 0 | 0 | 0 | 0 | 0 | 72
2069 | 0 | 0 | 60.53208802 | 0 | 1.733531451 | 5.557914102 | 2.639213189 | 22.33425317 | 0 | 3.806693554 | 1.040118871 | 0 | 0 | 2.161607585 | 0.180428784 | 0.014151277 | 0 | 79
2070 | 0 | 0 | 60.91336936 | 0 | 2.098657835 | 5.225727732 | 2.893498344 | 22.98065191 | 0 | 3.458253443 | 1.084190343 | 0 | 0 | 1.153913195 | 0.177793272 | 0.01394457 | 0 | 79
2071 | 0 | 0 | 61.12595943 | 0 | 0.78810307 | 4.358552632 | 4.139254386 | 22.45065789 | 0 | 4.29002193 | 0.870339912 | 0 | 0 | 1.692708333 | 0.270696272 | 0.01370614 | 0 | 80
2072 | 0 | 0 | 60.91491942 | 0 | 0.727776815 | 4.380523306 | 3.326979726 | 22.56454687 | 0 | 4.80332698 | 0.887194594 | 0 | 0 | 1.878357304 | 0.367354011 | 0.149020967 | 0 | 79
2073 | 0 | 0 | 61.416589 | 0 | 0.724066241 | 6.118718188 | 2.372929959 | 23.05183167 | 0 | 2.380098932 | 1.200802925 | 0 | 0 | 2.573661194 | 0.14696394 | 0.014337945 | 0 | 80
2074 | 0 | 0 | 60.5719839 | 0 | 1.818686658 | 5.025683743 | 3.179230876 | 22.10190199 | 0 | 4.442593364 | 0.402610024 | 0 | 0 | 1.801332778 | 0.583090379 | 0.072886297 | 0 | 79
2075 | 0 | 0 | 56.3263725 | 0 | 8.47976899 | 0 | 0 | 21.11138501 | 0 | 8.437511005 | 5.644962496 | 0 | 0 | 0 | 0 | 0 | 0 | 71
2076 | 0 | 0 | 56.69366197 | 0 | 7.774647887 | 0.883802817 | 0.697183099 | 20.78521127 | 0 | 7.718309859 | 5.447183099 | 0 | 0 | 0 | 0 | 0 | 0 | 76
2077 | 0 | 0 | 56.68709064 | 0 | 7.747024438 | 0 | 0.6831467 | 20.79019649 | 0 | 7.768152687 | 5.444045355 | 0 | 0 | 0 | 0 | 0.880343686 | 0 | 72
2078 | 0 | 0 | 57.12806228 | 0 | 8.606528105 | 0 | 0 | 21.41632741 | 0 | 5.71387758 | 7.135204628 | 0 | 0 | 0 | 0 | 0 | 0 | 71
2079 | 0 | 0 | 57.04929577 | 0 | 7.021126761 | 0 | 1.408450704 | 20.42957746 | 0 | 7.049295775 | 7.042253521 | 0 | 0 | 0 | 0 | 0 | 0 | 75
2080 | 0 | 0 | 57.147959 | 0 | 10.69247527 | 0 | 0 | 19.65286954 | 0 | 3.585586229 | 7.139030749 | 1.782079211 | 0 | 0 | 0 | 0 | 0 | 73
2081 | 0 | 0 | 57.10655419 | 0 | 7.016553136 | 2.996505841 | 1.418840222 | 20.3931811 | 0 | 6.762432499 | 4.305933011 | 0 | 0 | 0 | 0 | 0 | 0 | 74
2082 | 0 | 0 | 56.9058296 | 0 | 6.871334943 | 0 | 3.428768541 | 18.98240773 | 0 | 6.898930666 | 6.912728527 | 0 | 0 | 0 | 0 | 0 | 0 | 72
2083 | 0 | 0 | 57.04071569 | 0 | 7.079459003 | 1.757537334 | 1.387714849 | 20.43181178 | 0 | 7.009016624 | 5.293744717 | 0 | 0 | 0 | 0 | 0 | 0 | 71
2084 | 0 | 0 | 58.33333333 | 0 | 16.66666667 | 0 | 0 | 16.67 | 0 | 0 | 0 | 6.663333333 | 0 | 0 | 1.666666667 | 0 | 0 | 81.5
2085 | 0 | 0 | 58.33333333 | 0 | 16.66666667 | 0 | 0 | 16.67666667 | 0 | 0 | 0 | 7.33 | 0 | 0 | 0.993333333 | 0 | 0 | 81.6
2086 | 4.52 | 0 | 57.43666667 | 0 | 7.486666667 | 0 | 0 | 16.07666667 | 0 | 6.453333333 | 0 | 7.076666667 | 0 | 0 | 0.95 | 0 | 0 | 76.3
2087 | 0 | 0 | 58.36 | 0 | 13.28 | 0 | 0 | 16.68333333 | 0 | 3.333333333 | 0 | 7.513333333 | 0 | 0 | 0.83 | 0 | 0 | 80.5
2088 | 0 | 0 | 58.33 | 0 | 16.67333333 | 0 | 0 | 16.66 | 0 | 0 | 0 | 5.013333333 | 0 | 0 | 3.323333333 | 0 | 0 | 84.7
2089 | 10.65832702 | 0 | 60.78152641 | 0 | 0 | 0 | 3.967652262 | 23.53424311 | 0.631791761 | 0 | 0 | 0 | 0 | 0 | 0.426459439 | 0 | 0 | 93.3
2090 | 10.87371232 | 0 | 60.86417398 | 0 | 0 | 0 | 3.001398957 | 23.36894315 | 0.807579804 | 0 | 0 | 0 | 0 | 0 | 1.084191784 | 0 | 0 | 95.1
2091 | 12.98028311 | 0 | 59.61830131 | 0 | 0 | 0 | 3.804347826 | 22.12462083 | 0.783619818 | 0 | 0.164307381 | 0 | 0 | 0 | 0.524519717 | 0 | 0 | 91.2
2092 | 9.859289748 | 0 | 60.88829329 | 0 | 0 | 0 | 4.147921253 | 23.72291886 | 0.402029291 | 0 | 0.673239526 | 0 | 0 | 0 | 0.306308031 | 0 | 0 | 92
2093 | 4.045190756 | 0 | 60.16620308 | 0 | 0 | 10.01682635 | 6.888499708 | 18.82833694 | 0.054943168 | 0 | 0 | 0 | 0 | 0 | 0 | 0 | 0 | 98.4
2094 | 8.446829923 | 0 | 58.52398524 | 0 | 0 | 8.366320027 | 7.098289165 | 17.24924522 | 0.315330426 | 0 | 0 | 0 | 0 | 0 | 0 | 0 | 0 | 93.4
2095 | 3.924963925 | 0 | 60.60285394 | 0 | 0 | 6.936026936 | 10.73593074 | 17.80022447 | 0 | 0 | 0 | 0 | 0 | 0 | 0 | 0 | 0 | 107.4
2096 | 7.612528521 | 0 | 58.70497131 | 0 | 0 | 9.548503077 | 5.835580447 | 18.29841665 | 0 | 0 | 0 | 0 | 0 | 0 | 0 | 0 | 0 | 105.4
2097 | 7.754846779 | 0 | 59.36210131 | 0 | 0 | 4.790494059 | 10.98186366 | 15.41901188 | 0 | 0 | 0 | 1.691682301 | 0 | 0 | 0 | 0 | 0 | 111.1
2098 | 7.763644339 | 0 | 59.38655304 | 0 | 0 | 4.793533429 | 10.80268187 | 15.43956388 | 0 | 0 | 0 | 1.814023435 | 0 | 0 | 0 | 0 | 0 | 118.7
2099 | 7.781342392 | 0 | 59.43259735 | 0 | 0 | 4.805938227 | 10.4485123 | 15.4714726 | 0 | 0 | 0 | 2.060137133 | 0 | 0 | 0 | 0 | 0 | 130.9
2100 | 7.790243288 | 0 | 59.45733014 | 0 | 0 | 4.809025589 | 10.26723812 | 15.49224757 | 0 | 0 | 0 | 2.183915291 | 0 | 0 | 0 | 0 | 0 | 137
2101 | 7.750111444 | 0 | 59.17340636 | 0 | 0 | 5.744125326 | 10.22097688 | 15.42062026 | 0 | 0 | 0 | 1.690759727 | 0 | 0 | 0 | 0 | 0 | 113
2102 | 2.691459187 | 0 | 61.4182162 | 0 | 0 | 5.988023952 | 11.44027734 | 16.57421998 | 0 | 0 | 0 | 1.887803341 | 0 | 0 | 0 | 0 | 0 | 124.1
2103 | 2.697337325 | 0 | 61.40538837 | 0 | 0 | 6.002835986 | 11.46998582 | 16.2785568 | 0 | 0 | 0 | 2.145895699 | 0 | 0 | 0 | 0 | 0 | 134.4
2104 | 2.703383956 | 0 | 61.3964333 | 0 | 0 | 6.011720965 | 11.48780642 | 16.12577982 | 0 | 0 | 0 | 2.274875544 | 0 | 0 | 0 | 0 | 0 | 139.3
2105 | 2.688154919 | 0 | 61.09182406 | 0 | 0 | 6.97837373 | 11.42784342 | 16.05248909 | 0 | 0 | 0 | 1.761314775 | 0 | 0 | 0 | 0 | 0 | 114.9
2106 | 2.693473751 | 0 | 61.11696186 | 0 | 0 | 6.985798628 | 11.24621031 | 16.06829424 | 0 | 0 | 0 | 1.88926121 | 0 | 0 | 0 | 0 | 0 | 122.8
2107 | 0.136198032 | 0 | 61.81688175 | 0 | 0 | 10.27954646 | 8.131022507 | 16.55146583 | 0 | 0 | 0 | 3.084885423 | 0 | 0 | 0 | 0 | 0 | 148
2108 | 0.274174134 | 0 | 61.9600107 | 0 | 0 | 9.241674468 | 8.934064464 | 16.53403772 | 0 | 0 | 0 | 3.056038518 | 0 | 0 | 0 | 0 | 0 | 145
2109 | 0.695786625 | 0 | 61.05703342 | 0 | 0 | 12.3308852 | 6.90866922 | 15.50760797 | 0 | 0 | 0 | 3.50001757 | 0 | 0 | 0 | 0 | 0 | 151
2110 | 1.10138379 | 0 | 60.71731149 | 0 | 0 | 12.76475572 | 6.862468229 | 15.41231291 | 0 | 0 | 0 | 3.141767862 | 0 | 0 | 0 | 0 | 0 | 148
2111 | 1.376486782 | 0 | 60.59365404 | 0 | 0 | 12.73073801 | 6.847139378 | 15.36723961 | 0 | 0 | 0 | 3.084742173 | 0 | 0 | 0 | 0 | 0 | 150
2112 | 2.069569907 | 0 | 61.21747337 | 0 | 0 | 9.201833625 | 8.082782796 | 15.43076716 | 0 | 0 | 0 | 3.997573143 | 0 | 0 | 0 | 0 | 0 | 152
2113 | 2.431650466 | 0 | 60.73274601 | 0 | 0 | 8.611553591 | 11.08546536 | 15.11654368 | 0 | 0 | 0 | 2.022040896 | 0 | 0 | 0 | 0 | 0 | 135
2114 | 2.71063479 | 0 | 60.1088211 | 0 | 0 | 10.04781533 | 11.11953833 | 13.47732894 | 0 | 0 | 0 | 2.5358615 | 0 | 0 | 0 | 0 | 0 | 141
2115 | 2.966523605 | 0 | 59.44034335 | 0 | 0 | 12.48755365 | 9.483261803 | 13.40429185 | 0 | 0 | 0 | 2.218025751 | 0 | 0 | 0 | 0 | 0 | 138
2116 | 3.255231622 | 0 | 59.22017528 | 0 | 0 | 14.07619388 | 6.760865677 | 13.48953676 | 0 | 0 | 0 | 3.197996781 | 0 | 0 | 0 | 0 | 0 | 154
2117 | 7.949851439 | 0 | 57.26864266 | 0 | 0 | 13.747373 | 5.043843757 | 11.529821 | 0 | 0 | 0 | 4.46046815 | 0 | 0 | 0 | 0 | 0 | 137.9
2118 | 7.946589679 | 0 | 57.31865752 | 0 | 0 | 13.50415013 | 5.239985565 | 11.53013353 | 0 | 0 | 0 | 4.46048358 | 0 | 0 | 0 | 0 | 0 | 137.3
2119 | 7.950256982 | 0 | 57.36620781 | 0 | 0 | 13.25881465 | 5.434352874 | 11.53002911 | 0 | 0 | 0 | 4.460338569 | 0 | 0 | 0 | 0 | 0 | 136.6
2120 | 7.953894616 | 0 | 57.41337342 | 0 | 0 | 13.01546392 | 5.627147766 | 11.52992554 | 0 | 0 | 0 | 4.460194731 | 0 | 0 | 0 | 0 | 0 | 136
2121 | 7.949522316 | 0 | 57.4647084 | 0 | 0 | 12.76914302 | 5.824896621 | 11.53215457 | 0 | 0 | 0 | 4.459575075 | 0 | 0 | 0 | 0 | 0 | 135.3
2122 | 7.952003976 | 0 | 57.51357876 | 0 | 0 | 12.52085626 | 6.02080301 | 11.53040577 | 0 | 0 | 0 | 4.462352231 | 0 | 0 | 0 | 0 | 0 | 134.7
2123 | 7.949102867 | 0 | 57.75966831 | 0 | 0 | 12.27392952 | 5.046822503 | 12.50982915 | 0 | 0 | 0 | 4.460647652 | 0 | 0 | 0 | 0 | 0 | 142.7
2124 | 7.940924658 | 0 | 57.73758562 | 0 | 0 | 12.25742009 | 5.236872146 | 12.49643265 | 0 | 0 | 0 | 4.33076484 | 0 | 0 | 0 | 0 | 0 | 142.7
2125 | 7.926503579 | 0 | 57.7181925 | 0 | 0 | 12.24584268 | 5.419648898 | 12.48798205 | 0 | 0 | 0 | 4.201830289 | 0 | 0 | 0 | 0 | 0 | 142.7
2126 | 7.918399261 | 0 | 57.69627181 | 0 | 0 | 12.22944877 | 5.608273803 | 12.47467747 | 0 | 0 | 0 | 4.072928884 | 0 | 0 | 0 | 0 | 0 | 142.7
2127 | 0 | 0 | 59.56898571 | 0 | 6.692768464 | 1.683231269 | 4.363685038 | 21.74145835 | 0 | 2.877890439 | 2.908007897 | 0 | 0 | 0.163972827 | 0 | 0 | 0 | 75
2128 | 0 | 0 | 59.67466613 | 0 | 6.687418416 | 1.017505104 | 4.364561368 | 21.83954212 | 0 | 2.657562674 | 2.925327175 | 0 | 0 | 0.83341701 | 0 | 0 | 0 | 77
2129 | 0 | 0 | 59.68136024 | 0 | 6.667336078 | 1.673528132 | 4.344479031 | 21.86631857 | 0 | 2.684339124 | 3.082638819 | 0 | 0 | 0 | 0 | 0 | 0 | 76
2130 | 0 | 0 | 59.73804846 | 0 | 9.351669941 | 1.683038638 | 5.684348396 | 21.26064178 | 0 | 0 | 2.23313687 | 0 | 0 | 0 | 0.049115914 | 0 | 0 | 76
2131 | 0 | 0 | 60.57766324 | 0 | 6.686970782 | 1.060945815 | 4.357575555 | 22.57773018 | 0 | 0.863482714 | 2.854847886 | 0 | 0 | 0.846748552 | 0.174035276 | 0 | 0 | 77
2132 | 0 | 0 | 60.04845026 | 0 | 9.245370678 | 1.636025752 | 4.287515763 | 22.40990244 | 0 | 0 | 2.206809584 | 0 | 0 | 0 | 0.165925533 | 0 | 0 | 76
2133 | 0 | 0 | 60.06371752 | 0 | 9.225765772 | 1.632761424 | 4.274383566 | 22.34427372 | 0 | 0 | 2.200245578 | 0.258852421 | 0 | 0 | 0 | 0 | 0 | 76
2134 | 0 | 0 | 60.50729487 | 0 | 6.705929594 | 1.683174943 | 4.363539018 | 22.68103333 | 0 | 0.990496587 | 2.22861732 | 0 | 0 | 0.839914335 | 0 | 0 | 0 | 77
2135 | 0 | 0 | 60.52349712 | 0 | 6.674253581 | 2.353059312 | 4.351318784 | 22.70049538 | 0 | 0.984067479 | 1.579863436 | 0 | 0 | 0.833444906 | 0 | 0 | 0 | 77
2136 | 0 | 0 | 59.65329139 | 0 | 6.726682507 | 1.653224457 | 4.34389746 | 21.8433118 | 0 | 2.690673003 | 2.258960543 | 0 | 0 | 0.829958837 | 0 | 0 | 0 | 75
2137 | 0 | 0 | 57.78073975 | 0 | 0 | 0 | 17.79406864 | 6.664445185 | 0 | 0 | 17.76074642 | 0 | 0 | 0 | 0 | 0 | 0 | 98.02
2138 | 0 | 0 | 57.72870662 | 0 | 0 | 0 | 21.4511041 | 4.731861199 | 0 | 0 | 16.08832808 | 0 | 0 | 0 | 0 | 0 | 0 | 107.1
2139 | 0 | 0 | 57.21907302 | 0 | 0 | 0 | 18.87295765 | 5.001667222 | 0 | 0 | 18.9063021 | 0 | 0 | 0 | 0 | 0 | 0 | 110.2
2140 | 0 | 0 | 57.05563094 | 0 | 0 | 0 | 18.04613297 | 5.088195387 | 0 | 0 | 19.81004071 | 0 | 0 | 0 | 0 | 0 | 0 | 106.1
2141 | 0 | 0 | 56.11462846 | 0 | 0 | 0 | 21.12629124 | 1.666111296 | 0 | 0 | 21.09296901 | 0 | 0 | 0 | 0 | 0 | 0 | 99.81
2142 | 0 | 0 | 58.80473923 | 0 | 5.279358811 | 0.871181322 | 13.75304913 | 13.7501452 | 0 | 5.279358811 | 0 | 1.971773725 | 0 | 0 | 0.290393774 | 0 | 0 | 89
2143 | 0 | 0 | 58.7637841 | 0 | 4.875217644 | 1.741149158 | 14.68369124 | 12.79744631 | 0 | 4.875217644 | 0 | 1.97330238 | 0 | 0 | 0.290191526 | 0 | 0 | 96
2144 | 0 | 0 | 58.74038601 | 0 | 2.43796256 | 1.738499492 | 14.66840807 | 12.78769409 | 0 | 7.366129734 | 0 | 1.970686403 | 0 | 0 | 0.290233638 | 0 | 0 | 97
2145 | 0 | 0.405327157 | 58.85929357 | 0 | 5.616676317 | 0 | 12.7388535 | 14.50492183 | 0 | 5.616676317 | 0 | 1.968731905 | 0 | 0 | 0.289519398 | 0 | 0 | 89
2146 | 0 | 0 | 58.53934212 | 0 | 2.608317635 | 1.475148529 | 14.53122736 | 12.94305173 | 0 | 7.819156644 | 0 | 1.822924214 | 0 | 0 | 0.260831764 | 0 | 0 | 96
2147 | 0 | 0 | 58.3871809 | 0 | 2.775926516 | 1.156153111 | 14.2273478 | 12.95528962 | 0 | 8.269827012 | 0 | 1.938512358 | 0 | 0 | 0.289762684 | 0 | 0 | 94
2148 | 0 | 0 | 50 | 0 | 33.33333333 | 0 | 0 | 16.66666667 | 0 | 0 | 0 | 0 | 0 | 0 | 0 | 0 | 0 | 46
2149 | 3.610628747 | 0 | 59.46069919 | 0 | 0.589757872 | 8.52855411 | 11.3495626 | 13.54477245 | 0 | 0 | 1.081222765 | 0.655286524 | 0 | 0.032764326 | 1.146751417 | 0 | 0 | 113
2150 | 5.811296115 | 0 | 58.50473392 | 0 | 0.32647731 | 7.541625857 | 11.55729677 | 12.50408097 | 0 | 0 | 1.305909239 | 0.979431929 | 0 | 0.65295462 | 0.816193275 | 0 | 0 | 112
2151 | 4.692663582 | 0 | 59.1870456 | 0 | 0.859220093 | 6.87376074 | 9.980171844 | 13.74752148 | 0 | 0 | 1.817580965 | 1.288830139 | 0 | 0.429610046 | 1.123595506 | 0 | 0 | 111
2152 | 6.128187105 | 0 | 58.56923765 | 0 | 0.639018468 | 7.438174963 | 12.19247236 | 12.6365902 | 0 | 0 | 0.351460157 | 1.214135089 | 0 | 0.255607387 | 0.575116621 | 0 | 0 | 110
2153 | 3.720413234 | 0 | 59.17680136 | 0 | 1.111547012 | 7.414672421 | 11.42931869 | 13.15875507 | 0 | 0 | 1.6019354 | 1.209624689 | 0 | 0.490388388 | 0.686543743 | 0 | 0 | 110
2154 | 0 | 34.66898955 | 56.55487805 | 0 | 8.667247387 | 0 | 0 | 0 | 0 | 0 | 0 | 0.108885017 | 0 | 0 | 0 | 0 | 0 | 52.18
2155 | 0 | 34.55782907 | 56.58784521 | 0 | 8.638366563 | 0 | 0 | 0 | 0 | 0 | 0 | 0.215959164 | 0 | 0 | 0 | 0 | 0 | 49
2156 | 0 | 34.44628966 | 56.62092474 | 0 | 8.609387291 | 0 | 0 | 0 | 0 | 0 | 0 | 0.323398304 | 0 | 0 | 0 | 0 | 0 | 51.2
2157 | 0 | 34.33436939 | 56.65192838 | 0 | 8.584686775 | 0 | 0 | 0 | 0 | 0 | 0 | 0.429015453 | 0 | 0 | 0 | 0 | 0 | 58.53
2158 | 0 | 34.22495067 | 56.68493751 | 0 | 8.555141416 | 0 | 0 | 0 | 0 | 0 | 0 | 0.534970401 | 0 | 0 | 0 | 0 | 0 | 52.84
2159 | 0 | 0 | 58.85991404 | 0 | 8.531769079 | 0 | 12.88186781 | 14.67650134 | 0 | 2.78778023 | 0 | 1.971773725 | 0 | 0 | 0.290393774 | 0 | 0 | 88
2160 | 0 | 0 | 58.85991404 | 0 | 2.845858985 | 0 | 12.88186781 | 14.67650134 | 0 | 8.473690324 | 0 | 1.971773725 | 0 | 0 | 0.290393774 | 0 | 0 | 88
2161 | 0 | 0 | 58.74444704 | 0 | 3.61819032 | 0.876782792 | 13.19850362 | 13.98468553 | 0 | 7.242225859 | 0 | 2.335164835 | 0 | 0 | 0 | 0 | 0 | 92
2162 | 0 | 0 | 58.47607797 | 0 | 3.603071471 | 0.886001181 | 13.17188423 | 13.40815121 | 0 | 7.206142942 | 0 | 2.362669817 | 0 | 0 | 0 | 0.886001181 | 0 | 94
2163 | 0 | 18.82550584 | 58.82352941 | 0 | 0 | 0 | 14.11665884 | 0 | 0 | 0 | 7.058329422 | 1.17597648 | 0 | 0 | 0 | 0 | 0 | 98.5
2164 | 0 | 18.18454539 | 59.09102272 | 0 | 0 | 0 | 13.63465913 | 0 | 0 | 0 | 6.817329567 | 2.272443189 | 0 | 0 | 0 | 0 | 0 | 100.9
2165 | 0 | 17.5811955 | 59.34032605 | 0 | 0 | 0 | 13.18842411 | 0 | 0 | 0 | 6.594212056 | 3.295842285 | 0 | 0 | 0 | 0 | 0 | 101.9
2166 | 0 | 17.01986417 | 59.57463106 | 0 | 0 | 0 | 12.76617474 | 0 | 0 | 0 | 6.383087372 | 4.256242659 | 0 | 0 | 0 | 0 | 0 | 112.4
2167 | 0 | 0 | 60.86956522 | 0 | 10.03344482 | 0 | 1.337792642 | 26.08695652 | 0 | 0 | 1.672240803 | 0 | 0 | 0 | 0 | 0 | 0 | 68.5
2168 | 0 | 0 | 60.86956522 | 0 | 10.03344482 | 0.836120401 | 1.337792642 | 26.08695652 | 0 | 0 | 0.836120401 | 0 | 0 | 0 | 0 | 0 | 0 | 68.3
2169 | 0 | 0 | 60.86956522 | 0 | 10.03344482 | 1.672240803 | 1.337792642 | 26.08695652 | 0 | 0 | 0 | 0 | 0 | 0 | 0 | 0 | 0 | 66.6
2170 | 0 | 0 | 60.06711409 | 0 | 11.40939597 | 2.013422819 | 1.342281879 | 25.16778523 | 0 | 0 | 0 | 0 | 0 | 0 | 0 | 0 | 0 | 66
2171 | 0 | 0 | 60.32258065 | 0 | 10.96774194 | 0.64516129 | 3.870967742 | 24.19354839 | 0 | 0 | 0 | 0 | 0 | 0 | 0 | 0 | 0 | 67.3
2172 | 0 | 0 | 61.00840336 | 0 | 8.739495798 | 1.344537815 | 1.344537815 | 26.05042017 | 0 | 0.672268908 | 0.840336134 | 0 | 0 | 0 | 0 | 0 | 0 | 69
2173 | 0 | 0 | 60.81081081 | 0 | 8.783783784 | 1.351351351 | 1.351351351 | 25.67567568 | 0 | 0.675675676 | 1.351351351 | 0 | 0 | 0 | 0 | 0 | 0 | 69.7
2174 | 0 | 0 | 61.2244898 | 0 | 9.523809524 | 2.040816327 | 0 | 27.21088435 | 0 | 0 | 0 | 0 | 0 | 0 | 0 | 0 | 0 | 65.6
2175 | 0 | 0 | 60.68965517 | 0 | 9.655172414 | 3.448275862 | 0 | 26.20689655 | 0 | 0 | 0 | 0 | 0 | 0 | 0 | 0 | 0 | 67.5
2176 | 0 | 0 | 60.13986014 | 0 | 9.79020979 | 4.895104895 | 0 | 25.17482517 | 0 | 0 | 0 | 0 | 0 | 0 | 0 | 0 | 0 | 70.2
2177 | 0 | 0 | 56.84931507 | 0 | 13.69863014 | 0 | 17.80821918 | 11.64383562 | 0 | 0 | 0 | 0 | 0 | 0 | 0 | 0 | 0 | 76.72
2178 | 0 | 0 | 56.75675676 | 0 | 13.51351351 | 0 | 18.91891892 | 10.81081081 | 0 | 0 | 0 | 0 | 0 | 0 | 0 | 0 | 0 | 78.51
2179 | 0 | 0 | 60.24660912 | 0 | 9.047031883 | 2.085608596 | 0 | 25.01673419 | 0 | 0 | 3.604016206 | 0 | 0 | 0 | 0 | 0 | 0 | 72
2180 | 0 | 0 | 57.76666667 | 0 | 17.8 | 0 | 0 | 24.43333333 | 0 | 0 | 0 | 0 | 0 | 0 | 0 | 0 | 0 | 61
2181 | 0 | 0 | 58.01158301 | 0 | 16.15186615 | 0 | 3.474903475 | 22.36164736 | 0 | 0 | 0 | 0 | 0 | 0 | 0 | 0 | 0 | 65
2182 | 0 | 0 | 58.29694323 | 0 | 14.59762944 | 0 | 6.425452277 | 20.67997505 | 0 | 0 | 0 | 0 | 0 | 0 | 0 | 0 | 0 | 67
2183 | 0 | 0 | 58.03625378 | 0 | 14.13897281 | 0 | 9.365558912 | 18.4592145 | 0 | 0 | 0 | 0 | 0 | 0 | 0 | 0 | 0 | 72
2184 | 0 | 0 | 57.19719134 | 0 | 14.86249269 | 0 | 12.2293739 | 15.71094207 | 0 | 0 | 0 | 0 | 0 | 0 | 0 | 0 | 0 | 73
2185 | 0 | 0 | 56.98403649 | 0 | 14.5381984 | 0 | 14.48118586 | 13.99657925 | 0 | 0 | 0 | 0 | 0 | 0 | 0 | 0 | 0 | 76
2186 | 0 | 0 | 56.97222222 | 0 | 13.83333333 | 0 | 16.66666667 | 12.52777778 | 0 | 0 | 0 | 0 | 0 | 0 | 0 | 0 | 0 | 80
2187 | 0 | 0 | 56.64822221 | 0 | 14.09631293 | 0 | 17.82172794 | 11.43373692 | 0 | 0 | 0 | 0 | 0 | 0 | 0 | 0 | 0 | 83
2188 | 0 | 0 | 60.24515313 | 0 | 8.984265243 | 2.068699073 | 0.280977803 | 24.84194999 | 0 | 0 | 3.578954763 | 0 | 0 | 0 | 0 | 0 | 0 | 72
2189 | 0 | 0 | 61.48700625 | 0 | 8.782902438 | 1.35121576 | 1.35121576 | 26.68985585 | 0 | 0 | 0.33780394 | 0 | 0 | 0 | 0 | 0 | 0 | 69
2190 | 2.916512309 | 2.983868252 | 61.08173644 | 0 | 3.744990402 | 1.663691779 | 0.835213687 | 23.58468326 | 0 | 0 | 3.189303876 | 0 | 0 | 0 | 0 | 0 | 0 | 83
2191 | 0 | 0 | 60 | 0 | 0 | 0 | 11.15318417 | 14.42340792 | 0 | 0 | 14.42340792 | 0 | 0 | 0 | 0 | 0 | 0 | 98
2192 | 0 | 0 | 60.69762656 | 0 | 8.018932638 | 0.037728083 | 0.692824804 | 25.70654411 | 0 | 1.296474139 | 3.549869667 | 0 | 0 | 0 | 0 | 0 | 0 | 67.5
2193 | 0 | 0 | 60.49867411 | 0 | 6.763784137 | 0.041326583 | 0.688776389 | 25.37107828 | 0 | 2.672452388 | 3.963908117 | 0 | 0 | 0 | 0 | 0 | 0 | 68
2194 | 0 | 0 | 60.53022196 | 0 | 5.336739273 | 0.041423591 | 0.718008906 | 25.29255411 | 0 | 3.845490007 | 4.235562153 | 0 | 0 | 0 | 0 | 0 | 0 | 68
2195 | 0 | 0 | 59.88551605 | 0 | 0.034692108 | 0.034692108 | 0.083261058 | 25.11014744 | 0 | 10.72679965 | 4.124891587 | 0 | 0 | 0 | 0 | 0 | 0 | 63
2196 | 0 | 0 | 64.33333333 | 0 | 4.666666667 | 0 | 0 | 31 | 0 | 0 | 0 | 0 | 0 | 0 | 0 | 0 | 0 | 63.97
2197 | 0 | 0 | 67.34480619 | 0 | 0 | 0 | 6.129379878 | 0 | 22.4439147 | 4.081899226 | 0 | 0 | 0 | 0 | 0 | 0 | 0 | 68
2198 | 0 | 0 | 67.4414522 | 0 | 0 | 0 | 5.895158176 | 2.552578912 | 20.71907588 | 3.391734841 | 0 | 0 | 0 | 0 | 0 | 0 | 0 | 68
2199 | 0 | 0 | 67.46867259 | 0 | 0 | 0 | 5.675360629 | 3.89589101 | 19.84190587 | 3.118169897 | 0 | 0 | 0 | 0 | 0 | 0 | 0 | 68
2200 | 0 | 0 | 67.55406108 | 0 | 0 | 0 | 5.424686037 | 4.709444899 | 19.42111912 | 2.890688861 | 0 | 0 | 0 | 0 | 0 | 0 | 0 | 68
2201 | 0 | 0 | 67.36609931 | 0 | 0 | 0 | 5.808869457 | 6.4042005 | 17.81698938 | 2.603841349 | 0 | 0 | 0 | 0 | 0 | 0 | 0 | 67
2202 | 0 | 0 | 67.44569318 | 0 | 0 | 0 | 5.317501291 | 7.158174814 | 17.55688813 | 2.521742584 | 0 | 0 | 0 | 0 | 0 | 0 | 0 | 67
2203 | 0 | 0 | 60.84113247 | 0 | 0 | 0 | 6.496456122 | 0 | 17.38262129 | 15.27979011 | 0 | 0 | 0 | 0 | 0 | 0 | 0 | 64.778
2204 | 0 | 0 | 61.83074266 | 0 | 0 | 10.3626943 | 7.25388601 | 15.88946459 | 0 | 0 | 0 | 3.454231434 | 0 | 0.518134715 | 0.690846287 | 0 | 0 | 152
2205 | 0 | 6.060606061 | 59.09090909 | 0 | 3.03030303 | 3.03030303 | 9.090909091 | 13.63636364 | 0 | 3.03030303 | 3.03030303 | 0 | 0 | 0 | 0 | 0 | 0 | 87.97
2206 | 0 | 0 | 66.66666667 | 0 | 0 | 5.555555556 | 0 | 0 | 22.22222222 | 0 | 2.777777778 | 0 | 0 | 0 | 0 | 2.777777778 | 0 | 59
2207 | 0 | 0 | 60.17831102 | 0 | 9.174068673 | 1.140129922 | 4.096513324 | 22.42807901 | 0 | 0.08617261 | 2.306774493 | 0 | 0 | 0.079543948 | 0.510407 | 0 | 0 | 77
2208 | 0 | 0 | 59.68012637 | 0 | 9.773916477 | 2.231217297 | 4.962648501 | 21.03531115 | 0 | 0.085562905 | 1.194589792 | 0.263270478 | 0 | 0.263270478 | 0.51008655 | 0 | 0 | 78
2209 | 0 | 0 | 59.86112482 | 0 | 8.701089282 | 1.454569388 | 4.962648501 | 21.38743542 | 0 | 0.796393194 | 2.234508178 | 0.263270478 | 0 | 0 | 0.33896074 | 0 | 0 | 78
2210 | 0 | 0 | 59.7878718 | 0 | 8.74864126 | 1.933528772 | 4.993576864 | 21.51256629 | 0 | 0.803715537 | 1.39003261 | 0 | 0 | 0.487499588 | 0.342567278 | 0 | 0 | 80
2211 | 0 | 0 | 59.85110343 | 0 | 9.638394044 | 1.492289285 | 4.187716033 | 22.09186387 | 0 | 0 | 2.402951343 | 0 | 0 | 0 | 0.335681999 | 0 | 0 | 77
2212 | 0 | 0 | 59.98870957 | 0 | 9.311283788 | 1.51756658 | 4.297004715 | 21.64773859 | 0 | 0 | 2.400876669 | 0 | 0 | 0 | 0.836820084 | 0 | 0 | 79
2213 | 0 | 4.629572702 | 63.57516139 | 0 | 0 | 0.700891485 | 6.719950815 | 21.46633876 | 0 | 0 | 2.228711958 | 0 | 0.018444513 | 0.660928374 | 0 | 0 | 0 | 75
2214 | 0 | 4.730398219 | 63.21419738 | 0 | 0 | 1.586074697 | 6.987385605 | 20.56022755 | 0 | 0 | 1.323274796 | 0 | 0.018550581 | 1.567524116 | 0 | 0.012367054 | 0 | 76
2215 | 0 | 5.254568956 | 63.42066934 | 0 | 0 | 0.422078298 | 6.722667383 | 20.85005621 | 0 | 0 | 1.630200962 | 0 | 0.005328586 | 0.391492914 | 0 | 1.302937355 | 0 | 70
2216 | 0 | 0 | 61.74096174 | 0 | 3.299403299 | 0.07020007 | 0.280800281 | 25.62302562 | 0 | 2.737802738 | 3.966303966 | 0 | 0 | 1.544401544 | 0.737100737 | 0 | 0 | 77
2217 | 0 | 0 | 60.41374474 | 0 | 8.835904628 | 2.13884993 | 0.210378682 | 25.14025245 | 0 | 0 | 3.260869565 | 0 | 0 | 0 | 0 | 0 | 0 | 73
2218 | 0 | 6.094617427 | 63.51677528 | 0 | 0 | 0 | 6.529085204 | 20.72169925 | 0 | 0 | 2.893434709 | 0 | 0 | 0.184045378 | 0 | 0.060342747 | 0 | 69
2219 | 0 | 0 | 57.77070284 | 0 | 13.44084161 | 0 | 0 | 19.55220265 | 1.806415891 | 0 | 7.429837007 | 0 | 0 | 0 | 0 | 0 | 0 | 75.9
2220 | 0 | 1.703800786 | 66.22214941 | 0 | 0.321100917 | 0 | 0 | 31.75294889 | 0 | 0 | 0 | 0 | 0 | 0 | 0 | 0 | 0 | 66
2221 | 0 | 7.606645165 | 63.07734437 | 0 | 4.271891925 | 0 | 1.113612852 | 23.93050569 | 0 | 0 | 0 | 0 | 0 | 0 | 0 | 0 | 0 | 63
2222 | 0 | 0 | 66.1902971 | 0 | 0 | 0 | 2.681237971 | 0 | 20.69331682 | 0 | 0 | 0 | 0 | 0 | 0 | 10.43514811 | 0 | 54.5
2223 | 2.325581395 | 34.88372093 | 58.13953488 | 0 | 0 | 0 | 0 | 0 | 0 | 0 | 0 | 0 | 0 | 0 | 0 | 0 | 4.651162791 | 56.72
2224 | 4.761904762 | 33.33333333 | 57.14285714 | 0 | 0 | 0 | 0 | 0 | 0 | 0 | 0 | 0 | 0 | 0 | 0 | 0 | 4.761904762 | 67.59
2225 | 6.593406593 | 35.16483516 | 57.14285714 | 0 | 0 | 0 | 0 | 0 | 0 | 0 | 0 | 0 | 0 | 0 | 0 | 0 | 1.098901099 | 54.59
2226 | 6.818181818 | 34.09090909 | 56.81818182 | 0 | 0 | 0 | 0 | 0 | 0 | 0 | 0 | 0 | 0 | 0 | 0 | 0 | 2.272727273 | 66.75
2227 | 7.058823529 | 32.94117647 | 56.47058824 | 0 | 0 | 0 | 0 | 0 | 0 | 0 | 0 | 0 | 0 | 0 | 0 | 0 | 3.529411765 | 72.79
2228 | 2.597402597 | 31.16883117 | 57.14285714 | 0 | 0 | 0 | 0 | 0 | 0 | 0 | 0 | 0 | 0 | 0 | 0 | 0 | 9.090909091 | 71.76
2229 | 5.128205128 | 30.76923077 | 56.41025641 | 0 | 0 | 0 | 0 | 0 | 0 | 0 | 0 | 0 | 0 | 0 | 0 | 0 | 7.692307692 | 79.2
2230 | 7.594936709 | 30.37974684 | 55.69620253 | 0 | 0 | 0 | 0 | 0 | 0 | 0 | 0 | 0 | 0 | 0 | 0 | 0 | 6.329113924 | 82.85
2231 | 14.63414634 | 29.26829268 | 53.65853659 | 0 | 0 | 0 | 0 | 0 | 0 | 0 | 0 | 0 | 0 | 0 | 0 | 0 | 2.43902439 | 63.08
2232 | 5.042016807 | 36.97478992 | 57.98319328 | 0 | 0 | 0 | 0 | 0 | 0 | 0 | 0 | 0 | 0 | 0 | 0 | 0 | 0 | 40
2233 | 5.93220339 | 36.44067797 | 57.62711864 | 0 | 0 | 0 | 0 | 0 | 0 | 0 | 0 | 0 | 0 | 0 | 0 | 0 | 0 | 45
2234 | 6.837606838 | 35.8974359 | 57.26495726 | 0 | 0 | 0 | 0 | 0 | 0 | 0 | 0 | 0 | 0 | 0 | 0 | 0 | 0 | 49
2235 | 7.75862069 | 35.34482759 | 56.89655172 | 0 | 0 | 0 | 0 | 0 | 0 | 0 | 0 | 0 | 0 | 0 | 0 | 0 | 0 | 53
2236 | 9.649122807 | 34.21052632 | 56.14035088 | 0 | 0 | 0 | 0 | 0 | 0 | 0 | 0 | 0 | 0 | 0 | 0 | 0 | 0 | 63
2237 | 10.61946903 | 33.62831858 | 55.75221239 | 0 | 0 | 0 | 0 | 0 | 0 | 0 | 0 | 0 | 0 | 0 | 0 | 0 | 0 | 69
2238 | 11.60714286 | 33.03571429 | 55.35714286 | 0 | 0 | 0 | 0 | 0 | 0 | 0 | 0 | 0 | 0 | 0 | 0 | 0 | 0 | 74
2239 | 12.61261261 | 32.43243243 | 54.95495495 | 0 | 0 | 0 | 0 | 0 | 0 | 0 | 0 | 0 | 0 | 0 | 0 | 0 | 0 | 79
2240 | 0 | 21.26004667 | 58.02437127 | 0 | 0 | 0 | 10.83743842 | 0 | 0 | 0 | 9.878143635 | 0 | 0 | 0 | 0 | 0 | 0 | 112.6
2241 | 0 | 21.05810477 | 58.10737034 | 0 | 0 | 0 | 10.73183413 | 0 | 0 | 0 | 9.782919537 | 0.319771221 | 0 | 0 | 0 | 0 | 0 | 108.7
2242 | 0 | 20.2669329 | 58.42835374 | 0 | 0 | 0 | 10.33051337 | 0 | 0 | 0 | 9.416215648 | 1.557984341 | 0 | 0 | 0 | 0 | 0 | 90.1
2243 | 0 | 0 | 60.34482759 | 0 | 10.34482759 | 3.448275862 | 0 | 25.86206897 | 0 | 0 | 0 | 0 | 0 | 0 | 0 | 0 | 0 | 67
2244 | 0 | 0 | 60.34482759 | 0 | 10.34482759 | 1.724137931 | 0 | 25.86206897 | 0 | 0 | 1.724137931 | 0 | 0 | 0 | 0 | 0 | 0 | 70
2245 | 0 | 0 | 58.92857143 | 0 | 10.71428571 | 7.142857143 | 0 | 23.21428571 | 0 | 0 | 0 | 0 | 0 | 0 | 0 | 0 | 0 | 73
2246 | 0 | 0 | 58.92857143 | 0 | 10.71428571 | 3.571428571 | 0 | 23.21428571 | 0 | 0 | 3.571428571 | 0 | 0 | 0 | 0 | 0 | 0 | 76
2247 | 0 | 0 | 60.24604569 | 0 | 8.998242531 | 2.073813708 | 0.210896309 | 24.8857645 | 0 | 0 | 3.585237258 | 0 | 0 | 0 | 0 | 0 | 0 | 72
2248 | 0 | 0 | 62.26415094 | 0 | 0 | 0 | 0 | 11.32075472 | 0 | 0 | 3.396226415 | 13.20754717 | 0 | 3.396226415 | 0 | 6.41509434 | 0 | 101
2249 | 0 | 0 | 62.96296296 | 0 | 0 | 0 | 0 | 12.96296296 | 0 | 0 | 2.777777778 | 12.96296296 | 0 | 2.777777778 | 0 | 5.555555556 | 0 | 103
2250 | 0 | 0 | 62.26415094 | 0 | 0 | 0 | 0 | 13.20754717 | 0 | 0 | 3.396226415 | 11.32075472 | 0 | 3.396226415 | 0 | 6.41509434 | 0 | 98
2251 | 0 | 0 | 62.96296296 | 0 | 0 | 0 | 0 | 14.81481481 | 0 | 0 | 2.777777778 | 11.11111111 | 0 | 2.777777778 | 0 | 5.555555556 | 0 | 100
2252 | 0 | 0 | 62.96296296 | 0 | 0 | 0 | 0 | 12.03703704 | 0 | 0 | 2.777777778 | 13.88888889 | 0 | 6.481481481 | 0 | 1.851851852 | 0 | 109
2253 | 0 | 0 | 62.96296296 | 0 | 0 | 0 | 0 | 12.03703704 | 0 | 0 | 5.555555556 | 13.88888889 | 0 | 0 | 0 | 5.555555556 | 0 | 106
2254 | 0 | 0 | 62.72727273 | 0 | 0 | 0 | 1.818181818 | 10.90909091 | 0 | 0 | 2.727272727 | 13.63636364 | 0 | 6.363636364 | 0 | 1.818181818 | 0 | 108
2255 | 0 | 0 | 63.099631 | 0 | 0 | 0 | 0 | 12.73062731 | 0 | 0 | 4.243542435 | 13.46863469 | 0 | 2.767527675 | 0 | 3.6900369 | 0 | 107
2256 | 0 | 0 | 60.59213708 | 0 | 2.798314102 | 2.69121813 | 2.086644096 | 23.62329856 | 0 | 4.836592275 | 2.825951772 | 0 | 0 | 0.210737235 | 0.335106751 | 0 | 0 | 75
2257 | 0 | 0 | 60.40806412 | 0 | 2.789826156 | 3.004962004 | 2.123599015 | 23.40816822 | 0 | 4.871785975 | 3.008431937 | 0 | 0 | 0.208195982 | 0.176966585 | 0 | 0 | 75
2258 | 0 | 0 | 60.35387771 | 0 | 2.774011889 | 3.361490597 | 2.106580457 | 23.31143324 | 0 | 4.887544756 | 3.031251086 | 0 | 0 | 0 | 0.173810269 | 0 | 0 | 75
2259 | 0 | 0 | 61.08125087 | 0 | 1.905626134 | 2.1150356 | 1.158732375 | 24.69984643 | 0 | 4.969984643 | 3.430825073 | 0 | 0 | 0.317604356 | 0.321094513 | 0 | 0 | 74
2260 | 0 | 0 | 60.50545783 | 0 | 2.655913231 | 3.173885837 | 1.786831676 | 23.70854481 | 0 | 5.019815059 | 2.708058124 | 0 | 0 | 0.125147744 | 0.246819162 | 0.069526524 | 0 | 74
2261 | 0 | 0 | 60.53861718 | 0 | 2.811693295 | 3.027977395 | 1.6256192 | 23.63775902 | 0 | 4.716388753 | 3.108211819 | 0 | 0 | 0 | 0.390706761 | 0.143026582 | 0 | 75
2262 | 0.692041522 | 0 | 60.89965398 | 0 | 4.498269896 | 0 | 2.76816609 | 22.14532872 | 0 | 1.038062284 | 5.53633218 | 0 | 0 | 0 | 1.384083045 | 1.038062284 | 0 | 85.75
2263 | 1.384083045 | 0 | 60.89965398 | 0 | 3.806228374 | 0 | 2.76816609 | 22.14532872 | 0 | 1.038062284 | 5.53633218 | 0 | 0 | 0 | 1.384083045 | 1.038062284 | 0 | 86.87
2264 | 1.384083045 | 0 | 60.89965398 | 0 | 2.422145329 | 0 | 2.76816609 | 22.14532872 | 0 | 2.422145329 | 5.53633218 | 0 | 0 | 0 | 1.384083045 | 1.038062284 | 0 | 85.61
2265 | 1.369863014 | 0 | 60.95890411 | 0 | 3.767123288 | 0 | 3.424657534 | 21.91780822 | 0 | 1.02739726 | 5.136986301 | 0 | 0 | 0 | 1.369863014 | 1.02739726 | 0 | 86.9
2266 | 1.365187713 | 0 | 60.75085324 | 0 | 4.436860068 | 0 | 3.412969283 | 21.84300341 | 0 | 1.023890785 | 4.778156997 | 0 | 0 | 0 | 1.365187713 | 1.023890785 | 0 | 86.51
2267 | 1.360544218 | 0 | 60.54421769 | 0 | 5.102040816 | 0 | 3.401360544 | 21.76870748 | 0 | 1.020408163 | 4.421768707 | 0 | 0 | 0 | 1.360544218 | 1.020408163 | 0 | 85.61
2268 | 3.367003367 | 0 | 59.93265993 | 0 | 5.050505051 | 0 | 3.367003367 | 21.54882155 | 0 | 1.01010101 | 3.367003367 | 0 | 0 | 0 | 1.346801347 | 1.01010101 | 0 | 86.56
2269 | 3.395585739 | 0 | 60.44142615 | 0 | 3.395585739 | 0 | 3.395585739 | 21.73174873 | 0 | 1.018675722 | 4.244482173 | 0 | 0 | 0 | 1.358234295 | 1.018675722 | 0 | 88.22
2270 | 3.401360544 | 0 | 60.54421769 | 0 | 4.081632653 | 0 | 3.401360544 | 21.76870748 | 0 | 0 | 4.421768707 | 0 | 0 | 0 | 1.360544218 | 1.020408163 | 0 | 88.99
2271 | 2.739726027 | 0 | 60.95890411 | 0 | 3.424657534 | 0 | 3.424657534 | 21.91780822 | 0 | 0 | 5.136986301 | 0 | 0 | 0 | 1.369863014 | 1.02739726 | 0 | 89.6
2272 | 0 | 5.047318612 | 62.46056782 | 0 | 0 | 2.208201893 | 6.940063091 | 18.92744479 | 0 | 0 | 3.312302839 | 0 | 0 | 1.104100946 | 0 | 0 | 0 | 82
2273 | 9.523809524 | 0 | 58.84353741 | 0 | 1.360544218 | 2.040816327 | 3.401360544 | 19.3877551 | 0 | 0 | 3.401360544 | 0.340136054 | 0 | 0 | 1.700680272 | 0 | 0 | 99.97
2274 | 9.589041096 | 0 | 58.90410959 | 0 | 1.369863014 | 2.054794521 | 2.739726027 | 19.8630137 | 0 | 0 | 3.424657534 | 0.342465753 | 0 | 0 | 1.712328767 | 0 | 0 | 99.49
2275 | 9.556313993 | 0 | 59.0443686 | 0 | 1.365187713 | 1.706484642 | 2.730375427 | 19.79522184 | 0 | 0 | 3.412969283 | 0.682593857 | 0 | 0 | 1.706484642 | 0 | 0 | 99.72
2276 | 10.20408163 | 0 | 58.84353741 | 0 | 1.360544218 | 2.040816327 | 2.721088435 | 19.72789116 | 0 | 0 | 2.721088435 | 0.680272109 | 0 | 0 | 1.700680272 | 0 | 0 | 99.68
2277 | 10.1010101 | 0 | 58.92255892 | 0 | 1.346801347 | 1.683501684 | 3.367003367 | 19.52861953 | 0 | 0 | 2.693602694 | 0.673400673 | 0 | 0 | 1.683501684 | 0 | 0 | 99.07
2278 | 10.13513514 | 0 | 58.78378378 | 0 | 1.351351351 | 2.027027027 | 3.378378378 | 19.59459459 | 0 | 0 | 2.702702703 | 0.337837838 | 0 | 0 | 1.689189189 | 0 | 0 | 99.05
2279 | 10.1010101 | 0 | 58.92255892 | 0 | 1.346801347 | 2.02020202 | 3.367003367 | 19.52861953 | 0 | 0 | 2.356902357 | 0.673400673 | 0 | 0 | 1.683501684 | 0 | 0 | 99.08
2280 | 10.23890785 | 0 | 58.70307167 | 0 | 1.365187713 | 0.682593857 | 2.730375427 | 19.45392491 | 0 | 0 | 4.436860068 | 1.023890785 | 0 | 0 | 1.365187713 | 0 | 0 | 99.4
2281 | 9.556313993 | 0 | 58.70307167 | 0 | 1.365187713 | 0.682593857 | 3.412969283 | 19.11262799 | 0 | 0 | 5.119453925 | 0.682593857 | 0 | 0 | 1.365187713 | 0 | 0 | 99.53
2282 | 9.621993127 | 0 | 58.7628866 | 0 | 1.374570447 | 0.687285223 | 2.749140893 | 19.58762887 | 0 | 0 | 5.154639175 | 0.687285223 | 0 | 0 | 1.374570447 | 0 | 0 | 99.11
2283 | 0 | 0 | 56.05095541 | 0 | 0 | 0 | 24.20382166 | 0 | 0 | 0 | 19.74522293 | 0 | 0 | 0 | 0 | 0 | 0 | 107.48
2284 | 0 | 0 | 61.03909717 | 0 | 1.760944761 | 2.162747633 | 1.194926802 | 24.76503267 | 0 | 5.087173754 | 3.535865274 | 0 | 0 | 0.314454422 | 0.139757521 | 0 | 0 | 74
2285 | 0 | 0 | 60.72926162 | 0 | 2.122151322 | 8.433910665 | 0.247948952 | 23.62078396 | 0 | 3.245214221 | 0.835004558 | 0 | 0 | 0.368277119 | 0.397447584 | 0 | 0 | 77
2286 | 0 | 0 | 60.03589274 | 0 | 2.843268351 | 5.911746076 | 0.506721092 | 23.90386375 | 0 | 6.200295587 | 0.077415722 | 0 | 0 | 0.084453515 | 0.436343163 | 0 | 0 | 72
2287 | 0 | 0 | 60.07207079 | 0 | 4.281432853 | 6.800342515 | 0.670757814 | 23.13044099 | 0 | 3.546453546 | 0.649350649 | 0 | 0 | 0.103467961 | 0.592264878 | 0.153418011 | 0 | 75
2288 | 0 | 0 | 60.24444366 | 0 | 2.845972315 | 5.448909866 | 0.507202987 | 24.0780529 | 0 | 5.713078088 | 0.538903174 | 0 | 0 | 0.186678877 | 0.436758128 | 0 | 0 | 73
2289 | 0 | 0 | 61.03187919 | 0 | 1.062639821 | 2.184703579 | 1.167505593 | 24.60500559 | 0 | 5.795581655 | 3.530480984 | 0 | 0 | 0.318092841 | 0.304110738 | 0 | 0 | 74
2290 | 0 | 0 | 56.02790117 | 0 | 0 | 2.429205997 | 18.53831205 | 2.786646308 | 0 | 0 | 20.21793448 | 0 | 0 | 0 | 0 | 0 | 0 | 110
2291 | 0 | 0 | 58.58777334 | 0 | 0 | 2.28488254 | 15.12422991 | 9.613431724 | 0 | 0 | 14.38968249 | 0 | 0 | 0 | 0 | 0 | 0 | 80
2292 | 0 | 0 | 58.91034483 | 0 | 0 | 2.282758621 | 13.2137931 | 11.2137931 | 0 | 0 | 14.37931034 | 0 | 0 | 0 | 0 | 0 | 0 | 87
2293 | 0 | 0 | 59.23936614 | 0 | 0 | 2.258548791 | 14.79899917 | 11.07923269 | 0 | 0 | 12.62385321 | 0 | 0 | 0 | 0 | 0 | 0 | 94
2294 | 0 | 0 | 59.36464088 | 0 | 0 | 2.268646409 | 12.20994475 | 12.62430939 | 0 | 0 | 13.53245856 | 0 | 0 | 0 | 0 | 0 | 0 | 100
2295 | 0 | 0 | 59.94476092 | 0 | 0 | 2.250992577 | 11.0616261 | 14.35870879 | 0 | 0 | 12.38391162 | 0 | 0 | 0 | 0 | 0 | 0 | 101
2296 | 0 | 0 | 61.30136986 | 0 | 2.739726027 | 0 | 2.739726027 | 21.57534247 | 0 | 3.424657534 | 4.452054795 | 1.369863014 | 0 | 0 | 1.369863014 | 1.02739726 | 0 | 82.7
2297 | 0 | 0 | 60.95890411 | 0 | 3.424657534 | 0 | 2.739726027 | 21.57534247 | 0 | 3.424657534 | 4.452054795 | 1.02739726 | 0 | 0 | 1.369863014 | 1.02739726 | 0 | 82.3
2298 | 0 | 0 | 61.01694915 | 0 | 3.389830508 | 0 | 3.389830508 | 21.3559322 | 0 | 3.389830508 | 4.06779661 | 1.016949153 | 0 | 0 | 1.355932203 | 1.016949153 | 0 | 82.3
2299 | 0 | 0 | 60.88435374 | 0 | 2.721088435 | 0 | 3.401360544 | 22.10884354 | 0 | 4.081632653 | 4.421768707 | 0 | 0 | 0 | 1.360544218 | 1.020408163 | 0 | 81.5
2300 | 0 | 0 | 60.88435374 | 0 | 2.721088435 | 0 | 3.401360544 | 22.10884354 | 0 | 4.081632653 | 4.081632653 | 0 | 0 | 0 | 1.360544218 | 1.360544218 | 0 | 79.9
2301 | 0 | 36.70886076 | 57.80590717 | 0 | 5.485232068 | 0 | 0 | 0 | 0 | 0 | 0 | 0 | 0 | 0 | 0 | 0 | 0 | 38
2302 | 0 | 35.06493506 | 56.70995671 | 0 | 8.225108225 | 0 | 0 | 0 | 0 | 0 | 0 | 0 | 0 | 0 | 0 | 0 | 0 | 44
2303 | 0 | 34.49781659 | 56.33187773 | 0 | 9.170305677 | 0 | 0 | 0 | 0 | 0 | 0 | 0 | 0 | 0 | 0 | 0 | 0 | 47
2304 | 0 | 33.92070485 | 55.94713656 | 0 | 10.13215859 | 0 | 0 | 0 | 0 | 0 | 0 | 0 | 0 | 0 | 0 | 0 | 0 | 50
2305 | 0 | 32.73542601 | 55.15695067 | 0 | 12.10762332 | 0 | 0 | 0 | 0 | 0 | 0 | 0 | 0 | 0 | 0 | 0 | 0 | 57
2306 | 0 | 32.12669683 | 54.75113122 | 0 | 13.12217195 | 0 | 0 | 0 | 0 | 0 | 0 | 0 | 0 | 0 | 0 | 0 | 0 | 60
2307 | 0 | 31.50684932 | 54.33789954 | 0 | 14.15525114 | 0 | 0 | 0 | 0 | 0 | 0 | 0 | 0 | 0 | 0 | 0 | 0 | 61
2308 | 0 | 0 | 54.92693281 | 0 | 21.86300923 | 0 | 0 | 0 | 13.85691349 | 0 | 9.353144474 | 0 | 0 | 0 | 0 | 0 | 0 | 50.9
2309 | 0 | 0 | 55.09004842 | 0 | 21.53544807 | 0 | 0 | 0 | 13.87453071 | 0 | 9.363947984 | 0.136024811 | 0 | 0 | 0 | 0 | 0 | 50.75
2310 | 0 | 0 | 55.25578612 | 0 | 21.20264353 | 0 | 0 | 0 | 13.8921374 | 0 | 9.37474503 | 0.274687916 | 0 | 0 | 0 | 0 | 0 | 51.2
2311 | 0 | 0 | 55.41385686 | 0 | 20.88318469 | 0 | 0 | 0 | 13.90580814 | 0 | 9.38655645 | 0.410593866 | 0 | 0 | 0 | 0 | 0 | 51.55
2312 | 0 | 0 | 55.57941664 | 0 | 20.55073803 | 0 | 0 | 0 | 13.92339685 | 0 | 9.397341452 | 0.549107022 | 0 | 0 | 0 | 0 | 0 | 51.8
2313 | 0 | 0 | 55.74487744 | 0 | 20.21849014 | 0 | 0 | 0 | 13.94097505 | 0 | 9.408120007 | 0.687537366 | 0 | 0 | 0 | 0 | 0 | 52.2
2314 | 0 | 0 | 68.85245902 | 0 | 0 | 1.639344262 | 6.557377049 | 0 | 22.95081967 | 0 | 0 | 0 | 0 | 0 | 0 | 0 | 0 | 81
2315 | 0 | 0 | 68.85245902 | 0 | 0 | 0 | 6.557377049 | 0 | 22.95081967 | 0 | 1.639344262 | 0 | 0 | 0 | 0 | 0 | 0 | 77
2316 | 0 | 0 | 68.85245902 | 0 | 0 | 0 | 6.557377049 | 0 | 22.95081967 | 0 | 0 | 0 | 0 | 0 | 0 | 1.639344262 | 0 | 76
2317 | 0 | 0 | 69.23076923 | 0 | 0 | 0 | 7.692307692 | 0 | 23.07692308 | 0 | 0 | 0 | 0 | 0 | 0 | 0 | 0 | 90
2318 | 0 | 0 | 62.11672318 | 0 | 2.512939497 | 2.502230948 | 0.406924862 | 25.2900232 | 0 | 1.456362663 | 2.859182581 | 0 | 0 | 1.459932179 | 0.724611815 | 0.67106907 | 0 | 80
2319 | 0 | 0 | 62.01176721 | 0 | 2.51648118 | 2.112426455 | 1.112922663 | 24.74657971 | 0 | 1.460267952 | 2.484582122 | 0 | 0 | 1.460267952 | 0.708867938 | 1.385836819 | 0 | 80
2320 | 0 | 0 | 61.81929358 | 0 | 2.532191929 | 2.190489893 | 0.431623624 | 24.70325876 | 0 | 1.460326595 | 2.532191929 | 0 | 0 | 1.489101503 | 0.715775843 | 2.125746349 | 0 | 80
2321 | 0 | 0 | 61.86681844 | 0 | 2.532726238 | 2.123648264 | 1.124075128 | 24.80435401 | 0 | 1.465566306 | 2.50426864 | 0 | 0 | 1.472680706 | 0.366391577 | 1.739470689 | 0 | 79
2322 | 0 | 0 | 62.22617354 | 0 | 2.169274538 | 2.144381223 | 1.13086771 | 24.81152205 | 0 | 1.123755334 | 2.478662873 | 0 | 0 | 1.458036984 | 0.721906117 | 1.73541963 | 0 | 80
2323 | 0 | 0 | 62.24298391 | 0 | 1.464540798 | 3.037298896 | 0.223649087 | 25.76293197 | 0 | 1.680975399 | 3.19241036 | 0 | 0 | 1.619652262 | 0.183969411 | 0.591587909 | 0 | 80
2324 | 0 | 0 | 61.9939791 | 0 | 3.003364618 | 1.82043563 | 1.395431202 | 24.30671153 | 0 | 0.779174783 | 2.231273242 | 0 | 0 | 1.420223127 | 0.874800779 | 2.174605985 | 0 | 81
2325 | 0 | 0 | 62.48230115 | 0 | 0.45598855 | 4.932052626 | 7.503693935 | 21.43146185 | 0 | 0 | 3.178508423 | 0.002582035 | 0.013411428 | 0 | 0 | 0 | 0 | 86.94
2326 | 0 | 0 | 62.60390484 | 0 | 0.464063086 | 5.714605425 | 8.015032435 | 21.42314087 | 0 | 0 | 1.763439725 | 0.002554667 | 0.013258945 | 0 | 0 | 0 | 0 | 87.63
2327 | 0 | 0 | 60.42390549 | 0 | 8.478109798 | 1.945795691 | 0.764419736 | 24.91313412 | 0 | 0.41695622 | 3.057678944 | 0 | 0 | 0 | 0 | 0 | 0 | 72
2328 | 0 | 0 | 61.07023411 | 0 | 8.89632107 | 1.337792642 | 1.337792642 | 26.28762542 | 0 | 0.735785953 | 0.334448161 | 0 | 0 | 0 | 0 | 0 | 0 | 68
2329 | 0 | 6.95732269 | 64.14491864 | 0 | 2.155357691 | 0 | 0.933374271 | 25.55112066 | 0 | 0.257906049 | 0 | 0 | 0 | 0 | 0 | 0 | 0 | 60
2330 | 0 | 6.98545209 | 64.26554539 | 0 | 2.160702228 | 0 | 0.939168866 | 25.64913142 | 0 | 0 | 0 | 0 | 0 | 0 | 0 | 0 | 0 | 61
2331 | 0 | 2.958660745 | 59.40895114 | 0 | 9.504612231 | 1.889306457 | 0 | 22.28561667 | 0 | 0.38947728 | 3.56337547 | 0 | 0 | 0 | 0 | 0 | 0 | 78.1
2332 | 0 | 3.114988753 | 59.4438007 | 0 | 9.753936337 | 1.867630018 | 0.040897008 | 22.20707518 | 0 | 0.040897008 | 3.530774998 | 0 | 0 | 0 | 0 | 0 | 0 | 79.2
2333 | 0 | 5.952004052 | 58.88368264 | 0 | 8.788703856 | 2.938010511 | 2.71006142 | 18.56202115 | 0 | 1.462673336 | 0.702843032 | 0 | 0 | 0 | 0 | 0 | 0 | 83.7
2334 | 0 | 6.810542519 | 61.0624195 | 0 | 5.032513429 | 0.983256369 | 2.324631672 | 20.5133038 | 0 | 0.879590362 | 2.393742343 | 0 | 0 | 0 | 0 | 0 | 0 | 82
2335 | 0 | 3.563898524 | 61.28001088 | 0 | 5.053390465 | 2.271645242 | 0.680133306 | 23.02931375 | 0 | 0.129225328 | 3.992382507 | 0 | 0 | 0 | 0 | 0 | 0 | 84.8
2336 | 0 | 3.241247265 | 57.5184628 | 0 | 12.96498906 | 2.543763676 | 0.205142232 | 19.88170131 | 0 | 0.17095186 | 3.473741794 | 0 | 0 | 0 | 0 | 0 | 0 | 78.5
2337 | 0 | 5.561289919 | 61.86856839 | 0 | 5.292296143 | 0 | 2.014325482 | 23.01460699 | 0 | 0.838259673 | 1.410653405 | 0 | 0 | 0 | 0 | 0 | 0 | 77.8
2338 | 0 | 0 | 61.61930443 | 0 | 2.558252092 | 2.451082071 | 4.888335753 | 21.46166079 | 0 | 0.172854871 | 2.191799765 | 0 | 0 | 2.430339487 | 0.698333679 | 1.52803706 | 0 | 86
2339 | 0 | 0 | 61.62513393 | 0 | 2.557633152 | 2.4470328 | 4.8940656 | 21.47029344 | 0 | 0.172813051 | 2.191269485 | 0 | 0 | 1.382504407 | 0.698164725 | 2.561089413 | 0 | 85
2340 | 0 | 0 | 61.70390478 | 0 | 2.57534628 | 2.811999722 | 4.238880768 | 21.96004733 | 0 | 0.174009884 | 2.902484861 | 0 | 0 | 1.39207907 | 0.70299993 | 1.538247372 | 0 | 87
2341 | 0 | 0 | 61.54242175 | 0 | 2.539813289 | 2.773201538 | 5.560131796 | 20.96718836 | 0 | 0.171609006 | 2.862438221 | 0 | 0 | 1.372872048 | 0.693300384 | 1.517023613 | 0 | 87
2342 | 0 | 0 | 61.70657016 | 0 | 2.575167038 | 2.460328508 | 4.238585746 | 21.96547884 | 0 | 0.173997773 | 2.206291759 | 0 | 0 | 1.391982183 | 0.702951002 | 2.578646993 | 0 | 84
2343 | 0 | 0 | 62.01185495 | 0 | 1.792189679 | 2.482566248 | 4.274755927 | 22.16178522 | 0 | 0.174337517 | 2.224546722 | 0 | 0 | 1.405160391 | 0.707810321 | 2.764993026 | 0 | 81
2344 | 0 | 0 | 62.07188878 | 0 | 2.719565955 | 1.800610376 | 5.05934215 | 22.2210919 | 0 | 0.257714479 | 1.719226857 | 0 | 0 | 1.163106138 | 0.881654798 | 2.105798576 | 0 | 85
2345 | 0 | 0 | 61.74127796 | 0 | 1.975720895 | 2.4348673 | 4.194928519 | 22.5642631 | 0 | 0.779157536 | 2.180945424 | 0 | 0 | 1.377439215 | 0.198267766 | 2.553132283 | 0 | 78
2346 | 0 | 0 | 61.41014081 | 0 | 2.448498301 | 3.204550184 | 5.202191857 | 20.86078935 | 0 | 0.166470139 | 3.346743428 | 0 | 0 | 1.317888604 | 0.665880558 | 1.376846778 | 0 | 87
2347 | 0 | 0 | 61.5998889 | 0 | 2.569266023 | 2.461634609 | 4.61773488 | 21.56100271 | 0 | 0.173599056 | 2.201236025 | 0 | 0 | 2.579681967 | 0.701340185 | 1.534615652 | 0 | 86
2348 | 4.212208141 | 0 | 58.82566542 | 0 | 1.365336432 | 2.342132975 | 4.146846291 | 17.68038055 | 0 | 0 | 7.836159628 | 0 | 0 | 2.904971132 | 0.68629943 | 0 | 0 | 103
2349 | 4.212361101 | 0 | 58.82417024 | 0 | 1.365386012 | 2.342218026 | 4.146996877 | 17.67739124 | 0 | 0 | 6.387537221 | 0 | 0 | 4.357614932 | 0.686324352 | 0 | 0 | 102
2350 | 5.577747113 | 0 | 58.82417024 | 0 | 0 | 2.342218026 | 4.146996877 | 17.67739124 | 0 | 0 | 7.840075532 | 0 | 0 | 2.905076621 | 0.686324352 | 0 | 0 | 105
2351 | 4.212361101 | 0 | 58.82417024 | 0 | 1.365386012 | 2.084392476 | 4.146996877 | 17.67739124 | 0 | 0 | 6.968552546 | 0 | 0 | 2.581886847 | 0.686324352 | 1.452538311 | 0 | 101
2352 | 4.212514072 | 0 | 58.82267495 | 0 | 1.365435596 | 1.826633257 | 4.147147474 | 17.67440171 | 0 | 0 | 6.097250971 | 0 | 0 | 2.258779097 | 0.686349276 | 2.908813596 | 0 | 99
2353 | 4.212667054 | 0 | 58.82117955 | 0 | 1.365485183 | 1.568855317 | 4.147298083 | 17.67141197 | 0 | 0 | 5.225886113 | 0 | 0 | 1.939279489 | 0.686374201 | 4.361563045 | 0 | 96
2354 | 0 | 0 | 66.74033149 | 0 | 0 | 0 | 0 | 0 | 22.32044199 | 0 | 10.93922652 | 0 | 0 | 0 | 0 | 0 | 0 | 45
2355 | 0 | 0 | 66.7679618 | 0 | 0 | 0 | 1.041892772 | 0 | 22.00998481 | 0 | 10.18016063 | 0 | 0 | 0 | 0 | 0 | 0 | 45
2356 | 0 | 0 | 66.85165422 | 0 | 0 | 0 | 1.707577375 | 0 | 21.89967983 | 0 | 9.541088581 | 0 | 0 | 0 | 0 | 0 | 0 | 72
2357 | 0 | 0 | 67.0188986 | 0 | 0 | 0 | 3.942288153 | 0 | 21.37776875 | 0 | 7.661044503 | 0 | 0 | 0 | 0 | 0 | 0 | 84
2358 | 0 | 0 | 59.97967622 | 0 | 9.608241643 | 2.141004976 | 0.280327984 | 24.65835027 | 0 | 0.070081996 | 3.262316911 | 0 | 0 | 0 | 0 | 0 | 0 | 74
2359 | 0 | 2.404102291 | 60.01598295 | 0 | 9.39664358 | 1.012253596 | 1.158763985 | 23.04541822 | 0 | 0.386254662 | 2.470697922 | 0 | 0.026638253 | 0 | 0.083244539 | 0 | 0 | 77.2
2360 | 0 | 3.092191878 | 58.48496101 | 0 | 10.99821085 | 2.018701685 | 0 | 18.29659386 | 0 | 0.047260575 | 3.723458124 | 0 | 1.377308173 | 0 | 1.961313844 | 0 | 0 | 83.2
2361 | 0 | 0.638356925 | 58.19456009 | 0 | 11.80266445 | 1.661809603 | 0.041631973 | 20.56619484 | 0 | 1.658340272 | 3.181376631 | 0 | 0.083263947 | 0 | 2.171801277 | 0 | 0 | 83.7
2362 | 0 | 1.762662997 | 59.90105498 | 0 | 10.63495184 | 0 | 1.284319507 | 23.83854269 | 0 | 0.864949872 | 1.461241072 | 0.127776686 | 0.12450036 | 0 | 0 | 0 | 0 | 77
2363 | 0 | 3.001253345 | 59.27305986 | 0 | 7.018732428 | 2.157785983 | 0.555536737 | 18.84421259 | 0 | 2.310219844 | 3.841333288 | 2.178110498 | 0.819755428 | 0 | 0 | 0 | 0 | 82.1
2364 | 0 | 2.47064829 | 58.90420282 | 0 | 11.25063808 | 2.133741705 | 0 | 19.29896206 | 0 | 0 | 2.838182746 | 2.69525268 | 0.408371618 | 0 | 0 | 0 | 0 | 82.5
2365 | 0 | 6.788691782 | 58.95129443 | 0 | 9.53425688 | 1.466808751 | 2.707954617 | 17.86184417 | 0 | 0.332225914 | 2.106186924 | 0.122234063 | 0.050147308 | 0 | 0.078355168 | 0 | 0 | 81.7
2366 | 0 | 0 | 62.48104319 | 0 | 0.456003839 | 4.935570966 | 7.503945531 | 21.42882748 | 0 | 0 | 3.178614997 | 0.002582122 | 0.013411878 | 0 | 0 | 0 | 0 | 86.94
2367 | 0 | 0 | 60.85029491 | 0 | 3.143431864 | 1.210323548 | 3.34799359 | 22.51883673 | 0 | 3.620742559 | 0.869387338 | 0 | 0 | 2.117213869 | 0.88984351 | 1.431932086 | 0 | 77
2368 | 0 | 1.813906617 | 61.80718844 | 0 | 1.343634531 | 1.074907625 | 4.232448774 | 22.16996977 | 0 | 1.813906617 | 5.744037622 | 0 | 0 | 0 | 0 | 0 | 0 | 75
2369 | 0 | 1.678979181 | 61.6856951 | 0 | 1.343183345 | 1.074546676 | 4.701141706 | 21.7259906 | 0 | 1.746138348 | 5.372733378 | 0 | 0 | 0 | 0 | 0.671591672 | 0 | 87
2370 | 0 | 1.690331305 | 60.95334686 | 0 | 2.028397566 | 1.081812035 | 4.732927654 | 20.7234618 | 0 | 2.028397566 | 5.409060176 | 0 | 0 | 0 | 0 | 1.352265044 | 0 | 88
2371 | 0 | 1.655975913 | 61.81764629 | 0 | 1.322162587 | 1.158528603 | 6.610812934 | 20.82406074 | 0 | 1.322162587 | 5.288650347 | 0 | 0 | 0 | 0 | 0 | 0 | 90
2372 | 0 | 2.265372168 | 61.32686084 | 0 | 1.941747573 | 0.970873786 | 6.472491909 | 20.22653722 | 0 | 1.941747573 | 4.854368932 | 0 | 0 | 0 | 0 | 0 | 0 | 81
2373 | 0 | 3.215434084 | 61.414791 | 0 | 1.92926045 | 0.964630225 | 5.78778135 | 20.25723473 | 0 | 1.92926045 | 4.501607717 | 0 | 0 | 0 | 0 | 0 | 0 | 77
2374 | 0.644122383 | 2.254428341 | 61.5136876 | 0 | 1.93236715 | 0.966183575 | 6.441223833 | 20.61191626 | 0 | 1.288244767 | 4.347826087 | 0 | 0 | 0 | 0 | 0 | 0 | 83
2375 | 0 | 1.62601626 | 61.46341463 | 0 | 1.951219512 | 1.138211382 | 6.504065041 | 20.48780488 | 0 | 1.951219512 | 4.552845528 | 0 | 0 | 0 | 0.325203252 | 0 | 0 | 82
2376 | 0 | 6.08378761 | 63.72315755 | 0 | 0 | 0.048188417 | 6.234376412 | 20.98003192 | 0 | 0 | 2.623256935 | 0.307201157 | 0 | 0 | 0 | 0 | 0 | 72.1
2377 | 0 | 5.531578627 | 63.66786214 | 0 | 0 | 0.048629263 | 6.346118777 | 21.0747067 | 0 | 0 | 3.008935627 | 0.322168865 | 0 | 0 | 0 | 0 | 0 | 71.9
2378 | 0 | 5.817676554 | 63.77997946 | 0 | 0 | 0.048329608 | 6.210354618 | 21.08077086 | 0 | 0 | 2.597716426 | 0.465172476 | 0 | 0 | 0 | 0 | 0 | 73
2379 | 0 | 0 | 57.01379899 | 0 | 16.15115542 | 0 | 0 | 0 | 14.73545046 | 0 | 12.09959512 | 0 | 0 | 0 | 0 | 0 | 0 | 65.54
2380 | 0 | 0 | 57.14600127 | 0 | 15.15860134 | 0 | 0 | 0 | 14.81746403 | 0.709785689 | 12.16814768 | 0 | 0 | 0 | 0 | 0 | 0 | 67.37
2381 | 0 | 0 | 57.27632447 | 0 | 14.15695757 | 0 | 0 | 0 | 14.89887887 | 1.434381183 | 12.2334579 | 0 | 0 | 0 | 0 | 0 | 0 | 65.56
2382 | 0 | 0 | 57.4094914 | 0 | 13.14193177 | 0 | 0 | 0 | 14.98092389 | 2.162874317 | 12.30477863 | 0 | 0 | 0 | 0 | 0 | 0 | 65.96
2383 | 0 | 0 | 57.54701464 | 0 | 12.11140962 | 0 | 0 | 0 | 15.06661549 | 2.90037831 | 12.37458194 | 0 | 0 | 0 | 0 | 0 | 0 | 64.19
2384 | 0 | 0 | 59.74189487 | 0 | 0 | 1.290525653 | 17.56373938 | 10.70192005 | 0 | 0 | 10.70192005 | 0 | 0 | 0 | 0 | 0 | 0 | 112
2385 | 0 | 0 | 59.375 | 0 | 0 | 1.28125 | 18.75 | 9.375 | 0 | 0 | 11.21875 | 0 | 0 | 0 | 0 | 0 | 0 | 109
2386 | 0 | 0 | 60.34482759 | 0 | 0 | 1.724137931 | 6.896551724 | 17.24137931 | 0 | 3.448275862 | 6.896551724 | 1.724137931 | 0 | 0 | 0 | 1.724137931 | 0 | 85.2
2387 | 0 | 0 | 60.34482759 | 0 | 0 | 0 | 6.896551724 | 17.24137931 | 0 | 3.448275862 | 6.896551724 | 1.724137931 | 0 | 1.724137931 | 0 | 1.724137931 | 0 | 84
2388 | 0 | 0 | 60.34482759 | 0 | 0 | 3.448275862 | 6.896551724 | 17.24137931 | 0 | 3.448275862 | 3.448275862 | 1.724137931 | 0 | 0 | 0 | 3.448275862 | 0 | 83.7
2389 | 0 | 0 | 61.24567474 | 0 | 0 | 1.038062284 | 3.460207612 | 20.76124567 | 0 | 4.844290657 | 3.460207612 | 2.422145329 | 0 | 1.038062284 | 0 | 1.730103806 | 0 | 76.8
2390 | 0 | 0 | 60.56338028 | 0 | 0 | 1.056338028 | 3.521126761 | 19.36619718 | 0 | 4.929577465 | 5.281690141 | 0 | 0 | 1.056338028 | 2.464788732 | 1.76056338 | 0 | 86.3
2391 | 0 | 0 | 60.71428571 | 0 | 0 | 1.071428571 | 2.142857143 | 22.85714286 | 0 | 5 | 5.357142857 | 0 | 0 | 1.071428571 | 0 | 1.785714286 | 0 | 75
2392 | 0 | 0 | 60.27874564 | 0 | 0 | 1.045296167 | 3.484320557 | 20.90592334 | 0 | 6.271777003 | 5.226480836 | 1.045296167 | 0 | 0 | 0 | 1.742160279 | 0 | 75.1
2393 | 0 | 0 | 59.85915493 | 0 | 0 | 1.056338028 | 3.521126761 | 21.12676056 | 0 | 6.338028169 | 5.281690141 | 0 | 0 | 1.056338028 | 0 | 1.76056338 | 0 | 74.7
2394 | 0 | 0 | 58.78378378 | 0 | 0 | 1.689189189 | 8.108108108 | 16.89189189 | 0 | 6.756756757 | 4.391891892 | 0 | 0 | 1.689189189 | 0 | 1.689189189 | 0 | 78.7
2395 | 0 | 0 | 60.56338028 | 0 | 0 | 1.056338028 | 3.521126761 | 20.07042254 | 0 | 4.929577465 | 5.281690141 | 0 | 0 | 1.056338028 | 1.76056338 | 1.76056338 | 0 | 83.5
2396 | 0 | 2.501496487 | 63.49831448 | 0 | 0 | 0.850634826 | 7.491887464 | 21.99993699 | 0 | 0 | 1.827289625 | 0 | 0 | 0.280394443 | 0 | 1.550045682 | 0 | 77.63
2397 | 0 | 2.461033634 | 63.44418502 | 0 | 0 | 1.230516817 | 7.547169811 | 21.88426832 | 0 | 0 | 1.798447656 | 0 | 0 | 0.277655077 | 0 | 1.35672367 | 0 | 79.01
2398 | 0 | 2.331622632 | 63.3181271 | 0 | 0 | 1.412912628 | 7.67281252 | 21.63403662 | 0 | 0 | 1.84375594 | 0 | 0 | 0.456187037 | 0 | 1.330545524 | 0 | 79.98
2399 | 0 | 2.031911844 | 63.24086754 | 0 | 0 | 1.678397401 | 7.790057008 | 21.57075066 | 0 | 0 | 1.875855919 | 0 | 0 | 0.656071849 | 0 | 1.156087773 | 0 | 81.63
2400 | 0 | 1.850906306 | 63.25950983 | 0 | 0 | 1.691345417 | 7.805718662 | 21.69070717 | 0 | 0 | 1.879627266 | 0 | 0 | 0.651008425 | 0 | 1.171176921 | 0 | 82.05
2401 | 0 | 1.634633804 | 63.34205989 | 0 | 0 | 1.708064619 | 7.828363451 | 21.95262116 | 0 | 0 | 1.851733606 | 0 | 0 | 0.501245131 | 0 | 1.181278335 | 0 | 81.63
2402 | 0 | 0 | 62.04197794 | 0 | 0 | 1.867662753 | 4.766986837 | 21.70046247 | 0 | 0 | 6.065457133 | 0 | 0 | 3.557452864 | 0 | 0 | 0 | 88
2403 | 0 | 0 | 62.12691247 | 0 | 0 | 1.881113619 | 4.084703859 | 22.211473 | 0 | 0 | 6.112723494 | 0 | 0 | 3.583073561 | 0 | 0 | 0 | 87
2404 | 0 | 0 | 62.04197794 | 0 | 0 | 1.864105301 | 4.766986837 | 21.70046247 | 0 | 0 | 5.357524013 | 0 | 0 | 4.268943436 | 0 | 0 | 0 | 89
2405 | 0 | 0 | 62.57453525 | 0 | 0 | 1.613468958 | 4.700105226 | 22.79901789 | 0 | 0 | 4.626446861 | 0 | 0 | 3.686425816 | 0 | 0 | 0 | 84
2406 | 0 | 0 | 62.96424852 | 0 | 0 | 1.423116973 | 4.651162791 | 23.60291565 | 0 | 0 | 3.550850399 | 0 | 0 | 3.807705658 | 0 | 0 | 0 | 84
2407 | 0 | 0 | 62.04332823 | 0 | 0 | 1.864038988 | 4.76681726 | 21.70324784 | 0 | 0 | 3.930845576 | 0 | 0 | 5.691722102 | 0 | 0 | 0 | 88
2408 | 0 | 0 | 62.04062756 | 0 | 0 | 1.867729197 | 4.767156427 | 21.6976769 | 0 | 0 | 2.511651073 | 0 | 0 | 7.115158846 | 0 | 0 | 0 | 85
2409 | 0 | 0 | 62.31013776 | 0 | 0 | 1.737901801 | 4.733309785 | 22.25362063 | 0 | 0 | 2.334864006 | 0 | 0 | 6.630166019 | 0 | 0 | 0 | 84
2410 | 0 | 0 | 62.57453525 | 0 | 0 | 1.609961417 | 4.700105226 | 22.79901789 | 0 | 0 | 2.16766047 | 0 | 0 | 6.148719747 | 0 | 0 | 0 | 84
2411 | 0 | 0 | 62.21580657 | 0 | 0 | 1.89462288 | 3.392277156 | 22.73547456 | 0 | 0 | 2.544207867 | 0 | 0 | 7.217610971 | 0 | 0 | 0 | 83
2412 | 0 | 22.07792208 | 60.64935065 | 0 | 1.558441558 | 0 | 0 | 11.68831169 | 0 | 3.116883117 | 0 | 0 | 0 | 0 | 0.909090909 | 0 | 0 | 49
2413 | 0 | 23.07692308 | 60.25641026 | 0 | 2.564102564 | 0 | 0 | 11.53846154 | 0 | 2.564102564 | 0 | 0 | 0 | 0 | 0 | 0 | 0 | 50
2414 | 0 | 23.07692308 | 60.51282051 | 0 | 0 | 0 | 0 | 11.53846154 | 0 | 4.615384615 | 0 | 0 | 0 | 0 | 0.256410256 | 0 | 0 | 45
2415 | 0 | 23.07692308 | 60.76923077 | 0 | 0 | 0 | 0 | 11.53846154 | 0 | 4.102564103 | 0 | 0 | 0 | 0 | 0.512820513 | 0 | 0 | 46
2416 | 0 | 24.24242424 | 60.85858586 | 0 | 0 | 0 | 0 | 11.36363636 | 0 | 3.535353535 | 0 | 0 | 0 | 0 | 0 | 0 | 0 | 39
2417 | 0 | 0 | 62.481977 | 0 | 0.456023874 | 4.932434698 | 7.504275224 | 21.43312209 | 0 | 0 | 3.178754652 | 0 | 0.013412467 | 0 | 0 | 0 | 0 | 86.9
2418 | 0 | 0 | 62.6048331 | 0 | 0.46408327 | 5.711539099 | 8.015381046 | 21.42738754 | 0 | 0 | 1.763516425 | 0 | 0.013259522 | 0 | 0 | 0 | 0 | 87.6
2419 | 6.257668712 | 0 | 59.29447853 | 0 | 3.987730061 | 0 | 7.975460123 | 19.5398773 | 0 | 1.840490798 | 0 | 0.613496933 | 0 | 0 | 0.490797546 | 0 | 0 | 82.8
2420 | 6.871165644 | 0 | 58.98773006 | 0 | 3.987730061 | 0 | 7.975460123 | 19.5398773 | 0 | 1.840490798 | 0 | 0.306748466 | 0 | 0 | 0.490797546 | 0 | 0 | 83.5
2421 | 7.484662577 | 0 | 58.6809816 | 0 | 3.987730061 | 0 | 7.975460123 | 19.5398773 | 0 | 1.840490798 | 0 | 0 | 0 | 0 | 0.490797546 | 0 | 0 | 83.6
2422 | 6.871165644 | 0 | 58.98773006 | 0 | 3.987730061 | 0 | 7.975460123 | 19.84662577 | 0 | 1.840490798 | 0 | 0.306748466 | 0 | 0 | 0.18404908 | 0 | 0 | 82.1
2423 | 6.93498452 | 0 | 58.60681115 | 0 | 4.024767802 | 0.92879257 | 8.049535604 | 19.10216718 | 0 | 1.857585139 | 0 | 0.309597523 | 0 | 0 | 0.185758514 | 0 | 0 | 83.5
2424 | 8.173374613 | 0 | 58.39009288 | 0 | 3.219814241 | 0.92879257 | 8.049535604 | 18.88544892 | 0 | 1.857585139 | 0 | 0.309597523 | 0 | 0 | 0.185758514 | 0 | 0 | 84.4
2425 | 6.873065015 | 0 | 58.91640867 | 0 | 3.653250774 | 0.92879257 | 8.049535604 | 19.41176471 | 0 | 1.671826625 | 0 | 0.309597523 | 0 | 0 | 0.185758514 | 0 | 0 | 83.2
2426 | 6.637717122 | 0 | 58.59181141 | 0 | 4.218362283 | 1.11662531 | 8.064516129 | 19.19975186 | 0 | 1.861042184 | 0 | 0.310173697 | 0 | 0 | 0 | 0 | 0 | 82.5
2427 | 6.00619195 | 0 | 59.04024768 | 0 | 4.39628483 | 0.92879257 | 8.049535604 | 19.53560372 | 0 | 1.547987616 | 0 | 0.309597523 | 0 | 0 | 0.185758514 | 0 | 0 | 82.9
2428 | 0 | 0 | 60.57176076 | 0 | 9.62965496 | 0 | 0.834387717 | 25.54115515 | 0 | 0 | 3.423041412 | 0 | 0 | 0 | 0 | 0 | 0 | 76
2429 | 0 | 0 | 60.23039527 | 0 | 2.853519341 | 5.453392517 | 0.507292327 | 24.05763404 | 0 | 5.721130135 | 0.538998098 | 0 | 0 | 0.186711759 | 0.43683506 | 0.014091454 | 0 | 73
2430 | 0 | 0 | 60.59043215 | 0 | 2.198114885 | 5.676685044 | 0.391250222 | 23.82713854 | 0 | 5.09336653 | 0.746932243 | 0 | 0 | 0.658011738 | 0.803841366 | 0.014227281 | 0 | 77
2431 | 0 | 0 | 60.03729899 | 0 | 2.843168303 | 5.915056828 | 0.506703262 | 23.9065414 | 0 | 6.200077413 | 0.077412998 | 0 | 0 | 0.063337908 | 0.436327809 | 0.014075091 | 0 | 72
2432 | 0 | 0 | 60.25056948 | 0 | 2.035876993 | 5.876281321 | 0.55523918 | 23.67952733 | 0 | 5.723234624 | 1.085563781 | 0 | 0 | 0.355922551 | 0.423547836 | 0.014236902 | 0 | 75
2433 | 0 | 0 | 60.1011 | 0 | 3.232351999 | 5.781211064 | 0.555338009 | 23.34555552 | 0 | 4.812929408 | 1.050158414 | 0 | 0 | 0.505499982 | 0.601616176 | 0.014239436 | 0 | 76
2434 | 0 | 0 | 61.06014635 | 0 | 2.705693379 | 5.364983045 | 0.735320364 | 24.09066571 | 0 | 3.048366946 | 0.906657148 | 0 | 0 | 1.534892022 | 0.538996966 | 0.014278065 | 0 | 78
2435 | 0 | 0 | 60.56093938 | 0 | 2.504067341 | 5.460847422 | 0.509301832 | 24.2448893 | 0 | 5.128386504 | 0.806394567 | 0 | 0 | 0.332460918 | 0.438565467 | 0.014147273 | 0 | 76
2436 | 0 | 0 | 60.83878771 | 0 | 3.044963005 | 5.328685259 | 0.732783153 | 24.00042686 | 0 | 3.400682982 | 0.899971542 | 0 | 0 | 1.205890723 | 0.533579966 | 0.014228799 | 0 | 78
2437 | 0 | 0 | 60.13654533 | 0 | 3.990236655 | 5.437051187 | 0.933885175 | 23.2127065 | 0 | 4.053910644 | 1.082457816 | 0 | 0 | 0.523541689 | 0.615515229 | 0.014149775 | 0 | 77
2438 | 0 | 0 | 60.41200497 | 0 | 2.102646066 | 5.668620139 | 0.724560469 | 23.64056118 | 0 | 5.313443438 | 1.239566684 | 0 | 0 | 0.3551767 | 0.529213284 | 0.014207068 | 0 | 76
2439 | 0 | 0 | 60.7317947 | 0 | 3.885939892 | 1.795097897 | 3.308207236 | 22.05356861 | 0 | 2.558530336 | 1.71944243 | 0 | 0.003017965 | 1.396187253 | 0.9766433 | 1.571570381 | 0 | 80
2440 | 0 | 0 | 61.45944642 | 0 | 3.591741064 | 0 | 2.18537796 | 24.08052118 | 0 | 2.364620316 | 5.160111682 | 0 | 0 | 0 | 0.723863362 | 0.434318017 | 0 | 80.9
2441 | 0 | 0 | 61.73476454 | 0 | 3.614958449 | 0 | 1.75900277 | 23.50069252 | 0 | 1.904432133 | 5.197368421 | 1.121883657 | 0 | 0 | 0.727146814 | 0.439750693 | 0 | 82.7
2442 | 0 | 0 | 62.19908459 | 0 | 0 | 0 | 1.348660075 | 24.02082387 | 0 | 4.374410398 | 5.719576535 | 1.14601167 | 0 | 0 | 0.744208798 | 0.447224066 | 0 | 78.2
2443 | 0 | 4.702194357 | 62.85266458 | 0 | 0 | 2.507836991 | 6.896551724 | 19.90595611 | 0 | 0 | 2.194357367 | 0 | 0 | 0.940438871 | 0 | 0 | 0 | 81
2444 | 0 | 4.66562986 | 62.98600311 | 0 | 0 | 2.177293935 | 7.153965785 | 20.0622084 | 0 | 0 | 1.866251944 | 0 | 0 | 1.088646967 | 0 | 0 | 0 | 79
2445 | 0 | 5.3125 | 62.8125 | 0 | 0 | 2.5 | 6.5625 | 19.6875 | 0 | 0 | 2.1875 | 0 | 0 | 0.9375 | 0 | 0 | 0 | 80
2446 | 0 | 4.671469112 | 62.86836935 | 0 | 0 | 2.48853962 | 7.222378146 | 19.78981507 | 0 | 0 | 2.179811021 | 0 | 0 | 0.779617675 | 0 | 0 | 0 | 80
2447 | 0 | 4.694835681 | 62.91079812 | 0 | 0 | 2.503912363 | 6.885758998 | 20.0312989 | 0 | 0 | 2.190923318 | 0 | 0 | 0.782472613 | 0 | 0 | 0 | 80
2448 | 0 | 4.697776386 | 62.91888506 | 0 | 0 | 2.192295647 | 6.827435014 | 20.07516442 | 0 | 0 | 2.505480739 | 0 | 0 | 0.782962731 | 0 | 0 | 0 | 80
2449 | 0 | 4.703668862 | 62.90373158 | 0 | 0 | 2.351834431 | 6.773283161 | 20.06898714 | 0 | 0 | 2.414550016 | 0 | 0 | 0.78394481 | 0 | 0 | 0 | 80
2450 | 0 | 4.700720777 | 62.92698214 | 0 | 0 | 2.350360389 | 6.769037919 | 20.11908493 | 0 | 0 | 2.193669696 | 0 | 0 | 0.940144155 | 0 | 0 | 0 | 80
2451 | 0 | 0 | 60.47192731 | 0 | 2.63587047 | 2.68246414 | 5.54464672 | 19.98202816 | 0 | 4.313242587 | 2.046793357 | 1.324591473 | 0 | 0.658967617 | 0.339468167 | 0 | 0 | 78
2452 | 0 | 0 | 60.54595509 | 0 | 2.63358652 | 2.464426681 | 5.625393877 | 20.08358486 | 0 | 4.311917477 | 2.006700056 | 1.326743839 | 0 | 0.66005506 | 0.341636539 | 0 | 0 | 78
2453 | 0 | 0 | 60.59827062 | 0 | 2.677528127 | 2.340333189 | 5.682235502 | 20.02136681 | 0 | 3.672420125 | 2.00313825 | 1.181851567 | 0 | 1.49567656 | 0.327179247 | 0 | 0 | 80
2454 | 0 | 0 | 60.83009514 | 0 | 2.646388852 | 2.321452499 | 5.688061101 | 20.14270401 | 0 | 3.008173657 | 1.504086828 | 1.169100898 | 0 | 2.358300951 | 0.331636071 | 0 | 0 | 81
2455 | 0 | 0 | 60.89515099 | 0 | 2.66325913 | 2.162216692 | 5.272715045 | 20.20310714 | 0 | 3.019705427 | 2.004169749 | 1.176945322 | 0 | 1.748604479 | 0.615374269 | 0.238751765 | 0 | 82
2456 | 0 | 0 | 60.95510285 | 0 | 2.339569971 | 1.681565917 | 5.961915523 | 19.92622379 | 0 | 3.3232528 | 1.000299093 | 1.169784986 | 0 | 2.977634509 | 0.66465056 | 0 | 0 | 78
2457 | 0 | 0 | 61.00217148 | 0 | 2.32940712 | 0.980456669 | 6.560505363 | 19.71441732 | 0 | 3.303283543 | 1.658222018 | 1.16470356 | 0 | 2.625518194 | 0.661314733 | 0 | 0 | 82
2458 | 0 | 0 | 61.10625061 | 0 | 1.950682091 | 0.635105797 | 7.478694793 | 19.44849486 | 0 | 3.551407926 | 1.451670393 | 1.134117495 | 0 | 2.601989566 | 0.641586468 | 0 | 0 | 79
2459 | 0 | 0 | 60.45210907 | 0 | 2.670040284 | 2.663381829 | 5.526517295 | 19.96537604 | 0 | 4.314678563 | 2.070779372 | 0.672503912 | 0 | 0.669174685 | 0.995438959 | 0 | 0 | 81
2460 | 0 | 0 | 61.0567383 | 0 | 1.74889853 | 1.520196415 | 7.621161672 | 17.20647092 | 0 | 1.251135102 | 3.739952242 | 2.596441664 | 0 | 3.181650018 | 0 | 0.077355127 | 0 | 90
2461 | 2.674216325 | 0 | 60.51096633 | 0 | 5.409830474 | 0 | 0 | 23.35163898 | 0 | 2.674216325 | 2.329706314 | 0 | 0 | 0 | 3.049425248 | 0 | 0 | 88.6
2462 | 3.521198017 | 0 | 60.95315188 | 0 | 4.269958515 | 0 | 0 | 24.20992276 | 0 | 2.84663901 | 1.183851057 | 0 | 0 | 0 | 3.015278762 | 0 | 0 | 88.5
2463 | 1.366045943 | 0 | 60.65991573 | 0 | 6.687508495 | 0 | 0 | 23.64075031 | 0 | 2.664129401 | 1.943727063 | 0 | 0 | 0 | 3.037923066 | 0 | 0 | 86.8
2464 | 1.974353755 | 0 | 60.76395956 | 0 | 6.676165276 | 0 | 0 | 23.80758532 | 0 | 1.974353755 | 1.770812131 | 0 | 0 | 0 | 3.032770202 | 0 | 0 | 88.1
2465 | 2.651515152 | 0 | 60.84618506 | 0 | 5.363906926 | 0 | 0 | 24.00229978 | 0 | 2.651515152 | 1.461038961 | 0 | 0 | 0 | 3.023538961 | 0 | 0 | 87.8
2466 | 1.371639143 | 0 | 60.84686775 | 0 | 6.025658523 | 0 | 0 | 23.67954142 | 0 | 2.668213457 | 2.361130067 | 0 | 0 | 0 | 3.046949638 | 0 | 0 | 87.1
2467 | 1.513802315 | 0 | 61.04527707 | 0 | 5.493526954 | 0 | 0 | 23.73792726 | 0 | 2.404274265 | 2.746763477 | 0 | 0 | 0 | 3.058428659 | 0 | 0 | 88.3
2468 | 0 | 11.23595506 | 60.11235955 | 0 | 2.808988764 | 2.247191011 | 6.741573034 | 14.04494382 | 0 | 2.808988764 | 0 | 0 | 0 | 0 | 0 | 0 | 0 | 61.54
2469 | 0 | 12.98417894 | 59.73813421 | 0 | 2.618657938 | 0 | 5.182760502 | 14.29350791 | 0 | 5.182760502 | 0 | 0 | 0 | 0 | 0 | 0 | 0 | 53.42
2470 | 0 | 8.695652174 | 60.86956522 | 0 | 2.898550725 | 1.449275362 | 5.797101449 | 17.39130435 | 0 | 2.898550725 | 0 | 0 | 0 | 0 | 0 | 0 | 0 | 61.15
2471 | 0 | 11.11111111 | 61.11111111 | 0 | 2.777777778 | 0 | 5.555555556 | 16.66666667 | 0 | 2.777777778 | 0 | 0 | 0 | 0 | 0 | 0 | 0 | 52
2472 | 6.41025641 | 0 | 58.33333333 | 0 | 6.730769231 | 0.320512821 | 4.487179487 | 20.83333333 | 0 | 1.602564103 | 0.320512821 | 0 | 0 | 0 | 0.961538462 | 0 | 0 | 82.25
2473 | 0 | 3.278688525 | 59.01639344 | 0 | 8.196721311 | 3.278688525 | 1.639344262 | 21.31147541 | 0 | 3.278688525 | 0 | 0 | 0 | 0 | 0 | 0 | 0 | 73.65
2474 | 0 | 3.225806452 | 59.67741935 | 0 | 6.451612903 | 3.225806452 | 3.225806452 | 20.96774194 | 0 | 3.225806452 | 0 | 0 | 0 | 0 | 0 | 0 | 0 | 72.1
2475 | 0 | 3.225806452 | 59.67741935 | 0 | 6.451612903 | 1.612903226 | 3.225806452 | 20.96774194 | 0 | 3.225806452 | 1.612903226 | 0 | 0 | 0 | 0 | 0 | 0 | 74.95
2476 | 5.161290323 | 3.225806452 | 59.67741935 | 0 | 1.935483871 | 1.612903226 | 3.225806452 | 20.96774194 | 0 | 2.580645161 | 1.612903226 | 0 | 0 | 0 | 0 | 0 | 0 | 82.1
2477 | 5.161290323 | 3.225806452 | 59.67741935 | 0 | 0.64516129 | 1.612903226 | 3.225806452 | 20.96774194 | 0 | 3.870967742 | 1.612903226 | 0 | 0 | 0 | 0 | 0 | 0 | 79.04
2478 | 0 | 3.225806452 | 59.67741935 | 0 | 7.096774194 | 1.612903226 | 3.225806452 | 20.96774194 | 0 | 2.580645161 | 1.612903226 | 0 | 0 | 0 | 0 | 0 | 0 | 75.27
2479 | 0 | 4.194887481 | 63.21046225 | 0 | 0 | 1.554355629 | 6.960267174 | 20.84334717 | 0 | 0 | 1.488810512 | 0 | 0 | 1.610537158 | 0 | 0.137332626 | 0 | 77
2480 | 0 | 5.925111478 | 63.46283062 | 0 | 0 | 0.510048256 | 6.065603812 | 20.93030359 | 0 | 0 | 1.838617067 | 0 | 0 | 0.595565329 | 0 | 0.671919858 | 0 | 69
2481 | 0 | 9.834909817 | 63.28065331 | 0 | 0 | 0 | 4.852828858 | 19.21743728 | 0 | 0 | 2.81417073 | 0 | 0 | 0 | 0 | 0 | 0 | 64
2482 | 5.544554455 | 0 | 59.5709571 | 0 | 2.640264026 | 2.640264026 | 3.630363036 | 21.78217822 | 0 | 3.03630363 | 0 | 0.660066007 | 0 | 0 | 0.495049505 | 0 | 0 | 83.5
2483 | 5.544554455 | 0 | 59.5709571 | 0 | 2.640264026 | 2.640264026 | 3.630363036 | 21.78217822 | 0 | 3.03630363 | 0 | 0 | 0 | 0 | 1.155115512 | 0 | 0 | 85.7
2484 | 5.544554455 | 0 | 59.5709571 | 0 | 2.640264026 | 2.640264026 | 3.630363036 | 21.78217822 | 0 | 3.03630363 | 0 | 1.155115512 | 0 | 0 | 0 | 0 | 0 | 83.6
2485 | 5.544554455 | 0 | 59.5709571 | 0 | 2.640264026 | 2.640264026 | 3.630363036 | 21.78217822 | 0 | 3.03630363 | 0 | 0.330033003 | 0 | 0 | 0.825082508 | 0 | 0 | 84.2
2486 | 2.272727273 | 0 | 60.06493506 | 0 | 2.922077922 | 2.11038961 | 5.844155844 | 20.77922078 | 0 | 3.896103896 | 1.136363636 | 0.487012987 | 0 | 0 | 0.487012987 | 0 | 0 | 81.1
2487 | 1.960784314 | 0 | 60.62091503 | 0 | 2.287581699 | 2.124183007 | 5.882352941 | 20.91503268 | 0 | 3.267973856 | 1.797385621 | 0.653594771 | 0 | 0 | 0.490196078 | 0 | 0 | 82.6
2488 | 1.957585644 | 0 | 60.52202284 | 0 | 0.652528548 | 2.120717781 | 5.872756933 | 20.88091354 | 0 | 5.220228385 | 1.63132137 | 0.652528548 | 0 | 0 | 0.489396411 | 0 | 0 | 80.4
2489 | 1.963993453 | 0 | 60.72013093 | 0 | 2.618657938 | 2.291325696 | 5.89198036 | 20.9492635 | 0 | 2.618657938 | 1.800327332 | 0.654664484 | 0 | 0 | 0.490998363 | 0 | 0 | 83.9
2490 | 1.948051948 | 0 | 60.71428571 | 0 | 2.922077922 | 2.272727273 | 5.844155844 | 20.77922078 | 0 | 2.922077922 | 0.974025974 | 0.974025974 | 0 | 0 | 0.649350649 | 0 | 0 | 83
2491 | 0 | 0 | 61.24255487 | 0 | 5.784987989 | 2.464707624 | 5.061041824 | 21.23465728 | 0 | 0.85557274 | 1.316265754 | 1.480798973 | 0 | 0 | 0.559412945 | 0 | 0 | 81.3
2492 | 0.592300099 | 0 | 60.8094768 | 0 | 6.581112208 | 2.467917078 | 5.0674564 | 21.75057585 | 0 | 0.32905561 | 1.316222442 | 0.526488977 | 0 | 0 | 0.559394538 | 0 | 0 | 81.9
2493 | 0.722495895 | 0 | 60.75533662 | 0 | 6.568144499 | 2.463054187 | 5.254515599 | 21.57635468 | 0 | 0.26272578 | 1.3136289 | 0.52545156 | 0 | 0 | 0.558292282 | 0 | 0 | 82.4
2494 | 0.591113592 | 0 | 60.78289711 | 0 | 6.574496732 | 2.466257266 | 5.260910972 | 21.76283209 | 0 | 0.32839644 | 1.313585761 | 0.361236084 | 0 | 0 | 0.558273948 | 0 | 0 | 81.9
2495 | 0.525468817 | 0 | 60.69493251 | 0 | 6.561791849 | 2.459850898 | 5.248119807 | 21.88249204 | 0 | 0.591152419 | 1.313672042 | 0.164209005 | 0 | 0 | 0.558310618 | 0 | 0 | 81.5
2496 | 0 | 0 | 57.44152745 | 0 | 9.495624503 | 1.890214797 | 8.719172633 | 16.74144789 | 0 | 3.099443119 | 2.453460621 | 0 | 0.15910899 | 0 | 0 | 0 | 0 | 79.5
2497 | 0 | 0 | 58.36285304 | 0 | 8.450614329 | 2.441359502 | 9.905856071 | 16.38423488 | 0 | 0.931865326 | 3.36365087 | 0 | 0.159565981 | 0 | 0 | 0 | 0 | 84
2498 | 0 | 0 | 58.38769657 | 0 | 7.834609688 | 1.572594624 | 9.98392739 | 16.7564842 | 0 | 2.243862469 | 3.088462387 | 0 | 0.132362674 | 0 | 0 | 0 | 0 | 80.2
2499 | 0 | 0 | 58.11623246 | 0 | 9.287324649 | 1.146042084 | 9.850951904 | 16.82114228 | 0 | 1.87249499 | 2.774298597 | 0 | 0.131513026 | 0 | 0 | 0 | 0 | 80.1
2500 | 5.472312704 | 0 | 59.12052117 | 0 | 3.25732899 | 2.605863192 | 4.885993485 | 20.84690554 | 0 | 2.996742671 | 0 | 0 | 0 | 0 | 0.814332248 | 0 | 0 | 83.8
2501 | 3.630363036 | 0 | 59.5709571 | 0 | 4.554455446 | 2.640264026 | 3.630363036 | 21.78217822 | 0 | 3.03630363 | 0 | 0.330033003 | 0 | 0 | 0.825082508 | 0 | 0 | 81.7
2502 | 4.290429043 | 0 | 59.5709571 | 0 | 2.640264026 | 2.640264026 | 3.630363036 | 21.78217822 | 0 | 4.290429043 | 0 | 0.330033003 | 0 | 0 | 0.825082508 | 0 | 0 | 82.2
2503 | 3.366336634 | 0 | 59.5709571 | 0 | 5.280528053 | 2.640264026 | 3.630363036 | 21.78217822 | 0 | 2.574257426 | 0 | 0.330033003 | 0 | 0 | 0.825082508 | 0 | 0 | 81.9
2504 | 4.884488449 | 0 | 60.2310231 | 0 | 2.310231023 | 2.640264026 | 3.630363036 | 22.44224422 | 0 | 2.706270627 | 0 | 0.330033003 | 0 | 0 | 0.825082508 | 0 | 0 | 84.3
2505 | 0 | 0 | 62.27777778 | 0 | 11 | 0 | 0 | 0 | 20 | 0 | 6.666666667 | 0.055555556 | 0 | 0 | 0 | 0 | 0 | 51.1
2506 | 0 | 0 | 62.33333333 | 0 | 10.88888889 | 0 | 0 | 0 | 20 | 0 | 6.666666667 | 0.111111111 | 0 | 0 | 0 | 0 | 0 | 51.5
2507 | 0 | 0 | 62.38888889 | 0 | 10.77777778 | 0 | 0 | 0 | 20 | 0 | 6.666666667 | 0.166666667 | 0 | 0 | 0 | 0 | 0 | 52.7
2508 | 0 | 0 | 62.44444444 | 0 | 10.66666667 | 0 | 0 | 0 | 20 | 0 | 6.666666667 | 0.222222222 | 0 | 0 | 0 | 0 | 0 | 55.3
2509 | 7.694082895 | 30.76710053 | 53.84473368 | 0 | 0 | 0 | 0 | 0 | 0 | 7.694082895 | 0 | 0 | 0 | 0 | 0 | 0 | 0 | 72.13
2510 | 0 | 0 | 60.72264972 | 0 | 3.278688525 | 3.646704583 | 3.278688525 | 22.64971562 | 0 | 5.085312814 | 0 | 1.338240214 | 0 | 0 | 0 | 0 | 0 | 72
2511 | 6.752411576 | 0 | 59.00321543 | 0 | 3.8585209 | 1.607717042 | 5.144694534 | 20.73954984 | 0 | 1.92926045 | 0 | 0.321543408 | 0 | 0 | 0.643086817 | 0 | 0 | 85
2512 | 7.570977918 | 0 | 58.51735016 | 0 | 6.940063091 | 0 | 5.362776025 | 20.82018927 | 0 | 0 | 0 | 0 | 0 | 0 | 0.788643533 | 0 | 0 | 83
2513 | 6.666666667 | 0 | 58.88888889 | 0 | 3.80952381 | 1.587301587 | 6.349206349 | 20.47619048 | 0 | 1.904761905 | 0 | 0.317460317 | 0 | 0 | 0 | 0 | 0 | 83
2514 | 5.581395349 | 0 | 59.30232558 | 0 | 2.657807309 | 2.657807309 | 3.65448505 | 21.9269103 | 0 | 3.056478405 | 0.664451827 | 0 | 0 | 0 | 0.49833887 | 0 | 0 | 82
2515 | 6.625386997 | 0 | 58.66873065 | 0 | 4.210526316 | 0.92879257 | 8.049535604 | 19.22600619 | 0 | 1.857585139 | 0 | 0.247678019 | 0 | 0 | 0.185758514 | 0 | 0 | 83
2516 | 7.812400838 | 0 | 58.24395507 | 0.266548201 | 6.898521292 | 0 | 5.337310402 | 20.65113918 | 0 | 0 | 0 | 0 | 0 | 0 | 0.790125024 | 0 | 0 | 84
2517 | 7.811301457 | 0 | 58.06059831 | 0.594477116 | 6.839682946 | 0 | 5.305548453 | 20.59895167 | 0 | 0 | 0 | 0 | 0 | 0 | 0.789440041 | 0 | 0 | 84
2518 | 7.818514545 | 0 | 58.41168675 | 0 | 6.909825204 | 0 | 5.344860226 | 20.72632044 | 0 | 0 | 0 | 0 | 0 | 0 | 0.788792831 | 0 | 0 | 84
2519 | 3.896188795 | 0 | 61.00215729 | 0.317055632 | 0 | 2.73909917 | 5.314767601 | 23.31829771 | 0 | 3.412433811 | 0 | 0 | 0 | 0 | 0 | 0 | 0 | 80
2520 | 3.414892912 | 0 | 61.07353624 | 0.215502951 | 0.656455142 | 3.03693389 | 4.005039454 | 23.73184802 | 0 | 3.467939792 | 0 | 0 | 0 | 0 | 0.397851601 | 0 | 0 | 81
2521 | 3.506117616 | 0 | 60.96566241 | 0.424286278 | 0.197342455 | 2.993027233 | 5.170372319 | 23.32916721 | 0 | 3.41402447 | 0 | 0 | 0 | 0 | 0 | 0 | 0 | 80
2522 | 2.716334468 | 0 | 61.2147545 | 0.37372387 | 1.045211473 | 0 | 9.595284395 | 21.60913952 | 0 | 3.445551774 | 0 | 0 | 0 | 0 | 0 | 0 | 0 | 77
2523 | 6.091505882 | 0 | 60.30857409 | 0.746442734 | 0 | 2.409277217 | 3.932153687 | 22.81315605 | 0 | 2.712519577 | 0 | 0 | 0 | 0 | 0.986370755 | 0 | 0 | 85
2524 | 8.197094289 | 0 | 59.30704976 | 0.793057497 | 0 | 2.564435922 | 6.643481652 | 20.95426918 | 0 | 1.540611694 | 0 | 0 | 0 | 0 | 0 | 0 | 0 | 86
2525 | 0.689506572 | 0 | 61.3660849 | 0.704897344 | 1.926924616 | 0.563302244 | 9.628466771 | 21.66097208 | 0 | 3.459845477 | 0 | 0 | 0 | 0 | 0 | 0 | 0 | 75
2526 | 0 | 6.155085849 | 61.25953016 | 0 | 7.227422054 | 0 | 1.909130354 | 22.04487696 | 0 | 0.204549681 | 1.041343829 | 0 | 0 | 0 | 0.158061117 | 0 | 0 | 75
2527 | 0 | 2.398933807 | 62.91806816 | 0 | 0.126927715 | 5.229421844 | 8.078949039 | 20.45757441 | 0 | 0.0444247 | 0.495018087 | 0.199911151 | 0.050771086 | 0 | 0 | 0 | 0 | 92.5
2528 | 0.134779539 | 1.841987035 | 63.32392016 | 0 | 0.192542199 | 4.675566395 | 6.880174572 | 21.68025159 | 0 | 0.044926513 | 0.394711508 | 0.754123612 | 0.07701688 | 0 | 0 | 0 | 0 | 87.8
2529 | 0 | 1.837344659 | 63.53625924 | 0 | 0.062922762 | 3.426144408 | 8.010067642 | 22.02611295 | 0 | 0.044045934 | 0.855749567 | 0.15101463 | 0.05033821 | 0 | 0 | 0 | 0 | 85.4
2530 | 0 | 0 | 60.46511628 | 0 | 8.74696286 | 1.909059354 | 0.763623742 | 24.99132246 | 0 | 0.13884068 | 2.985074627 | 0 | 0 | 0 | 0 | 0 | 0 | 83.1
2531 | 7.318611987 | 0 | 58.67507886 | 0 | 6.876971609 | 0 | 5.362776025 | 20.9148265 | 0 | 0 | 0 | 0 | 0 | 0 | 0.851735016 | 0 | 0 | 84
2532 | 6.191950464 | 0 | 58.82352941 | 0 | 3.095975232 | 0.92879257 | 8.049535604 | 19.19504644 | 0 | 3.095975232 | 0 | 0 | 0 | 0 | 0.619195046 | 0 | 0 | 84.3
2533 | 3.095975232 | 0 | 58.82352941 | 0 | 6.191950464 | 0.92879257 | 8.049535604 | 19.19504644 | 0 | 3.095975232 | 0 | 0 | 0 | 0 | 0.619195046 | 0 | 0 | 81.4
2534 | 3.095975232 | 0 | 58.82352941 | 0 | 3.095975232 | 0.92879257 | 8.049535604 | 19.19504644 | 0 | 6.191950464 | 0 | 0 | 0 | 0 | 0.619195046 | 0 | 0 | 79
2535 | 4.148606811 | 0 | 58.82352941 | 0 | 4.148606811 | 0.92879257 | 8.049535604 | 19.19504644 | 0 | 4.086687307 | 0 | 0 | 0 | 0 | 0.619195046 | 0 | 0 | 81.6
2536 | 4.643962848 | 0 | 58.82352941 | 0 | 4.643962848 | 0.92879257 | 8.049535604 | 19.19504644 | 0 | 3.095975232 | 0 | 0 | 0 | 0 | 0.619195046 | 0 | 0 | 83
2537 | 5.572755418 | 0 | 58.82352941 | 0 | 3.715170279 | 0.92879257 | 8.049535604 | 19.19504644 | 0 | 3.095975232 | 0 | 0 | 0 | 0 | 0.619195046 | 0 | 0 | 83.8
2538 | 0 | 0 | 61.84160404 | 0 | 2.9019635 | 0 | 1.766111438 | 23.58970807 | 0 | 2.389444887 | 5.215223188 | 1.125463171 | 0 | 0 | 0.73068532 | 0.439796378 | 0 | 82.7
2539 | 0 | 0 | 61.48971535 | 0 | 3.622134497 | 0 | 1.759124593 | 23.5334857 | 0 | 2.382436457 | 5.204654062 | 0.841471016 | 0 | 0 | 0.727197174 | 0.439781148 | 0 | 82.3
2540 | 0 | 0 | 61.56461417 | 0 | 3.612761427 | 0 | 2.197877674 | 23.45547581 | 0 | 2.376455235 | 4.787252309 | 0.841375047 | 0 | 0 | 0.72804698 | 0.436141351 | 0 | 82.3
2541 | 0 | 0 | 61.62418739 | 0 | 2.896157947 | 0 | 2.201355209 | 24.29745812 | 0 | 2.861761772 | 4.805145668 | 0 | 0 | 0 | 0.729198913 | 0.584734977 | 0 | 79.9
2542 | 18.05061161 | 0 | 56.96071452 | 0 | 0 | 0 | 1.236165944 | 21.68144457 | 0.841369491 | 1.229693871 | 0 | 0 | 0 | 0 | 0 | 0 | 0 | 103
2543 | 0 | 0.597897714 | 62.47388216 | 0 | 0 | 7.197274101 | 10.16426115 | 17.24581311 | 0 | 0 | 0 | 1.81619467 | 0 | 0 | 0.504677103 | 0 | 0 | 82
2544 | 0 | 0 | 60.9929078 | 0 | 2.340425532 | 2.304964539 | 0.354609929 | 23.4751773 | 0 | 4.397163121 | 4.432624113 | 0 | 0 | 0 | 1.70212766 | 0 | 0 | 82
2545 | 0 | 0 | 60.81277213 | 0 | 2.322206096 | 3.483309144 | 0.290275762 | 22.49637155 | 0 | 3.193033382 | 5.660377358 | 0 | 0 | 0 | 1.741654572 | 0 | 0 | 88
2546 | 0 | 0 | 60.64064801 | 0 | 2.35640648 | 4.307805596 | 0.29455081 | 22.16494845 | 0 | 2.430044183 | 6.443298969 | 0 | 0 | 0 | 1.362297496 | 0 | 0 | 90
2547 | 0 | 0 | 60.92241688 | 0 | 0.786557025 | 2.681444405 | 0.286020737 | 23.16767966 | 0 | 5.577404362 | 4.862352521 | 0 | 0 | 0 | 1.716124419 | 0 | 0 | 84
2548 | 0 | 0 | 60.64797961 | 0 | 2.329814343 | 4.295595195 | 1.528940663 | 20.96832909 | 0 | 2.03858755 | 6.443392792 | 0 | 0 | 0 | 1.747360757 | 0 | 0 | 93
2549 | 0 | 0 | 60.67375887 | 0 | 3.120567376 | 2.269503546 | 0.283687943 | 23.22695035 | 0 | 4.326241135 | 4.397163121 | 0 | 0 | 0 | 1.70212766 | 0 | 0 | 83
2550 | 0 | 0 | 60.99717115 | 0 | 2.333804809 | 2.29844413 | 0.636492221 | 23.30268741 | 0 | 4.314002829 | 4.420084866 | 0 | 0 | 0 | 1.697312588 | 0 | 0 | 84
2551 | 0 | 0 | 61.00070972 | 0 | 2.342086586 | 2.306600426 | 0.283889283 | 22.74662881 | 0 | 4.400283889 | 4.43577005 | 0.780695529 | 0 | 0 | 1.703335699 | 0 | 0 | 85
2552 | 0 | 24.50931052 | 61.751384 | 0 | 1.660795169 | 0 | 0 | 12.07851032 | 0 | 0 | 0 | 0 | 0 | 0 | 0 | 0 | 0 | 35.65
2553 | 0 | 23.48890589 | 60.30604438 | 0 | 4.891609283 | 0 | 0 | 11.31344045 | 0 | 0 | 0 | 0 | 0 | 0 | 0 | 0 | 0 | 45.63
2554 | 0 | 15.7965645 | 60.60963287 | 0 | 6.848546087 | 0 | 0 | 16.74525654 | 0 | 0 | 0 | 0 | 0 | 0 | 0 | 0 | 0 | 71.8
2555 | 0 | 10.73553916 | 60.64329921 | 0 | 8.468221852 | 0 | 0 | 20.15293978 | 0 | 0 | 0 | 0 | 0 | 0 | 0 | 0 | 0 | 82
2556 | 0 | 8.930848157 | 56.07431243 | 0 | 18.20775909 | 0 | 0 | 16.78708032 | 0 | 0 | 0 | 0 | 0 | 0 | 0 | 0 | 0 | 69.4
2557 | 0 | 7.692307692 | 61.53846154 | 0 | 7.692307692 | 0 | 0 | 23.07692308 | 0 | 0 | 0 | 0 | 0 | 0 | 0 | 0 | 0 | 110.4
2558 | 0 | 11.78509532 | 61.57891591 | 0 | 3.310822925 | 0 | 1.984103269 | 17.928644 | 0 | 0 | 2.749058746 | 0 | 0 | 0 | 0 | 0.663359828 | 0 | 73
2559 | 0 | 10.69098006 | 61.48685735 | 0 | 3.34207477 | 0 | 2.006464597 | 18.29602976 | 0 | 0 | 2.506556077 | 0 | 0 | 0 | 0 | 1.671037385 | 0 | 74
2560 | 0 | 9.965423561 | 61.23116819 | 0 | 3.95776735 | 0 | 1.870832304 | 18.52309212 | 0 | 0 | 2.583971351 | 0 | 0 | 0 | 0 | 1.867745122 | 0 | 74
2561 | 0 | 8.96877838 | 60.99646134 | 0 | 4.48438919 | 0 | 1.922775812 | 18.78934018 | 0 | 0 | 2.627376069 | 0 | 0 | 0 | 0 | 2.210879028 | 0 | 77
2562 | 0 | 4.442828336 | 59.55505603 | 0 | 8.112128525 | 0 | 2.221414168 | 19.83405507 | 0 | 0 | 3.335426928 | 0 | 0 | 0 | 0 | 2.499090939 | 0 | 78
2563 | 0 | 4.31446168 | 59.17070118 | 0 | 9.313967658 | 0 | 2.160524322 | 19.76089319 | 0 | 0 | 3.237493001 | 0 | 0 | 0 | 0 | 2.041958963 | 0 | 77
2564 | 0 | 4.140800423 | 59.0410778 | 0 | 9.6684718 | 0 | 2.067098138 | 19.81244221 | 0 | 0 | 3.10394928 | 0 | 0 | 0 | 0 | 2.166160349 | 0 | 77
2565 | 12.20215701 | 2.514421871 | 54.55856534 | 0 | 8.176573865 | 0 | 3.429897166 | 17.26235265 | 0 | 1.856032104 | 0 | 0 | 0 | 0 | 0 | 0 | 0 | 77
2566 | 12.12158018 | 2.417028512 | 54.63516837 | 0 | 6.079008897 | 0.907903926 | 8.180244739 | 13.67321532 | 0 | 1.20244132 | 0.783408739 | 0 | 0 | 0 | 0 | 0 | 0 | 83
2567 | 7.465643184 | 4.327101647 | 53.54091866 | 0 | 14.88176303 | 0.461186084 | 4.339482481 | 13.92224836 | 0 | 0 | 1.061656556 | 0 | 0 | 0 | 0 | 0 | 0 | 75
2568 | 11.72981072 | 5.204415497 | 53.11133535 | 0 | 11.43625967 | 0.489251751 | 4.250374583 | 13.07831086 | 0 | 0 | 0.700241568 | 0 | 0 | 0 | 0 | 0 | 0 | 74
2569 | 0 | 3.126601743 | 61.34994874 | 0 | 9.334956433 | 0 | 0.185802153 | 25.41965659 | 0 | 0 | 0 | 0 | 0.583034341 | 0 | 0 | 0 | 0 | 72.5
2570 | 0 | 3.161222339 | 61.33090654 | 0 | 9.272918862 | 0 | 0.440655235 | 25.20037041 | 0 | 0 | 0 | 0 | 0.593926621 | 0 | 0 | 0 | 0 | 72.9
2571 | 0 | 3.101265823 | 61.20253165 | 0 | 9.240506329 | 0 | 1.392405063 | 24.49367089 | 0 | 0 | 0 | 0 | 0.569620253 | 0 | 0 | 0 | 0 | 73.4
2572 | 0 | 3.111387679 | 61.01431238 | 0 | 9.085252022 | 0 | 2.924704418 | 23.24206596 | 0 | 0 | 0 | 0 | 0.622277536 | 0 | 0 | 0 | 0 | 73.7
2573 | 0 | 2.996941896 | 60.79510703 | 0 | 8.990825688 | 0 | 4.648318043 | 21.95718654 | 0 | 0 | 0 | 0 | 0.611620795 | 0 | 0 | 0 | 0 | 73.8
2574 | 0 | 3.006614552 | 60.58328322 | 0 | 8.899579074 | 0 | 6.193625977 | 20.71557426 | 0 | 0 | 0 | 0 | 0.60132291 | 0 | 0 | 0 | 0 | 70.8
2575 | 0 | 2.965599051 | 60.58718861 | 0 | 8.481613286 | 0 | 7.473309609 | 19.89916963 | 0 | 0 | 0 | 0 | 0.59311981 | 0 | 0 | 0 | 0 | 67.6
2576 | 0 | 2.913752914 | 60.4020979 | 0 | 8.333333333 | 0 | 9.090909091 | 18.67715618 | 0 | 0 | 0 | 0 | 0.582750583 | 0 | 0 | 0 | 0 | 66.9
2577 | 0 | 2.914379329 | 60.42019947 | 0 | 7.903888713 | 0 | 10.31241916 | 17.90877475 | 0 | 0 | 0 | 0 | 0.540338574 | 0 | 0 | 0 | 0 | 69.4
2578 | 0 | 2.841816937 | 60.37719699 | 0 | 7.777904588 | 0 | 11.05911892 | 17.44179411 | 0 | 0 | 0 | 0 | 0.502168455 | 0 | 0 | 0 | 0 | 70.8
2579 | 0 | 3.119561714 | 61.35352884 | 0 | 9.519819529 | 0 | 0.103126007 | 25.80728327 | 0 | 0 | 0 | 0 | 0.096680632 | 0 | 0 | 0 | 0 | 72.4
2580 | 0 | 3.099782247 | 61.34238504 | 0 | 9.337773793 | 0 | 0.742923018 | 25.38747278 | 0 | 0 | 0 | 0 | 0.089663123 | 0 | 0 | 0 | 0 | 72.7
2581 | 0 | 2.997831356 | 61.35348897 | 0 | 9.184845006 | 0 | 1.275672917 | 25.13713484 | 0 | 0 | 0 | 0 | 0.051026917 | 0 | 0 | 0 | 0 | 72.6
2582 | 0 | 2.653693056 | 61.49933658 | 0 | 8.592910849 | 0 | 2.52732672 | 24.68250458 | 0 | 0 | 0 | 0 | 0.044228218 | 0 | 0 | 0 | 0 | 73.1
2583 | 0 | 2.686492565 | 61.55504186 | 0 | 8.128201924 | 0 | 3.561164563 | 24.03161315 | 0 | 0 | 0 | 0 | 0.037485943 | 0 | 0 | 0 | 0 | 73.2
2584 | 0 | 2.656616829 | 61.64895589 | 0 | 7.592981589 | 0 | 4.627455826 | 23.43074262 | 0 | 0 | 0 | 0 | 0.043247251 | 0 | 0 | 0 | 0 | 73.1
2585 | 0 | 2.668769333 | 61.19063505 | 0 | 7.945654152 | 0 | 6.308000243 | 21.84448353 | 0 | 0 | 0 | 0 | 0.042457694 | 0 | 0 | 0 | 0 | 70.7
2586 | 0 | 2.748565966 | 60.90762428 | 0 | 8.060468451 | 0 | 7.582456979 | 20.65905832 | 0 | 0 | 0 | 0 | 0.041826004 | 0 | 0 | 0 | 0 | 67.1
2587 | 0 | 2.896111434 | 60.23505514 | 0 | 8.549042368 | 0 | 9.970980847 | 18.27336042 | 0 | 0 | 0 | 0 | 0.075449797 | 0 | 0 | 0 | 0 | 68.5
2588 | 0 | 2.861230329 | 60.09155937 | 0 | 8.429184549 | 0 | 11.22174535 | 17.31616595 | 0 | 0 | 0 | 0 | 0.080114449 | 0 | 0 | 0 | 0 | 70.4
2589 | 0 | 0 | 50 | 0 | 0 | 0 | 7.5 | 28.5 | 0 | 0 | 14 | 0 | 0 | 0 | 0 | 0 | 0 | 92
2590 | 0 | 0 | 49.5 | 0.5 | 0 | 0 | 7.5 | 28.5 | 0 | 0 | 14 | 0 | 0 | 0 | 0 | 0 | 0 | 92
2591 | 0 | 0 | 47.5 | 2.5 | 0 | 0 | 7.5 | 28.5 | 0 | 0 | 14 | 0 | 0 | 0 | 0 | 0 | 0 | 92
2592 | 0 | 0 | 48.5 | 1.5 | 0 | 0 | 7.5 | 28.5 | 0 | 0 | 14 | 0 | 0 | 0 | 0 | 0 | 0 | 92
2593 | 0 | 6.950560424 | 64.12919778 | 0 | 2.17358515 | 0.006140071 | 0.951711012 | 25.5212053 | 0 | 0.257882984 | 0.006140071 | 0 | 0.003577205 | 0 | 0 | 0 | 0 | 62.2
2594 | 0 | 0 | 60.34996809 | 0 | 9.86356477 | 0.041298945 | 0.591951549 | 25.33690294 | 0 | 0.004403156 | 3.809827704 | 0 | 0.002082843 | 0 | 0 | 0 | 0 | 72.1
2595 | 7.925696594 | 0 | 58.76160991 | 0 | 3.405572755 | 0 | 7.120743034 | 20.12383901 | 0 | 2.105263158 | 0 | 0 | 0 | 0 | 0.557275542 | 0 | 0 | 83
2596 | 7.616099071 | 0 | 58.91640867 | 0 | 3.405572755 | 0 | 7.120743034 | 20.27863777 | 0 | 2.105263158 | 0 | 0 | 0 | 0 | 0.557275542 | 0 | 0 | 82.6
2597 | 7.283950617 | 0 | 59.04320988 | 0 | 3.395061728 | 0 | 7.407407407 | 20.21604938 | 0 | 2.098765432 | 0 | 0 | 0 | 0 | 0.555555556 | 0 | 0 | 82.8
2598 | 7.901234568 | 0 | 59.19753086 | 0 | 2.469135802 | 0 | 7.407407407 | 20.37037037 | 0 | 2.098765432 | 0 | 0 | 0 | 0 | 0.555555556 | 0 | 0 | 83
2599 | 7.950310559 | 0 | 58.78881988 | 0 | 3.416149068 | 0 | 6.832298137 | 20.34161491 | 0 | 2.111801242 | 0 | 0 | 0 | 0 | 0.559006211 | 0 | 0 | 82.8
2600 | 7.975077882 | 0 | 58.81619938 | 0 | 3.426791277 | 0 | 6.542056075 | 20.56074766 | 0 | 2.118380062 | 0 | 0 | 0 | 0 | 0.560747664 | 0 | 0 | 82.5
2601 | 7.901234568 | 0 | 58.7345679 | 0 | 3.395061728 | 0 | 7.407407407 | 20.21604938 | 0 | 2.098765432 | 0 | 0 | 0 | 0 | 0.24691358 | 0 | 0 | 81.7
2602 | 7.901234568 | 0 | 58.7345679 | 0 | 3.395061728 | 0 | 7.407407407 | 20.37037037 | 0 | 2.098765432 | 0 | 0 | 0 | 0 | 0.092592593 | 0 | 0 | 81.2
2603 | 6.975308642 | 0 | 59.19753086 | 0 | 3.395061728 | 0 | 7.407407407 | 20.37037037 | 0 | 2.098765432 | 0 | 0 | 0 | 0 | 0.555555556 | 0 | 0 | 82.4
2604 | 7.901234568 | 0 | 59.04320988 | 0 | 2.777777778 | 0 | 7.407407407 | 20.21604938 | 0 | 2.098765432 | 0 | 0 | 0 | 0 | 0.555555556 | 0 | 0 | 83.1
2605 | 1.023890785 | 0 | 60.75085324 | 0 | 5.802047782 | 1.365187713 | 3.412969283 | 21.84300341 | 0 | 0 | 4.436860068 | 0 | 0 | 0 | 1.365187713 | 0 | 0 | 87.5
2606 | 1.016949153 | 0 | 60.6779661 | 0 | 5.762711864 | 1.355932203 | 4.06779661 | 21.3559322 | 0 | 0 | 4.406779661 | 0 | 0 | 0 | 1.355932203 | 0 | 0 | 87.8
2607 | 1.023890785 | 0 | 60.75085324 | 0 | 5.802047782 | 3.412969283 | 3.412969283 | 21.84300341 | 0 | 0 | 2.389078498 | 0 | 0 | 0 | 1.365187713 | 0 | 0 | 87.9
2608 | 1.023890785 | 0 | 60.75085324 | 0 | 5.802047782 | 4.436860068 | 3.412969283 | 21.84300341 | 0 | 0 | 1.365187713 | 0 | 0 | 0 | 1.365187713 | 0 | 0 | 88.3
2609 | 0.996677741 | 0 | 60.46511628 | 0 | 5.647840532 | 0.664451827 | 5.980066445 | 19.93355482 | 0 | 0 | 4.983388704 | 0 | 0 | 0 | 1.328903654 | 0 | 0 | 88.8
2610 | 1.015228426 | 0 | 60.91370558 | 0 | 5.414551607 | 1.015228426 | 4.060913706 | 21.65820643 | 0 | 0 | 4.568527919 | 0 | 0 | 0 | 1.353637902 | 0 | 0 | 87.6
2611 | 1.011804384 | 0 | 61.0455312 | 0 | 5.396290051 | 0.674536256 | 4.047217538 | 21.92242833 | 0 | 0 | 4.55311973 | 0 | 0 | 0 | 1.349072513 | 0 | 0 | 86.7
2612 | 1.011804384 | 0 | 61.0455312 | 0 | 5.396290051 | 0.337268128 | 4.047217538 | 21.92242833 | 0 | 0 | 4.890387858 | 0 | 0 | 0 | 1.349072513 | 0 | 0 | 86.8
2613 | 1.011804384 | 0 | 61.0455312 | 0 | 5.396290051 | 0 | 4.047217538 | 21.92242833 | 0 | 0 | 5.227655987 | 0 | 0 | 0 | 1.349072513 | 0 | 0 | 86.4
2614 | 1.011804384 | 0 | 61.0455312 | 0 | 5.396290051 | 0.337268128 | 4.047217538 | 21.92242833 | 0 | 0 | 4.55311973 | 0 | 0 | 0.337268128 | 1.349072513 | 0 | 0 | 87
2615 | 1.045653362 | 0 | 61.79948059 | 0 | 0.205030071 | 4.18261345 | 6.642974303 | 20.83105522 | 0 | 0.088846364 | 5.050574084 | 0.078594861 | 0.075177693 | 0 | 0 | 0 | 0 | 87.5
2616 | 0 | 0 | 62.2502665 | 0 | 0.020632028 | 5.154568275 | 6.691654345 | 21.05498435 | 0 | 0 | 4.710979677 | 0.103160139 | 0.013754685 | 0 | 0 | 0 | 0 | 87.7
2617 | 0 | 0 | 62.34808139 | 0 | 0 | 4.885292913 | 7.025809095 | 20.92038782 | 0 | 0 | 4.557558378 | 0.262870408 | 0 | 0 | 0 | 0 | 0 | 87.5
2618 | 0 | 0 | 62.12017753 | 0 | 0 | 4.892454763 | 7.033117105 | 20.94571526 | 0 | 0.443837487 | 4.564697849 | 0 | 0 | 0 | 0 | 0 | 0 | 86.3
2619 | 0 | 0 | 62.18421412 | 0 | 0.334562338 | 4.881879011 | 7.018981292 | 20.89649051 | 0 | 0 | 4.554144476 | 0.129728253 | 0 | 0 | 0 | 0 | 0 | 87.4
2620 | 0 | 0 | 62.23542264 | 0 | 0 | 4.888706814 | 7.032636897 | 20.93404342 | 0 | 0.21848969 | 4.560972279 | 0.129728253 | 0 | 0 | 0 | 0 | 0 | 87
2621 | 0 | 0 | 62.20676487 | 0 | 0 | 4.892935079 | 7.037643208 | 20.94244408 | 0 | 0.225040917 | 4.565602837 | 0 | 0.129569013 | 0 | 0 | 0 | 0 | 86.9
2622 | 0 | 0 | 62.17268467 | 0 | 0.165380375 | 5.274944873 | 6.408489526 | 21.18246968 | 0 | 0.110253583 | 4.558296582 | 0.065463065 | 0.062017641 | 0 | 0 | 0 | 0 | 87
2623 | 0 | 0 | 62.32073911 | 0 | 0 | 5.27440706 | 6.412024269 | 21.17346939 | 0 | 0 | 4.557363486 | 0.261996691 | 0 | 0 | 0 | 0 | 0 | 87.1
2624 | 0 | 5.310489894 | 63.38139804 | 0 | 0 | 0.426790233 | 6.956680791 | 20.62921074 | 0 | 0 | 1.588269366 | 0 | 0 | 0.396305216 | 0 | 1.310855714 | 0 | 70
2625 | 0 | 6.200748471 | 63.37359662 | 0 | 0 | 0.608513098 | 6.200748471 | 20.54644476 | 0 | 0 | 1.6399428 | 0 | 0 | 0.608513098 | 0 | 0.821492683 | 0 | 68
2626 | 0 | 5.957343232 | 63.43444793 | 0 | 0 | 0 | 6.322451091 | 20.72899869 | 0 | 0 | 2.065901969 | 0 | 0 | 1.186600542 | 0 | 0.304256549 | 0 | 74
2627 | 0 | 4.707339734 | 63.17745432 | 0 | 0 | 1.641375039 | 6.99907092 | 20.50170331 | 0 | 0 | 1.455558997 | 0 | 0 | 1.517497677 | 0 | 0 | 0 | 77
2628 | 0 | 6.044105636 | 63.37235684 | 0 | 0 | 0.665517137 | 6.709622773 | 20.36784947 | 0 | 0 | 2.65904347 | 0 | 0 | 0.181504674 | 0 | 0 | 0 | 73
2629 | 0 | 6.408706167 | 63.36154776 | 0 | 0 | 0.876662636 | 6.408706167 | 20.31438936 | 0 | 0 | 2.025392987 | 0 | 0 | 0.513905683 | 0 | 0.090689238 | 0 | 72
2630 | 0 | 5.149136578 | 63.26530612 | 0 | 0 | 0.941915228 | 5.525902669 | 21.19309262 | 0 | 0 | 1.569858713 | 0 | 0 | 1.883830455 | 0 | 0.470957614 | 0 | 73
2631 | 0 | 5.189873418 | 63.29113924 | 0 | 0 | 1.265822785 | 4.936708861 | 21.51898734 | 0 | 0 | 1.582278481 | 0 | 0 | 1.424050633 | 0 | 0.791139241 | 0 | 73
2632 | 0 | 5.917159763 | 63.01775148 | 0 | 0 | 0.295857988 | 8.875739645 | 18.63905325 | 0 | 0 | 0.591715976 | 0 | 0 | 0.887573964 | 0 | 1.775147929 | 0 | 74
2633 | 0 | 7.384615385 | 63.07692308 | 0 | 0 | 1.846153846 | 4.923076923 | 20 | 0 | 0 | 0.615384615 | 0 | 0 | 2.153846154 | 0 | 0 | 0 | 71
2634 | 0 | 0 | 63.30865787 | 0 | 0 | 2.349533312 | 9.011908593 | 22.11136144 | 0 | 0 | 2.156420985 | 0 | 0 | 1.062117799 | 0 | 0 | 0 | 90.8
2635 | 0 | 0 | 63.27319588 | 0 | 0 | 2.641752577 | 9.020618557 | 22.03608247 | 0 | 0 | 1.675257732 | 0 | 0 | 1.353092784 | 0 | 0 | 0 | 91.2
2636 | 0 | 0.320307495 | 63.3247918 | 0 | 0 | 2.274183216 | 8.968609865 | 22.00512492 | 0 | 0 | 2.081998719 | 0 | 0 | 1.024983985 | 0 | 0 | 0 | 90.8
2637 | 0 | 0 | 62.2102976 | 0 | 0.994205952 | 4.641822491 | 8.70424019 | 20.53924151 | 0 | 0 | 2.864103239 | 0.006584145 | 0.039504872 | 0 | 0 | 0 | 0 | 92.4
2638 | 0 | 0 | 62.070001 | 0 | 1.000967602 | 5.084915418 | 8.081145107 | 20.56988422 | 0 | 0 | 3.139701712 | 0.006673117 | 0.046711821 | 0 | 0 | 0 | 0 | 93.2
2639 | 0 | 0 | 61.94833699 | 0 | 0.9994935 | 5.480330913 | 7.523214587 | 20.60442343 | 0 | 0 | 3.390173898 | 0.006753334 | 0.047273341 | 0 | 0 | 0 | 0 | 94.5
2640 | 0 | 0 | 61.8469513 | 0 | 1.002591734 | 5.810939844 | 7.052243896 | 20.63838494 | 0 | 0 | 3.594325467 | 0.006820352 | 0.047742464 | 0 | 0 | 0 | 0 | 94.9
2641 | 0 | 0 | 62.0655247 | 0 | 0.711791119 | 5.198736072 | 8.588059205 | 20.16298021 | 0 | 0 | 3.21969067 | 0.006652253 | 0.046565774 | 0 | 0 | 0 | 0 | 94.9
2642 | 0 | 0 | 61.98380029 | 0 | 1.002522905 | 5.082326384 | 8.591156553 | 20.14340725 | 0 | 0 | 3.143672819 | 0.006639225 | 0.046474572 | 0 | 0 | 0 | 0 | 94.6
2643 | 0 | 0 | 62.08718187 | 0 | 0.717655658 | 4.847498173 | 8.611867898 | 20.19735531 | 0 | 0 | 3.485281414 | 0.00664496 | 0.046514719 | 0 | 0 | 0 | 0 | 94.3
2644 | 0 | 0 | 61.92932251 | 0 | 0.998269666 | 5.197657394 | 8.54518834 | 20.05523759 | 0 | 0 | 3.221083455 | 0.006655131 | 0.046585918 | 0 | 0 | 0 | 0 | 94.2
2645 | 0 | 0 | 62.08100559 | 0 | 0.718276137 | 5.164272413 | 8.532854483 | 19.99866986 | 0 | 0 | 3.20896515 | 0.216147912 | 0.07980846 | 0 | 0 | 0 | 0 | 95.1
2646 | 0 | 0 | 62.11462516 | 0 | 0.716822089 | 4.493412538 | 8.628414031 | 20.24026814 | 0 | 0 | 3.746722862 | 0.006637242 | 0.053097932 | 0 | 0 | 0 | 0 | 93.8
2647 | 20 | 0 | 53.33333333 | 0 | 6.666666667 | 0 | 0 | 20 | 0 | 0 | 0 | 0 | 0 | 0 | 0 | 0 | 0 | 85
2648 | 13.33333333 | 0 | 53.33333333 | 0 | 13.33333333 | 0 | 0 | 20 | 0 | 0 | 0 | 0 | 0 | 0 | 0 | 0 | 0 | 84
2649 | 6.666666667 | 0 | 53.33333333 | 0 | 20 | 0 | 0 | 20 | 0 | 0 | 0 | 0 | 0 | 0 | 0 | 0 | 0 | 70
2650 | 18.4 | 0 | 60 | 0 | 0 | 0 | 3.2 | 0 | 18.4 | 0 | 0 | 0 | 0 | 0 | 0 | 0 | 0 | 70
2651 | 13.8 | 0 | 60 | 0 | 4.6 | 0 | 3.2 | 0 | 18.4 | 0 | 0 | 0 | 0 | 0 | 0 | 0 | 0 | 75
2652 | 9.2 | 0 | 60 | 0 | 9.2 | 0 | 3.2 | 0 | 18.4 | 0 | 0 | 0 | 0 | 0 | 0 | 0 | 0 | 70
2653 | 4.6 | 0 | 60 | 0 | 13.8 | 0 | 3.2 | 0 | 18.4 | 0 | 0 | 0 | 0 | 0 | 0 | 0 | 0 | 61
2654 | 0 | 0 | 60 | 0 | 18.4 | 0 | 3.2 | 0 | 18.4 | 0 | 0 | 0 | 0 | 0 | 0 | 0 | 0 | 50
2655 | 10.22727273 | 31.81818182 | 54.54545455 | 0 | 3.409090909 | 0 | 0 | 0 | 0 | 0 | 0 | 0 | 0 | 0 | 0 | 0 | 0 | 82
2656 | 3.409090909 | 31.81818182 | 54.54545455 | 0 | 10.22727273 | 0 | 0 | 0 | 0 | 0 | 0 | 0 | 0 | 0 | 0 | 0 | 0 | 73
2657 | 0 | 30.31674208 | 54.75113122 | 0 | 13.12217195 | 0 | 1.809954751 | 0 | 0 | 0 | 0 | 0 | 0 | 0 | 0 | 0 | 0 | 56.77
2658 | 0 | 0 | 60 | 0 | 19 | 0 | 2 | 0 | 19 | 0 | 0 | 0 | 0 | 0 | 0 | 0 | 0 | 45
2659 | 0 | 0 | 61.53846154 | 0 | 0 | 0 | 0 | 15.38461538 | 0 | 0 | 0 | 7.692307692 | 0 | 0 | 0 | 15.38461538 | 0 | 79.9
2660 | 0 | 0 | 60.59602649 | 0 | 9.271523179 | 2.649006623 | 3.311258278 | 24.17218543 | 0 | 0 | 0 | 0 | 0 | 0 | 0 | 0 | 0 | 70.6
2661 | 0 | 0 | 61 | 0 | 8 | 3.333333333 | 3.333333333 | 24.33333333 | 0 | 0 | 0 | 0 | 0 | 0 | 0 | 0 | 0 | 72.9
2662 | 0 | 0 | 60.77795786 | 0 | 9.076175041 | 1.782820097 | 4.53808752 | 23.72771475 | 0 | 0 | 0 | 0 | 0 | 0 | 0.097244733 | 0 | 0 | 74.6
2663 | 0 | 0 | 60.98360656 | 0 | 7.868852459 | 2.950819672 | 4.590163934 | 23.60655738 | 0 | 0 | 0 | 0 | 0 | 0 | 0 | 0 | 0 | 72.3
2664 | 0 | 0.071250445 | 58.60349127 | 3.206270039 | 6.056287852 | 0 | 0 | 23.5838974 | 0 | 5.415033844 | 0 | 2.529390809 | 0 | 0 | 0 | 0.53437834 | 0 | 93
2665 | 0 | 8.931419458 | 61.33971292 | 0 | 0 | 0 | 4.593301435 | 15.18341308 | 0 | 0 | 0.127591707 | 0.031897927 | 0 | 0 | 0.701754386 | 9.090909091 | 0 | 84
2666 | 1.242814976 | 2.665838123 | 62.64098182 | 0 | 0.018642225 | 4.495883175 | 8.637564083 | 20.248563 | 0 | 0 | 0.031070374 | 0.006214075 | 0.01242815 | 0 | 0 | 0 | 0 | 90.2
2667 | 1.289482497 | 2.814543528 | 62.53887201 | 0 | 0.030997175 | 4.562784221 | 8.772200642 | 19.93428351 | 0 | 0.004141223 | 0.034096893 | 0.006199435 | 0.01239887 | 0 | 0 | 0 | 0 | 89.2
2668 | 1.291957486 | 3.059899309 | 62.50746422 | 0 | 0.030908074 | 4.534214431 | 8.765529739 | 19.75334999 | 0 | 0.004133028 | 0.033998881 | 0.006181615 | 0.01236323 | 0 | 0 | 0 | 0 | 89.2
2669 | 1.008694245 | 2.908504879 | 62.63703568 | 0 | 0.024753233 | 4.597913031 | 8.880222342 | 19.88612857 | 0 | 0.004147404 | 0.034035695 | 0.006188308 | 0.012376617 | 0 | 0 | 0 | 0 | 89.5
2670 | 1.030768314 | 3.012065492 | 62.66290958 | 0 | 0.030861327 | 4.440944921 | 8.85720078 | 19.91172803 | 0 | 0.004143442 | 0.030861327 | 0.006172265 | 0.012344531 | 0 | 0 | 0 | 0 | 89.6
2671 | 0.654725139 | 3.082149475 | 62.81037678 | 0 | 0 | 4.579987647 | 8.863495985 | 19.96294009 | 0 | 0 | 0.027794935 | 0.006176652 | 0.012353305 | 0 | 0 | 0 | 0 | 90.8
2672 | 0 | 0 | 70.76923077 | 0 | 0 | 0 | 0 | 0 | 27.69230769 | 0 | 0 | 0 | 0 | 0 | 0 | 0 | 1.538461538 | 25.5
2673 | 0 | 0 | 70 | 0 | 0 | 0 | 0 | 0 | 26.66666667 | 0 | 0 | 0 | 0 | 0 | 0 | 0 | 3.333333333 | 29.4
2674 | 0 | 0 | 69.09090909 | 0 | 0 | 0 | 0 | 0 | 25.45454545 | 0 | 0 | 0 | 0 | 0 | 0 | 0 | 5.454545455 | 32.1
2675 | 0 | 0 | 68 | 0 | 0 | 0 | 0 | 0 | 24 | 0 | 0 | 0 | 0 | 0 | 0 | 0 | 8 | 34.9
2676 | 0 | 0 | 58.06233062 | 0 | 16.12466125 | 0 | 0 | 24.18699187 | 0 | 0 | 1.62601626 | 0 | 0 | 0 | 0 | 0 | 0 | 65.2
2677 | 0 | 0 | 57.82055689 | 0 | 15.60673771 | 0 | 0 | 23.44448264 | 0 | 0 | 3.128222757 | 0 | 0 | 0 | 0 | 0 | 0 | 68.8
2678 | 0 | 0 | 57.58737238 | 0 | 15.1364159 | 0 | 0 | 22.74295272 | 0 | 0 | 4.533258999 | 0 | 0 | 0 | 0 | 0 | 0 | 72.3
2679 | 0 | 0 | 60.34482759 | 0 | 0 | 0 | 0 | 25.86206897 | 0 | 10.34482759 | 0 | 0 | 0 | 0 | 0 | 3.448275862 | 0 | 52
2680 | 0 | 0 | 60.34482759 | 0 | 10.34482759 | 0 | 0 | 25.86206897 | 0 | 0 | 0 | 0 | 0 | 0 | 0 | 3.448275862 | 0 | 58.5
2681 | 0 | 0 | 60.34482759 | 0 | 0 | 0 | 0 | 25.86206897 | 0 | 10.34482759 | 3.448275862 | 0 | 0 | 0 | 0 | 0 | 0 | 62.7
2682 | 0 | 36.95652174 | 58.69565217 | 0 | 2.173913043 | 0 | 0 | 0 | 0 | 0 | 2.173913043 | 0 | 0 | 0 | 0 | 0 | 0 | 48
2683 | 0 | 34.09090909 | 56.81818182 | 0 | 6.818181818 | 0 | 0 | 0 | 0 | 0 | 2.272727273 | 0 | 0 | 0 | 0 | 0 | 0 | 62
2684 | 0 | 30.95238095 | 54.76190476 | 0 | 11.9047619 | 0 | 0 | 0 | 0 | 0 | 2.380952381 | 0 | 0 | 0 | 0 | 0 | 0 | 73.5
2685 | 0 | 0 | 61.33333333 | 0 | 6.666666667 | 4 | 4 | 24 | 0 | 0 | 0 | 0 | 0 | 0 | 0 | 0 | 0 | 74.3
2686 | 0 | 0 | 61.74496644 | 0 | 5.369127517 | 4.697986577 | 4.026845638 | 24.16107383 | 0 | 0 | 0 | 0 | 0 | 0 | 0 | 0 | 0 | 73.3
2687 | 0 | 2.496099844 | 62.24648986 | 0 | 3.120124805 | 2.028081123 | 7.488299532 | 20.90483619 | 0 | 0 | 1.560062402 | 0 | 0 | 0 | 0.15600624 | 0 | 0 | 78.3
2688 | 0 | 1.230428497 | 62.41656157 | 0 | 3.192961949 | 2.42702021 | 9.222061583 | 21.04955551 | 0 | 0 | 0.307607124 | 0 | 0 | 0 | 0.153803562 | 0 | 0 | 83.4
2689 | 2.041569303 | 1.236010331 | 62.60300086 | 0 | 0.744065921 | 2.444348789 | 9.279301439 | 21.18743082 | 0 | 0 | 0.310539909 | 0 | 0 | 0 | 0.153732628 | 0 | 0 | 88.4
2690 | 2.031394275 | 3.755001539 | 62.51154201 | 0 | 0.738688827 | 1.569713758 | 6.894429055 | 20.31394275 | 0 | 0 | 1.415820252 | 0 | 0 | 0 | 0.769467528 | 0 | 0 | 82.8
2691 | 2.494004796 | 3.627098321 | 62.38908873 | 0 | 0.713429257 | 1.513788969 | 8.435251799 | 19.60731415 | 0 | 0 | 0.476618705 | 0 | 0 | 0 | 0.743405276 | 0 | 0 | 85
2692 | 3.880701979 | 0 | 61.71083336 | 0 | 0.626538375 | 2.410254771 | 8.138605632 | 21.44934949 | 0 | 0 | 1.627081802 | 0 | 0 | 0 | 0.156634594 | 0 | 0 | 89.6
2693 | 0 | 0 | 63.70712647 | 0 | 0.657445885 | 2.542951064 | 9.905104509 | 22.62606215 | 0 | 0 | 0.396948459 | 0 | 0 | 0 | 0.164361471 | 0 | 0 | 90.9
2694 | 0 | 0 | 62.69592476 | 0 | 3.761755486 | 1.567398119 | 8.150470219 | 23.19749216 | 0 | 0 | 0.626959248 | 0 | 0 | 0 | 0 | 0 | 0 | 81.3
2695 | 0 | 2.958579882 | 62.13017751 | 0 | 3.550295858 | 1.775147929 | 10.0591716 | 19.52662722 | 0 | 0 | 0 | 0 | 0 | 0 | 0 | 0 | 0 | 79.9
2696 | 5.405405405 | 0 | 64.86486486 | 0 | 0 | 8.108108108 | 0 | 0 | 21.62162162 | 0 | 0 | 0 | 0 | 0 | 0 | 0 | 0 | 66.4
2697 | 10.52631579 | 0 | 63.15789474 | 0 | 0 | 5.263157895 | 0 | 0 | 21.05263158 | 0 | 0 | 0 | 0 | 0 | 0 | 0 | 0 | 68.7
2698 | 13.78026071 | 0 | 62.07324643 | 0 | 0 | 3.455410718 | 0 | 0 | 20.69108214 | 0 | 0 | 0 | 0 | 0 | 0 | 0 | 0 | 66.1
2699 | 16.32653061 | 0 | 61.2244898 | 0 | 0 | 2.040816327 | 0 | 0 | 20.40816327 | 0 | 0 | 0 | 0 | 0 | 0 | 0 | 0 | 61.7
2700 | 17.21340388 | 0 | 55.20282187 | 0 | 0 | 0 | 0 | 16.26102293 | 1.834215168 | 0 | 9.488536155 | 0 | 0 | 0 | 0 | 0 | 0 | 88
2701 | 12.91005291 | 0 | 55.20282187 | 0 | 4.30335097 | 0 | 0 | 16.26102293 | 1.834215168 | 0 | 9.488536155 | 0 | 0 | 0 | 0 | 0 | 0 | 88
2702 | 8.60670194 | 0 | 55.20282187 | 0 | 8.60670194 | 0 | 0 | 16.26102293 | 1.834215168 | 0 | 9.488536155 | 0 | 0 | 0 | 0 | 0 | 0 | 88
2703 | 4.30335097 | 0 | 55.20282187 | 0 | 12.91005291 | 0 | 0 | 16.26102293 | 1.834215168 | 0 | 9.488536155 | 0 | 0 | 0 | 0 | 0 | 0 | 87
2704 | 0 | 0 | 55.20282187 | 0 | 12.91005291 | 0 | 0 | 16.26102293 | 1.834215168 | 4.30335097 | 9.488536155 | 0 | 0 | 0 | 0 | 0 | 0 | 78
2705 | 0 | 0 | 55.20282187 | 0 | 8.60670194 | 0 | 0 | 16.26102293 | 1.834215168 | 8.60670194 | 9.488536155 | 0 | 0 | 0 | 0 | 0 | 0 | 75
2706 | 0 | 0 | 55.20282187 | 0 | 4.30335097 | 0 | 0 | 16.26102293 | 1.834215168 | 12.91005291 | 9.488536155 | 0 | 0 | 0 | 0 | 0 | 0 | 66
2707 | 0 | 0 | 55.20282187 | 0 | 0 | 0 | 0 | 16.26102293 | 1.834215168 | 17.21340388 | 9.488536155 | 0 | 0 | 0 | 0 | 0 | 0 | 57
2708 | 0 | 0 | 50 | 0 | 0 | 0 | 15 | 25 | 0 | 0 | 10 | 0 | 0 | 0 | 0 | 0 | 0 | 90
2709 | 0 | 0 | 49.5 | 0.5 | 0 | 0 | 15 | 25 | 0 | 0 | 10 | 0 | 0 | 0 | 0 | 0 | 0 | 91
2710 | 0 | 0 | 48.5 | 1.5 | 0 | 0 | 15 | 25 | 0 | 0 | 10 | 0 | 0 | 0 | 0 | 0 | 0 | 92
2711 | 0 | 0 | 47.5 | 2.5 | 0 | 0 | 15 | 25 | 0 | 0 | 10 | 0 | 0 | 0 | 0 | 0 | 0 | 91
2712 | 0 | 0 | 46.5 | 3.5 | 0 | 0 | 15 | 25 | 0 | 0 | 10 | 0 | 0 | 0 | 0 | 0 | 0 | 89
2713 | 0 | 4.394788153 | 61.78700752 | 0 | 6.96976262 | 0.058803503 | 2.834947851 | 23.60805917 | 0 | 0.328061651 | 0.018569527 | 0 | 0 | 0 | 0 | 0 | 0 | 75
2714 | 0.624729387 | 4.515370817 | 61.24203625 | 0 | 7.416341931 | 0.105152471 | 2.83293128 | 22.96653677 | 0 | 0.272159337 | 0.024741758 | 0 | 0 | 0 | 0 | 0 | 0 | 77
2715 | 0.934030248 | 4.515510469 | 61.55011907 | 0 | 6.50728358 | 0.132991062 | 2.833018897 | 23.27343581 | 0 | 0.253610862 | 0 | 0 | 0 | 0 | 0 | 0 | 0 | 77
2716 | 0.917148837 | 4.493413763 | 61.31355411 | 0 | 7.072510156 | 0.135417949 | 2.819155484 | 22.73174935 | 0.246214453 | 0.270835898 | 0 | 0 | 0 | 0 | 0 | 0 | 0 | 77
2717 | 0.922588135 | 4.460194293 | 61.41015458 | 0 | 7.020223621 | 0.128306959 | 2.79831368 | 22.38039958 | 0.61098552 | 0.268833629 | 0 | 0 | 0 | 0 | 0 | 0 | 0 | 76
2718 | 0.697724677 | 4.705010651 | 61.76098299 | 0 | 6.248649316 | 0.058658269 | 2.753851378 | 23.42934766 | 0 | 0.327251397 | 0.018523664 | 0 | 0 | 0 | 0 | 0 | 0 | 76
2719 | 0.388996944 | 4.705010651 | 61.76098299 | 0 | 6.557377049 | 0.058658269 | 2.753851378 | 23.42934766 | 0 | 0.327251397 | 0.018523664 | 0 | 0 | 0 | 0 | 0 | 0 | 77
2720 | 0.710073786 | 4.705010651 | 61.75480843 | 0 | 6.575900713 | 0.058658269 | 2.753851378 | 23.4231731 | 0 | 0 | 0.018523664 | 0 | 0 | 0 | 0 | 0 | 0 | 77
2721 | 0.620927087 | 5.102668142 | 61.48100332 | 0 | 6.76872003 | 0.135251445 | 2.815689168 | 22.8236813 | 0 | 0.252059511 | 0 | 0 | 0 | 0 | 0 | 0 | 0 | 77
2722 | 0.624555545 | 4.514114337 | 61.56200723 | 0 | 6.814457533 | 0.102031351 | 2.832142968 | 23.26623999 | 0 | 0.253532449 | 0 | 0.030918591 | 0 | 0 | 0 | 0 | 0 | 76
2723 | 0 | 0 | 58.49069216 | 0 | 10.95551619 | 3.56271515 | 4.164299322 | 20.90504996 | 0 | 1.056114435 | 0.260686474 | 0 | 0 | 0.604926306 | 0 | 0 | 0 | 74.1
2724 | 0 | 0 | 58.431923 | 0 | 11.04872669 | 3.652830693 | 4.19089633 | 20.82080075 | 0 | 1.056079139 | 0.25733574 | 0 | 0 | 0.54140766 | 0 | 0 | 0 | 74.4
2725 | 0 | 0 | 58.45732054 | 0 | 10.97328563 | 3.754722659 | 4.186030961 | 20.8365375 | 0 | 1.056538166 | 0.257447591 | 0 | 0 | 0.478116955 | 0 | 0 | 0 | 74.3
2726 | 0 | 0 | 58.4081168 | 0 | 10.98982052 | 4.045004018 | 4.172247522 | 20.75073667 | 0 | 1.051433164 | 0.184168229 | 0 | 0 | 0.398473078 | 0 | 0 | 0 | 74.1
2727 | 2.10253541 | 0 | 62.31043317 | 0 | 2.726817633 | 0 | 11.64934185 | 17.95989281 | 0 | 0 | 0 | 0 | 0 | 0 | 3.250979122 | 0 | 0 | 86
2728 | 0 | 0 | 62.39532944 | 0 | 0 | 6.155129274 | 8.48707256 | 20.5471226 | 0 | 0 | 2.415346122 | 0 | 0 | 0 | 0 | 0 | 0 | 98
2729 | 0 | 0 | 62.27284964 | 0 | 0.067303809 | 6.66307713 | 8.083187508 | 20.53775744 | 0 | 0 | 2.375824472 | 0 | 0 | 0 | 0 | 0 | 0 | 97
2730 | 0 | 0 | 62.30929498 | 0 | 0.067208818 | 6.169769474 | 8.105383426 | 20.59950265 | 0 | 0 | 2.748840648 | 0 | 0 | 0 | 0 | 0 | 0 | 96
2731 | 0 | 0 | 62.37394888 | 0 | 0.06700392 | 5.182753191 | 8.154377031 | 20.69081041 | 0 | 0 | 3.504305002 | 0 | 0.026801568 | 0 | 0 | 0 | 0 | 95
2732 | 0 | 0 | 62.02998612 | 0 | 0.067688767 | 6.210444377 | 8.156496429 | 20.00203066 | 0 | 0 | 3.506278133 | 0 | 0.027075507 | 0 | 0 | 0 | 0 | 98
2733 | 0 | 0 | 61.9954587 | 0 | 0.067780527 | 6.703494086 | 8.133663199 | 19.94441997 | 0 | 0 | 3.128071305 | 0 | 0.027112211 | 0 | 0 | 0 | 0 | 98
2734 | 0 | 0 | 62.11547563 | 0 | 0 | 6.446487729 | 8.133324319 | 20.15076736 | 0 | 0 | 3.126901494 | 0 | 0.027043472 | 0 | 0 | 0 | 0 | 98
2735 | 0 | 0 | 62.16744782 | 0 | 0.067437704 | 6.190781266 | 8.132987153 | 20.28863337 | 0 | 0 | 3.1257376 | 0 | 0.026975082 | 0 | 0 | 0 | 0 | 97
2736 | 0 | 0 | 62.16643672 | 0 | 0 | 6.1917421 | 8.338661372 | 20.15008244 | 0 | 0 | 3.126156745 | 0 | 0.026920618 | 0 | 0 | 0 | 0 | 97
2737 | 0 | 0 | 62.13266163 | 0 | 0 | 6.193115029 | 8.53736356 | 19.98320739 | 0 | 0 | 3.126784215 | 0 | 0.026868178 | 0 | 0 | 0 | 0 | 98
2738 | 4.400665217 | 0 | 61.54854804 | 0 | 0.140718946 | 3.975310221 | 8.398362543 | 21.16860688 | 0 | 0 | 0.367788154 | 0 | 0 | 0 | 0 | 0 | 0 | 87.4
2739 | 4.298438105 | 0 | 62.3434878 | 0 | 0.058087001 | 3.072156964 | 6.415386601 | 23.65754486 | 0 | 0 | 0.15489867 | 0 | 0 | 0 | 0 | 0 | 0 | 82.6
2740 | 4.336432271 | 0 | 61.6178948 | 0 | 0.081113122 | 3.328757721 | 9.951956074 | 20.46858426 | 0 | 0 | 0.215261746 | 0 | 0 | 0 | 0 | 0 | 0 | 88.5
2741 | 4.357442313 | 0 | 61.06691315 | 0 | 0.092430595 | 6.166441092 | 7.394447562 | 20.66153897 | 0 | 0 | 0.26078632 | 0 | 0 | 0 | 0 | 0 | 0 | 89.5
2742 | 4.408856615 | 0 | 61.37063572 | 0 | 0.116705028 | 3.747528123 | 7.897040231 | 21.05553214 | 0 | 0 | 1.403702143 | 0 | 0 | 0 | 0 | 0 | 0 | 87.1
2743 | 5.191396748 | 0 | 61.21495327 | 0 | 0.13442581 | 3.895147868 | 8.23198054 | 20.97682755 | 0 | 0 | 0.355268211 | 0 | 0 | 0 | 0 | 0 | 0 | 86.5
2744 | 4.402636463 | 0 | 61.41613873 | 0 | 0.473539387 | 3.929097076 | 8.299737634 | 21.12049658 | 0 | 0 | 0.358354131 | 0 | 0 | 0 | 0 | 0 | 0 | 87.5
2745 | 4.747334858 | 0 | 60.75880061 | 0 | 0.276981545 | 4.879384199 | 9.043769526 | 19.50787465 | 0 | 0 | 0.785854617 | 0 | 0 | 0 | 0 | 0 | 0 | 90.1
2746 | 4.84697317 | 0 | 61.22084401 | 0 | 0.323580963 | 5.167183497 | 4.975057301 | 22.53943643 | 0 | 0 | 0.926924633 | 0 | 0 | 0 | 0 | 0 | 0 | 85.7
2747 | 4.569596782 | 0 | 61.82783871 | 0 | 0.207423238 | 2.419937773 | 8.711775983 | 21.68829944 | 0 | 0 | 0.575128068 | 0 | 0 | 0 | 0 | 0 | 0 | 85.5
2748 | 0.641436818 | 6.061577935 | 61.94676074 | 0.323925593 | 0.314304041 | 5.888389994 | 4.528543938 | 19.46440026 | 0 | 0.320718409 | 0.365618987 | 0.048107761 | 0.096215523 | 0 | 0 | 0 | 0 | 90.5
2749 | 0.630894723 | 6.028549579 | 62.19092531 | 0.315447362 | 0.318633699 | 4.581952587 | 4.499107826 | 19.97196023 | 0 | 0.318633699 | 1.000509814 | 0.047795055 | 0.09559011 | 0 | 0 | 0 | 0 | 87.4
2750 | 1.288734903 | 5.472266295 | 61.90136969 | 0.323802739 | 0.323802739 | 5.300650844 | 3.930965256 | 20.2959557 | 0 | 0.323802739 | 0.692937862 | 0.048570411 | 0.097140822 | 0 | 0 | 0 | 0 | 86.8
2751 | 0.653893938 | 4.87804878 | 61.85182763 | 0.326946969 | 0.326946969 | 6.002746355 | 4.623030145 | 19.83587262 | 0 | 0.326946969 | 1.026613483 | 0.049042045 | 0.098084091 | 0 | 0 | 0 | 0 | 86.5
2752 | 1.942441369 | 4.852855194 | 61.45325797 | 0.324822971 | 0.324822971 | 5.960501527 | 4.586500357 | 19.71025791 | 0 | 0.324822971 | 0.373546417 | 0.048723446 | 0.097446891 | 0 | 0 | 0 | 0 | 89.6
2753 | 1.942441369 | 4.846358734 | 62.09965569 | 0.324822971 | 0.324822971 | 4.6677061 | 3.30020139 | 21.64945105 | 0 | 0.324822971 | 0.373546417 | 0.048723446 | 0.097446891 | 0 | 0 | 0 | 0 | 87.2
2754 | 1.923635542 | 4.815544008 | 61.70157828 | 0.325985218 | 0.322757641 | 4.638027305 | 4.563793048 | 20.22722138 | 0 | 0.322757641 | 1.013458994 | 0.048413646 | 0.096827292 | 0 | 0 | 0 | 0 | 91.5
2755 | 0.651784259 | 4.862310575 | 62.30079844 | 0.32589213 | 0.32589213 | 5.334854163 | 3.956330455 | 21.07218511 | 0 | 0.32589213 | 0.697409158 | 0.048883819 | 0.097767639 | 0 | 0 | 0 | 0 | 85.3
2756 | 1.546424692 | 6.000383411 | 61.94645025 | 0.30033868 | 0.153364432 | 4.760687584 | 4.338935395 | 19.8926449 | 0 | 0.102242955 | 0.894625855 | 0 | 0.063901847 | 0 | 0 | 0 | 0 | 86.1
2757 | 1.955831876 | 5.841590571 | 61.88718347 | 0.301146299 | 0.349718282 | 4.569004598 | 3.147464542 | 20.75318956 | 0 | 0.103620232 | 1.026487922 | 0 | 0.064762645 | 0 | 0 | 0 | 0 | 85.7
2758 | 0.266225123 | 0 | 63.66027077 | 0 | 0 | 4.879711698 | 7.480276614 | 23.71351579 | 0 | 0 | 0 | 0 | 0 | 0 | 0 | 0 | 0 | 87.3
2759 | 1.538997435 | 0 | 63.58972735 | 0 | 0.025333291 | 2.343329428 | 7.922986795 | 24.00012667 | 0 | 0 | 0.579499034 | 0 | 0 | 0 | 0 | 0 | 0 | 85.3
2760 | 1.910504602 | 0 | 63.24976198 | 0 | 0.031735957 | 2.557918121 | 8.086321803 | 23.42748334 | 0 | 0 | 0.736274199 | 0 | 0 | 0 | 0 | 0 | 0 | 85.6
2761 | 1.907627309 | 0 | 63.38699869 | 0 | 0.03200717 | 2.557372852 | 7.272028934 | 24.10780015 | 0 | 0 | 0.736164901 | 0 | 0 | 0 | 0 | 0 | 0 | 84.2
2762 | 1.908708482 | 0 | 63.59326929 | 0 | 0.031393232 | 1.531989703 | 8.086896465 | 24.11314121 | 0 | 0 | 0.73460162 | 0 | 0 | 0 | 0 | 0 | 0 | 84.4
2763 | 1.896361632 | 0 | 63.51551425 | 0 | 0.031501024 | 2.542132619 | 8.039061269 | 23.9754292 | 0 | 0 | 0 | 0 | 0 | 0 | 0 | 0 | 0 | 85.1
2764 | 0.133088282 | 0 | 64.17073325 | 0 | 0.031687686 | 2.500158438 | 8.118385196 | 24.36466189 | 0 | 0 | 0.681285253 | 0 | 0 | 0 | 0 | 0 | 0 | 85.6
2765 | 1.538997435 | 0 | 63.59922733 | 0 | 0 | 2.346496089 | 7.929320118 | 24.00329333 | 0 | 0 | 0.582665696 | 0 | 0 | 0 | 0 | 0 | 0 | 87.1
2766 | 1.004343105 | 0 | 62.94788274 | 0 | 0.481813246 | 6.076954397 | 4.757057546 | 24.26031488 | 0 | 0 | 0.471634093 | 0 | 0 | 0 | 0 | 0 | 0 | 85.4
2767 | 1.312612643 | 0 | 62.51572755 | 0 | 0.632502465 | 6.42364063 | 5.012412011 | 23.49780664 | 0 | 0 | 0.605298058 | 0 | 0 | 0 | 0 | 0 | 0 | 86.4
2768 | 1.298701299 | 0 | 62.719027 | 0 | 0.625300625 | 6.397306397 | 3.923589638 | 24.43826015 | 0 | 0 | 0.597814884 | 0 | 0 | 0 | 0 | 0 | 0 | 84.8
2769 | 1.313893079 | 0 | 63.00318418 | 0 | 0.630132395 | 4.960616725 | 5.014245014 | 24.47125859 | 0 | 0 | 0.606670018 | 0 | 0 | 0 | 0 | 0 | 0 | 83.8
2770 | 1.149114506 | 0 | 62.92077869 | 0 | 0.554278762 | 6.215357577 | 4.86007841 | 24.26321482 | 0 | 0 | 0.037177234 | 0 | 0 | 0 | 0 | 0 | 0 | 85.3
2771 | 0 | 0 | 63.34714111 | 0 | 0.529675404 | 6.220290642 | 4.868939291 | 24.52465028 | 0 | 0 | 0.509303273 | 0 | 0 | 0 | 0 | 0 | 0 | 84.2
2772 | 1.086366105 | 0 | 63.09410646 | 0 | 0 | 6.168522542 | 4.827539381 | 24.31762629 | 0 | 0 | 0.505839218 | 0 | 0 | 0 | 0 | 0 | 0 | 84.9
2773 | 3.07205174 | 0 | 62.85579547 | 0 | 0 | 4.867450399 | 3.84680163 | 25.32421599 | 0 | 0 | 0.033684778 | 0 | 0 | 0 | 0 | 0 | 0 | 83.6
2774 | 0.104428418 | 0 | 63.63933035 | 0 | 0.052214209 | 5.113729074 | 7.296935679 | 23.70851418 | 0 | 0 | 0.084848089 | 0 | 0 | 0 | 0 | 0 | 0 | 86.8
2775 | 3.91250345 | 0 | 61.49944797 | 0 | 0 | 7.555892906 | 4.085012421 | 22.91264146 | 0 | 0 | 0.034501794 | 0 | 0 | 0 | 0 | 0 | 0 | 84.8
2776 | 0 | 31.99807992 | 60 | 0 | 0 | 0 | 0 | 0 | 0 | 0 | 0 | 4.000960038 | 0 | 0 | 0 | 4.000960038 | 0 | 94
2777 | 0 | 28.57289792 | 60 | 0 | 0 | 0 | 0 | 0 | 0 | 0 | 0 | 5.713551041 | 0 | 0 | 0 | 5.713551041 | 0 | 107
2778 | 0 | 18.18181818 | 54.54545455 | 0 | 0 | 0 | 0 | 0 | 0 | 0 | 0 | 0 | 0 | 0 | 0 | 0 | 27.27272727 | 35
2779 | 0 | 0 | 60.41666667 | 0 | 8.653846154 | 2.564102564 | 6.41025641 | 21.79487179 | 0 | 0 | 0 | 0 | 0 | 0 | 0.16025641 | 0 | 0 | 75
2780 | 0 | 0 | 60.73319629 | 0 | 3.886077873 | 1.79172263 | 3.308324703 | 22.05779069 | 0 | 2.558621184 | 1.719503484 | 0 | 0 | 1.396236829 | 0.976677979 | 1.571626184 | 0 | 80
2781 | 0 | 5.106728756 | 63.90911648 | 0 | 0 | 0.70944151 | 4.56917836 | 22.9802794 | 0 | 0 | 1.897052849 | 0 | 0 | 0.256274026 | 0 | 0.571928618 | 0 | 70
2782 | 0 | 5.894118382 | 63.78836177 | 0 | 0 | 1.000062504 | 4.025251578 | 22.61703856 | 0 | 0 | 1.934495906 | 0 | 0 | 0.38752422 | 0 | 0.353147072 | 0 | 68
2783 | 0 | 5.686671863 | 63.91893998 | 0 | 0 | 0 | 4.121590023 | 22.93374903 | 0 | 0 | 2.447388932 | 0 | 0 | 0.760717069 | 0 | 0.130943102 | 0 | 74
2784 | 0 | 4.427878282 | 63.40413226 | 0 | 0 | 2.667009415 | 4.498570097 | 22.34504033 | 0 | 0 | 1.699816844 | 0 | 0 | 0.957552778 | 0 | 0 | 0 | 77
2785 | 0 | 5.677638404 | 63.57320255 | 0 | 0 | 1.07831117 | 4.300669622 | 22.15725109 | 0 | 0 | 3.099751643 | 0 | 0 | 0.113175516 | 0 | 0 | 0 | 73
2786 | 0 | 6.023190223 | 63.59448449 | 0 | 0 | 1.422751489 | 4.111563773 | 22.12159198 | 0 | 0 | 2.362895644 | 0 | 0 | 0.325916641 | 0 | 0.037605766 | 0 | 72
2787 | 0 | 4.855959148 | 63.67665478 | 0 | 0 | 1.531939493 | 3.558467418 | 23.14609628 | 0 | 0 | 1.837042747 | 0 | 0 | 1.191508495 | 0 | 0.202331631 | 0 | 73
2788 | 0 | 4.842677716 | 63.63459795 | 0 | 0 | 2.039362942 | 3.146445682 | 23.27463421 | 0 | 0 | 1.832189564 | 0 | 0 | 0.893435194 | 0 | 0.33665674 | 0 | 73
2789 | 0 | 5.917910899 | 63.78830925 | 0 | 0 | 0.510790062 | 6.056942513 | 21.5891918 | 0 | 0 | 0.734449616 | 0 | 0 | 0.595418002 | 0 | 0.80698785 | 0 | 74
2790 | 0 | 6.891309856 | 63.31707626 | 0 | 0 | 2.973777553 | 3.135292627 | 21.62085128 | 0 | 0 | 0.712566506 | 0 | 0 | 1.349125918 | 0 | 0 | 0 | 71
2791 | 0 | 0 | 59.47712418 | 0 | 7.843137255 | 5.882352941 | 7.843137255 | 18.62745098 | 0 | 0 | 0 | 0 | 0 | 0 | 0.326797386 | 0 | 0 | 82
2792 | 0 | 0 | 59.80707395 | 0 | 7.717041801 | 4.823151125 | 8.360128617 | 18.97106109 | 0 | 0 | 0 | 0 | 0 | 0 | 0.321543408 | 0 | 0 | 83
2793 | 0 | 0 | 59.87055016 | 0 | 7.766990291 | 4.854368932 | 7.766990291 | 19.41747573 | 0 | 0 | 0 | 0 | 0 | 0 | 0.323624595 | 0 | 0 | 81
2794 | 0 | 0 | 59.54692557 | 0 | 8.414239482 | 4.854368932 | 7.766990291 | 19.09385113 | 0 | 0 | 0 | 0 | 0 | 0 | 0.323624595 | 0 | 0 | 81
2795 | 0 | 0 | 59.87055016 | 0 | 6.472491909 | 4.854368932 | 7.766990291 | 19.41747573 | 0 | 1.294498382 | 0 | 0 | 0 | 0 | 0.323624595 | 0 | 0 | 81
2796 | 1.009998305 | 0 | 60.73546856 | 0 | 5.707507202 | 3.355363498 | 4.026436197 | 21.47432639 | 0 | 0 | 2.348754448 | 0 | 0 | 0 | 1.342145399 | 0 | 0 | 87.9
2797 | 0.652911987 | 4.857665187 | 62.24862888 | 0.408069992 | 0.326455994 | 5.331026378 | 3.950117524 | 21.0564116 | 0 | 0.326455994 | 0.695351267 | 0.048968399 | 0.097936798 | 0 | 0 | 0 | 0 | 85.3
2798 | 1.544845196 | 6.000638366 | 61.97893393 | 0.252154485 | 0.153207788 | 4.759016917 | 4.340887328 | 19.90743696 | 0 | 0.102138525 | 0.896903926 | 0 | 0.063836578 | 0 | 0 | 0 | 0 | 86.1
2799 | 0.76593535 | 4.985070752 | 62.29715695 | 0.305075944 | 0.220693236 | 5.585486174 | 4.394391795 | 20.70297287 | 0 | 0.064909775 | 0.613397378 | 0 | 0.064909775 | 0 | 0 | 0 | 0 | 91.8
2800 | 1.803607214 | 4.796690155 | 62.00788674 | 0.303833473 | 0.090503588 | 5.039110479 | 4.544573017 | 20.58310169 | 0 | 0.038787252 | 0.727260974 | 0 | 0.06464542 | 0 | 0 | 0 | 0 | 89.5
2801 | 0 | 1.861343404 | 61.37712436 | 0 | 7.040733747 | 1.453331535 | 0.755327758 | 25.02023199 | 0 | 0.128135959 | 2.34353925 | 0 | 0.020231994 | 0 | 0 | 0 | 0 | 76
2802 | 0 | 3.639690267 | 62.3517496 | 0 | 5.430130362 | 0.934426765 | 0.777599895 | 25.24259156 | 0 | 0.084947888 | 1.5192603 | 0 | 0.019603359 | 0 | 0 | 0 | 0 | 76
2803 | 0 | 5.280841892 | 63.24014201 | 0 | 3.936858121 | 0.481805503 | 0.836820084 | 25.39305186 | 0 | 0.038037277 | 0.760745531 | 0 | 0.03169773 | 0 | 0 | 0 | 0 | 73.2
2804 | 0 | 6.312974251 | 63.78902849 | 0 | 3.022764025 | 0.189700211 | 0.858315711 | 25.48824481 | 0 | 0 | 0.307874114 | 0 | 0.031098395 | 0 | 0 | 0 | 0 | 68.3
2805 | 0 | 0 | 60.34524762 | 0 | 8.728639543 | 1.994222671 | 0.730866947 | 24.79031079 | 0 | 0.222740403 | 3.167090105 | 0 | 0.020881913 | 0 | 0 | 0 | 0 | 74.2
2806 | 0 | 0 | 59.56302188 | 0 | 9.874913363 | 3.128816133 | 4.990263705 | 21.56836859 | 0 | 0 | 0.293739067 | 0 | 0 | 0.419155748 | 0 | 0.161721509 | 0 | 74.8
2807 | 0 | 0 | 59.59402906 | 0 | 9.905427225 | 2.880021089 | 5.002141892 | 21.63970079 | 0 | 0 | 0.296569677 | 0 | 0 | 0.520644545 | 0 | 0.161465713 | 0 | 74.7
2808 | 0 | 0 | 59.78583196 | 0 | 8.560131796 | 2.902800659 | 5.041186161 | 21.79571664 | 0 | 0.929159802 | 0.296540362 | 0 | 0 | 0.523887974 | 0 | 0.164744646 | 0 | 75.1
2809 | 0 | 0 | 59.71398445 | 0 | 9.206537498 | 2.89640174 | 5.021747726 | 21.74113615 | 0 | 0.441544748 | 0.296559905 | 0 | 0 | 0.520627389 | 0 | 0.161460393 | 0 | 74.8
2810 | 0 | 0 | 59.69150654 | 0 | 9.24821199 | 3.042088263 | 5.009722817 | 21.72308098 | 0 | 0.441646617 | 0.220823308 | 0 | 0 | 0.461421838 | 0 | 0.161497643 | 0 | 74.8
2811 | 0 | 0 | 59.77694186 | 0 | 8.024813568 | 2.874018346 | 5.041905893 | 21.73826965 | 0 | 1.385864185 | 0.300270573 | 0 | 0 | 0.692932093 | 0 | 0.164983832 | 0 | 75.2
2812 | 0 | 0 | 59.43979629 | 0 | 9.973874797 | 3.240847912 | 5.006779325 | 21.36314032 | 0 | 0 | 0.294321902 | 0 | 0 | 0.519197063 | 0 | 0.162042396 | 0 | 75.6
2813 | 0 | 0 | 59.45302424 | 0 | 9.940804921 | 2.910149145 | 5.0133933 | 21.36975429 | 0 | 0 | 0.29762889 | 0 | 0 | 0.84989583 | 0 | 0.165349383 | 0 | 75.1
2814 | 0 | 0 | 59.45177396 | 0 | 9.952716331 | 2.883311841 | 5.012730219 | 21.37354098 | 0 | 0 | 0.300896075 | 0 | 0 | 0.529048044 | 0 | 0.495982541 | 0 | 74.8
2815 | 0 | 0 | 59.58218004 | 0 | 9.924871491 | 2.547120074 | 5.008567286 | 21.62251219 | 0 | 0 | 0.299855015 | 0 | 0 | 0.850138395 | 0 | 0.164755503 | 0 | 74.6
2816 | 0.677966102 | 0 | 60.6779661 | 0 | 6.101694915 | 5.762711864 | 4.06779661 | 22.03389831 | 0 | 0 | 0 | 0 | 0 | 0 | 0.677966102 | 0 | 0 | 84
2817 | 0.689655172 | 0 | 61.37931034 | 0 | 4.827586207 | 5.862068966 | 2.75862069 | 23.10344828 | 0 | 0 | 0.344827586 | 0 | 0 | 0 | 1.034482759 | 0 | 0 | 86.2
2818 | 0.680272109 | 0 | 60.88435374 | 0 | 6.12244898 | 5.442176871 | 3.401360544 | 22.27891156 | 0 | 0 | 0 | 0 | 0 | 0 | 1.19047619 | 0 | 0 | 85.3
2819 | 0.661157025 | 0 | 60.82644628 | 0 | 4.297520661 | 6.446280992 | 7.272727273 | 20.16528926 | 0 | 0 | 0 | 0 | 0 | 0 | 0.330578512 | 0 | 0 | 89.2
2820 | 0.664451827 | 0 | 61.12956811 | 0 | 3.986710963 | 6.312292359 | 6.644518272 | 20.93023256 | 0 | 0 | 0 | 0 | 0 | 0 | 0.332225914 | 0 | 0 | 88.4
2821 | 1.326699834 | 0 | 61.02819237 | 0 | 3.316749585 | 6.467661692 | 6.965174129 | 20.8159204 | 0 | 0 | 0 | 0 | 0 | 0 | 0.07960199 | 0 | 0 | 85.2
2822 | 0 | 1.232019609 | 64.50041927 | 0 | 0 | 0.63858608 | 5.263497388 | 25.75308005 | 0 | 0 | 0.651486809 | 0 | 0 | 1.512610462 | 0 | 0.448300329 | 0 | 77.6
2823 | 0 | 1.717670286 | 64.24810793 | 0 | 0 | 1.112207963 | 3.974991774 | 25.64988483 | 0 | 0 | 1.747285291 | 0 | 0 | 1.049687397 | 0 | 0.500164528 | 0 | 78.1
2824 | 0 | 1.407385486 | 64.22018349 | 0 | 0 | 0.89770149 | 4.386570649 | 25.54338891 | 0 | 0 | 2.203150176 | 0 | 0 | 0.884548354 | 0 | 0.457071454 | 0 | 78.4
2825 | 0 | 1.589395238 | 64.45953967 | 0 | 0 | 1.477280222 | 3.541515531 | 26.35362395 | 0 | 0 | 0.946382642 | 0 | 0 | 1.147530172 | 0 | 0.484732573 | 0 | 78.3
2826 | 0 | 1.587301587 | 64.1243496 | 0 | 0 | 1.63669894 | 4.300862807 | 25.30461701 | 0 | 0 | 1.593887901 | 0 | 0 | 0.882566028 | 0 | 0.56971613 | 0 | 79.4
2827 | 0 | 1.162867965 | 64.3298558 | 0 | 0 | 0.847232374 | 3.727822447 | 26.2143664 | 0 | 0 | 2.358960728 | 0 | 0 | 0.926971892 | 0 | 0.431922387 | 0 | 79.2
2828 | 0 | 0.7406666 | 64.34791312 | 0 | 0 | 2.02849231 | 3.836786441 | 26.40709972 | 0 | 0 | 1.034264171 | 0 | 0 | 0.890801722 | 0 | 0.713975912 | 0 | 80.4
2829 | 0 | 1.532005595 | 64.42083528 | 0 | 0 | 1.695197496 | 3.017384933 | 26.56697529 | 0 | 0 | 1.178978219 | 0 | 0 | 0.94917738 | 0 | 0.639445814 | 0 | 80.6
2830 | 0 | 1.274948268 | 64.18129631 | 0 | 0 | 2.362993125 | 3.611240905 | 25.91949803 | 0 | 0 | 1.321674121 | 0 | 0 | 0.857753154 | 0 | 0.470596088 | 0 | 81.3
2831 | 0 | 1.390673917 | 64.03690888 | 0 | 0 | 2.613280606 | 4.626791893 | 25.06508486 | 0 | 0 | 0.975449003 | 0 | 0 | 0.853517878 | 0 | 0.438292964 | 0 | 81.5
2832 | 0 | 0 | 60.33399415 | 0 | 3.024091932 | 4.028762474 | 4.368132791 | 21.65921844 | 0 | 4.704143006 | 0.840025537 | 0 | 0.033601021 | 0.336010215 | 0.672020429 | 0 | 0 | 76.4
2833 | 0 | 0 | 60.6450734 | 0 | 3.405878546 | 3.91335445 | 3.405878546 | 22.46517489 | 0 | 3.746466401 | 1.192057491 | 0 | 0.034058785 | 0.340587855 | 0.681175709 | 0.170293927 | 0 | 77.6
2834 | 0 | 0 | 61.36101499 | 0 | 1.048547761 | 4.190695886 | 1.398063682 | 24.27737583 | 0 | 4.893222886 | 1.223305722 | 0 | 0.034951592 | 0.524273881 | 0.699031841 | 0.34951592 | 0 | 76.5
2835 | 0 | 0 | 60.88954425 | 0 | 2.400466376 | 4.111655979 | 2.400466376 | 23.47656116 | 0 | 4.800932753 | 1.200233188 | 0 | 0.034292377 | 0 | 0.685847536 | 0 | 0 | 74.9
2836 | 0 | 0 | 60.53740602 | 0 | 3.371430498 | 3.705202117 | 4.045716598 | 22.23795556 | 0 | 4.045716598 | 1.180000674 | 0 | 0.033714305 | 0.168571525 | 0.505714575 | 0.168571525 | 0 | 76.1
2837 | 0 | 0 | 60.70896533 | 0 | 3.385698808 | 3.72088299 | 4.06283857 | 22.1627844 | 0 | 3.385698808 | 1.692849404 | 0 | 0.033856988 | 0.209913326 | 0.592497291 | 0.044014085 | 0 | 79
2838 | 0 | 0 | 60.67000437 | 0 | 4.200127684 | 3.440744599 | 4.368132791 | 22.07923121 | 0 | 2.856086825 | 1.764053627 | 0 | 0.033601021 | 0 | 0.588017876 | 0 | 0 | 78.2
2839 | 0 | 0 | 60.68796069 | 0 | 4.038908148 | 3.362391034 | 4.207195988 | 22.20053179 | 0 | 3.029181111 | 1.851166235 | 0 | 0.033657568 | 0 | 0.589007438 | 0 | 0 | 77.9
2840 | 0 | 0 | 60.6908673 | 0 | 3.379977016 | 3.376597039 | 4.22497127 | 22.04083012 | 0 | 3.379977016 | 1.858987359 | 0 | 0.03379977 | 0.253498276 | 0.591495978 | 0.168998851 | 0 | 78
2841 | 0 | 11.94029851 | 59.70149254 | 0 | 8.955223881 | 0 | 0 | 17.91044776 | 0 | 0 | 0 | 0 | 0 | 0 | 0 | 1.492537313 | 0 | 83.4
2842 | 0 | 11.94029851 | 59.70149254 | 0 | 8.955223881 | 0 | 0 | 17.91044776 | 0 | 0 | 1.492537313 | 0 | 0 | 0 | 0 | 0 | 0 | 81.6
2843 | 0 | 9.996399856 | 60.0024001 | 0 | 9.996399856 | 0 | 0 | 20.00480019 | 0 | 0 | 0 | 0 | 0 | 0 | 0 | 0 | 0 | 78.2
2844 | 0 | 1.854724489 | 61.37789168 | 0 | 7.041208606 | 1.453429554 | 0.755378701 | 25.0252917 | 0 | 0.128144601 | 2.343697309 | 0 | 0.020233358 | 0 | 0 | 0 | 0 | 76
2845 | 0 | 0 | 60.44303797 | 0 | 8.227848101 | 2.53164557 | 7.594936709 | 21.20253165 | 0 | 0 | 0 | 0 | 0 | 0 | 0 | 0 | 0 | 78
2846 | 0 | 1.863354037 | 60.2484472 | 0 | 8.074534161 | 2.48447205 | 7.453416149 | 19.8757764 | 0 | 0 | 0 | 0 | 0 | 0 | 0 | 0 | 0 | 72
2847 | 0 | 0 | 60.18808777 | 0 | 8.150470219 | 2.821316614 | 8.777429467 | 20.06269592 | 0 | 0 | 0 | 0 | 0 | 0 | 0 | 0 | 0 | 75
2848 | 0 | 1.846153846 | 60 | 0 | 8 | 2.769230769 | 8.615384615 | 18.76923077 | 0 | 0 | 0 | 0 | 0 | 0 | 0 | 0 | 0 | 72
2849 | 0 | 0 | 60.6504065 | 0 | 8.780487805 | 2.43902439 | 4.87804878 | 23.25203252 | 0 | 0 | 0 | 0 | 0 | 0 | 0 | 0 | 0 | 70
2850 | 0 | 0 | 60.51364366 | 0 | 8.667736758 | 2.407704655 | 6.099518459 | 22.31139647 | 0 | 0 | 0 | 0 | 0 | 0 | 0 | 0 | 0 | 71
2851 | 0 | 0 | 60.39279869 | 0 | 8.83797054 | 3.109656301 | 4.909983633 | 22.74959083 | 0 | 0 | 0 | 0 | 0 | 0 | 0 | 0 | 0 | 73
2852 | 0 | 0 | 60.25848142 | 0 | 8.723747981 | 3.069466882 | 6.138933764 | 21.80936995 | 0 | 0 | 0 | 0 | 0 | 0 | 0 | 0 | 0 | 73
2853 | 0 | 0 | 60.33057851 | 0 | 8.925619835 | 3.47107438 | 4.297520661 | 22.97520661 | 0 | 0 | 0 | 0 | 0 | 0 | 0 | 0 | 0 | 69
2854 | 0 | 0 | 63.25806452 | 0 | 0 | 2.612903226 | 8.967741935 | 22.03225806 | 0 | 0 | 2.516129032 | 0 | 0 | 0.612903226 | 0 | 0 | 0 | 87.1
2855 | 0 | 0 | 63.25806452 | 0 | 0 | 2.322580645 | 8.967741935 | 22.03225806 | 0 | 0 | 2.64516129 | 0 | 0 | 0.774193548 | 0 | 0 | 0 | 87.2
2856 | 0 | 0 | 63.26860841 | 0 | 0 | 2.750809061 | 8.737864078 | 22.16828479 | 0 | 0 | 2.750809061 | 0 | 0 | 0.323624595 | 0 | 0 | 0 | 87
2857 | 0 | 0 | 63.25940212 | 0 | 0 | 2.25008036 | 9.193185471 | 21.92221151 | 0 | 0 | 2.732240437 | 0 | 0 | 0.642880103 | 0 | 0 | 0 | 79.9
2858 | 0 | 0.319897633 | 63.27575176 | 0 | 0 | 2.495201536 | 9.149072297 | 21.81701855 | 0 | 0 | 2.783109405 | 0 | 0 | 0.159948816 | 0 | 0 | 0 | 84.2
2859 | 0 | 0 | 63.24481865 | 0 | 0 | 2.946891192 | 8.743523316 | 22.11787565 | 0 | 0 | 2.784974093 | 0 | 0 | 0.161917098 | 0 | 0 | 0 | 87
2860 | 0 | 0 | 63.30658106 | 0 | 0 | 1.926163724 | 9.181380417 | 22.02247191 | 0 | 0 | 2.889245586 | 0 | 0 | 0.674157303 | 0 | 0 | 0 | 87.1
2861 | 0 | 0 | 63.24481865 | 0 | 0 | 2.428756477 | 8.743523316 | 22.11787565 | 0 | 0 | 2.784974093 | 0 | 0 | 0.485751295 | 0 | 0.194300518 | 0 | 87
2862 | 0 | 0 | 63.29648895 | 0 | 0 | 2.503250975 | 8.387516255 | 22.20416125 | 0 | 0 | 2.860858257 | 0 | 0 | 0.5526658 | 0.195058518 | 0 | 0 | 87
2863 | 0 | 0 | 62.40745084 | 0 | 0 | 5.182753191 | 8.154377031 | 20.72431237 | 0 | 0 | 3.504305002 | 0 | 0.026801568 | 0 | 0 | 0 | 0 | 86
2864 | 0 | 0 | 62.18322929 | 0 | 0 | 6.438333052 | 8.118778471 | 20.29357179 | 0 | 0 | 2.93909229 | 0 | 0.026995107 | 0 | 0 | 0 | 0 | 88
2865 | 0 | 0 | 62.10926974 | 0 | 0 | 6.150633252 | 8.387227162 | 20.01145244 | 0 | 0 | 3.314470493 | 0 | 0.026946915 | 0 | 0 | 0 | 0 | 87
2866 | 0 | 0 | 62.37510127 | 0 | 0.067512827 | 6.562246827 | 7.642452066 | 20.94923035 | 0 | 0 | 2.376451526 | 0 | 0.027005131 | 0 | 0 | 0 | 0 | 86
2867 | 0 | 0 | 62.23191688 | 0 | 0 | 5.14186759 | 8.905021979 | 19.99800186 | 0 | 0 | 3.696549887 | 0 | 0.026641801 | 0 | 0 | 0 | 0 | 86
2868 | 0 | 0 | 61.89666315 | 0 | 0 | 6.183883806 | 8.149937073 | 19.70475186 | 0 | 0 | 4.037552298 | 0 | 0.02721181 | 0 | 0 | 0 | 0 | 87
2869 | 0 | 0.260162602 | 63.08943089 | 0 | 0 | 3.219512195 | 8.520325203 | 21.78861789 | 0 | 0 | 1.723577236 | 0 | 0 | 1.398373984 | 0 | 0 | 0 | 89
2870 | 0 | 0.454250487 | 63.10837119 | 0 | 0 | 3.147306944 | 8.436080467 | 21.7715769 | 0 | 0 | 2.33614536 | 0 | 0 | 0.746268657 | 0 | 0 | 0 | 88
2871 | 0 | 0.71082391 | 63.10177706 | 0 | 0 | 2.972536349 | 8.465266559 | 21.61550889 | 0 | 0 | 1.712439418 | 0 | 0 | 1.421647819 | 0 | 0 | 0 | 88
2872 | 0 | 9.268223235 | 59.45686219 | 0 | 0 | 1.601651481 | 0.633542141 | 13.96284169 | 0 | 0 | 1.149629841 | 0 | 0 | 4.669703872 | 0 | 9.257545558 | 0 | 79.5
2873 | 0 | 9.135316419 | 58.97856518 | 0 | 0 | 3.944298629 | 0 | 13.38947215 | 0 | 0 | 1.133712453 | 0 | 0 | 4.480169146 | 0 | 8.938466025 | 0 | 79.88
2874 | 0 | 0 | 60.77056578 | 0 | 3.991669559 | 1.228740021 | 2.422769872 | 22.63450191 | 0 | 2.624088858 | 1.32245748 | 0 | 0 | 2.388059701 | 1.003123915 | 1.614022909 | 0 | 77
2875 | 0 | 0 | 60.58631922 | 0 | 9.120521173 | 2.280130293 | 4.560260586 | 23.45276873 | 0 | 0 | 0 | 0 | 0 | 0 | 0 | 0 | 0 | 69.7
2876 | 0 | 0 | 60.90909091 | 0 | 8.701298701 | 1.948051948 | 4.545454545 | 23.8961039 | 0 | 0 | 0 | 0 | 0 | 0 | 0 | 0 | 0 | 69.3
2877 | 0 | 0 | 60.96774194 | 0 | 8.387096774 | 1.935483871 | 5.161290323 | 23.5483871 | 0 | 0 | 0 | 0 | 0 | 0 | 0 | 0 | 0 | 70
2878 | 0 | 8.315499847 | 61.11280954 | 0 | 5.564047692 | 2.782023846 | 2.751452155 | 19.47416692 | 0 | 0 | 0 | 0 | 0 | 0 | 0 | 0 | 0 | 65.8
2879 | 0 | 6.413077649 | 60.01257466 | 0 | 8.550770198 | 2.860735618 | 2.13769255 | 20.02514932 | 0 | 0 | 0 | 0 | 0 | 0 | 0 | 0 | 0 | 72.1
2880 | 0 | 5.560647724 | 61.10601894 | 0 | 5.560647724 | 2.780323862 | 5.560647724 | 19.43171402 | 0 | 0 | 0 | 0 | 0 | 0 | 0 | 0 | 0 | 64.8
2881 | 0 | 2.751452155 | 61.11280954 | 0 | 5.564047692 | 2.782023846 | 8.315499847 | 19.47416692 | 0 | 0 | 0 | 0 | 0 | 0 | 0 | 0 | 0 | 72.3
2882 | 0 | 2.13769255 | 60.01257466 | 0 | 8.550770198 | 2.860735618 | 6.413077649 | 20.02514932 | 0 | 0 | 0 | 0 | 0 | 0 | 0 | 0 | 0 | 71.1
2883 | 0 | 0 | 59.42492013 | 0 | 9.584664537 | 2.875399361 | 7.028753994 | 20.44728435 | 0 | 0.638977636 | 0 | 0 | 0 | 0 | 0 | 0 | 0 | 74.5
2884 | 0 | 0.630914826 | 61.829653 | 0 | 0 | 7.886435331 | 12.61829653 | 17.03470032 | 0 | 0 | 0 | 0 | 0 | 0 | 0 | 0 | 0 | 104
2885 | 1.215805471 | 2.431610942 | 61.09422492 | 0 | 0.607902736 | 6.382978723 | 12.76595745 | 15.50151976 | 0 | 0 | 0 | 0 | 0 | 0 | 0 | 0 | 0 | 100
2886 | 1.074947746 | 2.20961481 | 60.8241266 | 0 | 1.672140938 | 5.464317707 | 13.6757241 | 15.0791281 | 0 | 0 | 0 | 0 | 0 | 0 | 0 | 0 | 0 | 100
2887 | 0.552440405 | 0 | 62.70695799 | 0 | 0 | 3.314642433 | 17.12565257 | 14.63967075 | 1.657321216 | 0 | 0 | 0 | 0.003314642 | 0 | 0 | 0 | 0 | 99
2888 | 0 | 7.334963325 | 63.93643032 | 0 | 2.444987775 | 0 | 0.97799511 | 25.06112469 | 0 | 0.244498778 | 0 | 0 | 0 | 0 | 0 | 0 | 0 | 64
2889 | 0 | 6.666666667 | 63.63636364 | 0 | 1.818181818 | 0 | 2.424242424 | 24.24242424 | 0 | 1.212121212 | 0 | 0 | 0 | 0 | 0 | 0 | 0 | 63
2890 | 0 | 6.218905473 | 63.99253731 | 0 | 2.985074627 | 0 | 0.497512438 | 26.18159204 | 0 | 0.124378109 | 0 | 0 | 0 | 0 | 0 | 0 | 0 | 69
2891 | 0.607902736 | 7.294832827 | 63.2218845 | 0 | 3.039513678 | 0 | 1.519756839 | 24.01215805 | 0 | 0.303951368 | 0 | 0 | 0 | 0 | 0 | 0 | 0 | 64
2892 | 2.994011976 | 7.185628743 | 61.67664671 | 0 | 3.413173653 | 0 | 2.994011976 | 21.55688623 | 0 | 0.179640719 | 0 | 0 | 0 | 0 | 0 | 0 | 0 | 64
2893 | 6.086427267 | 6.695069994 | 60.65124772 | 0.213024954 | 1.521606817 | 0 | 2.434570907 | 21.30249544 | 0 | 1.095556908 | 0 | 0 | 0 | 0 | 0 | 0 | 0 | 65
2894 | 0 | 11.69590643 | 63.4502924 | 0 | 1.169590643 | 0 | 0.584795322 | 21.92982456 | 0 | 1.169590643 | 0 | 0 | 0 | 0 | 0 | 0 | 0 | 57
2895 | 0 | 10.97922849 | 63.20474777 | 0 | 1.78041543 | 0 | 0.296735905 | 22.25519288 | 0 | 1.18694362 | 0.296735905 | 0 | 0 | 0 | 0 | 0 | 0 | 62
2896 | 6.620428752 | 0 | 59.36317781 | 0 | 3.530895334 | 1.57629256 | 7.061790668 | 20.30264817 | 0 | 1.008827238 | 0.063051702 | 0.031525851 | 0 | 0 | 0.441361917 | 0 | 0 | 85
2897 | 5.198180637 | 0 | 60.4288499 | 0 | 3.443794672 | 2.274204029 | 4.873294347 | 22.70955166 | 0 | 0.64977258 | 0.064977258 | 0.032488629 | 0 | 0 | 0.32488629 | 0 | 0 | 83
2898 | 6.36629829 | 0 | 60.41686345 | 0 | 2.51881238 | 1.703346872 | 6.051446743 | 21.27451906 | 0.629703095 | 0.629703095 | 0.062970309 | 0.031485155 | 0 | 0 | 0.314851547 | 0 | 0 | 85
2899 | 0 | 3.273307616 | 63.26450504 | 0 | 0 | 1.387258942 | 7.830998791 | 20.96163848 | 0 | 0 | 2.057507644 | 0 | 0.012469743 | 1.193977921 | 0.006234872 | 0.009352307 | 0 | 80.73071
2900 | 2.571212503 | 0 | 62.87496849 | 0 | 0.327703554 | 2.861104109 | 8.33123267 | 22.24602975 | 0 | 0 | 0 | 0 | 0 | 0 | 0.787748929 | 0 | 0 | 98
2901 | 13.73943121 | 0.102485268 | 58.94183961 | 0 | 0.947988727 | 0 | 2.728670254 | 22.44427364 | 0.544452985 | 0 | 0 | 0 | 0 | 0 | 0.550858314 | 0 | 0 | 105
2902 | 21.93821848 | 0 | 54.87444609 | 0 | 1.149572924 | 0 | 0.700019267 | 17.63534776 | 1.48352707 | 0.757819023 | 0 | 0 | 0 | 0 | 1.461049387 | 0 | 0 | 104
2903 | 21.92115064 | 0 | 54.23783228 | 0 | 3.204058045 | 0 | 0.693463465 | 16.99627584 | 1.496083216 | 0 | 0 | 0 | 0 | 0 | 1.45113651 | 0 | 0 | 106
2904 | 0 | 2.667698812 | 60.5234168 | 0 | 8.199601036 | 0.747312948 | 8.318694733 | 19.32295233 | 0.220323339 | 0 | 0 | 0 | 0 | 0 | 0 | 0 | 0 | 68.2341
2905 | 0 | 1.925673692 | 60.69688252 | 0 | 8.36611284 | 0.780837198 | 8.418951447 | 18.62560911 | 1.185933189 | 0 | 0 | 0 | 0 | 0 | 0 | 0 | 0 | 67.1025
2906 | 0 | 1.755463881 | 60.78001112 | 0 | 8.33260189 | 0.74607215 | 8.455484362 | 18.54940168 | 1.38096492 | 0 | 0 | 0 | 0 | 0 | 0 | 0 | 0 | 66.8334
2907 | 0 | 1.206566506 | 60.91420616 | 0 | 8.422762341 | 0.754104066 | 8.532977551 | 18.1681072 | 2.001276176 | 0 | 0 | 0 | 0 | 0 | 0 | 0 | 0 | 66.6402
2908 | 7.901234568 | 0 | 59.19753086 | 0 | 3.395061728 | 0 | 7.407407407 | 20.37037037 | 0 | 1.172839506 | 0 | 0 | 0 | 0 | 0.555555556 | 0 | 0 | 84.2
2909 | 7.950310559 | 0 | 58.78881988 | 0 | 3.416149068 | 0 | 6.832298137 | 20.49689441 | 0 | 2.111801242 | 0 | 0 | 0 | 0 | 0.403726708 | 0 | 0 | 81.7
2910 | 7.925696594 | 0 | 58.76160991 | 0 | 3.405572755 | 0 | 7.120743034 | 20.27863777 | 0 | 2.105263158 | 0 | 0 | 0 | 0 | 0.40247678 | 0 | 0 | 82.1
2911 | 7.639751553 | 0 | 58.94409938 | 0 | 3.416149068 | 0 | 6.832298137 | 20.65217391 | 0 | 2.111801242 | 0 | 0 | 0 | 0 | 0.403726708 | 0 | 0 | 81.6
2912 | 7.925696594 | 0 | 58.82352941 | 0 | 3.405572755 | 0 | 7.120743034 | 20.12383901 | 0 | 1.981424149 | 0 | 0 | 0 | 0 | 0.619195046 | 0 | 0 | 83.3
2913 | 7.925696594 | 0 | 58.91640867 | 0 | 3.405572755 | 0 | 7.120743034 | 20.27863777 | 0 | 1.795665635 | 0 | 0 | 0 | 0 | 0.557275542 | 0 | 0 | 83.2
2914 | 7.925696594 | 0 | 58.82352941 | 0 | 2.786377709 | 0 | 7.120743034 | 20.12383901 | 0 | 2.600619195 | 0 | 0 | 0 | 0 | 0.619195046 | 0 | 0 | 82.6
2915 | 7.960199005 | 0 | 58.95522388 | 0 | 2.611940299 | 0 | 6.71641791 | 20.30472637 | 0 | 2.611940299 | 0 | 0 | 0 | 0 | 0.839552239 | 0 | 0 | 83.4
2916 | 7.94044665 | 0 | 58.93300248 | 0 | 2.605459057 | 0 | 6.947890819 | 20.25434243 | 0 | 2.605459057 | 0 | 0 | 0 | 0 | 0.713399504 | 0 | 0 | 83
2917 | 7.935523869 | 0 | 58.92746435 | 0 | 3.409795412 | 0 | 7.005579665 | 20.30378177 | 0 | 1.797892126 | 0 | 0 | 0 | 0 | 0.619962802 | 0 | 0 | 83.7
2918 | 7.94044665 | 0 | 58.83995037 | 0 | 3.287841191 | 0 | 6.947890819 | 20.16129032 | 0 | 2.109181141 | 0 | 0 | 0 | 0 | 0.713399504 | 0 | 0 | 83.6
2919 | 7.925696594 | 0 | 58.76160991 | 0 | 3.405572755 | 0 | 7.120743034 | 20.0619195 | 0 | 2.105263158 | 0 | 0 | 0 | 0 | 0.619195046 | 0 | 0 | 83.3
2920 | 8.805031447 | 0 | 59.11949686 | 0 | 0 | 0 | 5.660377358 | 21.06918239 | 0 | 4.402515723 | 0 | 0 | 0 | 0 | 0.943396226 | 0 | 0 | 82
2921 | 4.854368932 | 0 | 60.01213592 | 0 | 1.213592233 | 0 | 8.980582524 | 20.69174757 | 0 | 4.247572816 | 0 | 0 | 0 | 0 | 0 | 0 | 0 | 77
2922 | 5.956112853 | 0 | 58.15047022 | 0 | 5.015673981 | 0 | 5.956112853 | 19.7492163 | 0 | 4.07523511 | 0 | 0 | 0 | 0 | 1.097178683 | 0 | 0 | 79
2923 | 7.5 | 0 | 58.75 | 0 | 3.125 | 0 | 6.25 | 20.3125 | 0 | 3.125 | 0 | 0 | 0 | 0 | 0.9375 | 0 | 0 | 82
2924 | 4.938271605 | 0 | 59.56790123 | 0 | 3.703703704 | 0 | 7.407407407 | 20.37037037 | 0 | 3.086419753 | 0 | 0 | 0 | 0 | 0.925925926 | 0 | 0 | 81
2925 | 0 | 8.797653959 | 63.3431085 | 0 | 0 | 0.293255132 | 5.865102639 | 19.35483871 | 0 | 0 | 0.879765396 | 0 | 0 | 1.173020528 | 0 | 0.293255132 | 0 | 64
2926 | 0 | 3.879173291 | 63.27503975 | 0 | 0 | 0.031796502 | 5.977742448 | 21.62162162 | 0 | 0 | 2.225755167 | 0 | 0 | 0.826709062 | 0 | 2.162162162 | 0 | 74
2927 | 0 | 3.947368421 | 63.15789474 | 0 | 0 | 1.644736842 | 3.947368421 | 22.36842105 | 0 | 0 | 1.644736842 | 0 | 0 | 1.644736842 | 0 | 1.644736842 | 0 | 76
2928 | 0 | 0.832799488 | 63.54900705 | 0 | 0 | 1.601537476 | 8.00768738 | 22.67777066 | 0 | 0 | 1.665598975 | 0 | 0 | 0.480461243 | 0 | 1.185137732 | 0 | 82
2929 | 0.468083742 | 0 | 63.17206887 | 0 | 0 | 5.248308807 | 9.066717964 | 22.04482062 | 0 | 0 | 0 | 0 | 0 | 0 | 0 | 0 | 0 | 89.908
2930 | 0.472560015 | 0 | 63.13716842 | 0 | 0 | 4.757104152 | 10.24510113 | 21.38806628 | 0 | 0 | 0 | 0 | 0 | 0 | 0 | 0 | 0 | 91.08
2931 | 0.40181134 | 0 | 63.30441992 | 0 | 0 | 4.8791377 | 9.209771031 | 22.20486 | 0 | 0 | 0 | 0 | 0 | 0 | 0 | 0 | 0 | 89.908
2932 | 6.017369727 | 0 | 58.96401985 | 0 | 4.404466501 | 1.11662531 | 8.064516129 | 19.5719603 | 0 | 1.550868486 | 0 | 0.310173697 | 0 | 0 | 0 | 0 | 0 | 82.2
2933 | 6.873065015 | 0 | 58.6996904 | 0 | 3.405572755 | 0.92879257 | 8.049535604 | 19.19504644 | 0 | 2.352941176 | 0 | 0.309597523 | 0 | 0 | 0.185758514 | 0 | 0 | 82.8
2934 | 5.603985056 | 0 | 58.99750934 | 0 | 3.300124533 | 1.494396015 | 8.094645081 | 19.27148194 | 0 | 2.739726027 | 0 | 0.311332503 | 0 | 0 | 0.186799502 | 0 | 0 | 82.2
2935 | 6.825938567 | 0 | 58.82717965 | 0 | 1.861619609 | 1.147998759 | 8.067018306 | 19.23673596 | 0 | 3.537077257 | 0 | 0.310269935 | 0 | 0 | 0.186161961 | 0 | 0 | 82
2936 | 8.03461063 | 0 | 58.5908529 | 0 | 1.854140915 | 0.741656366 | 8.03461063 | 19.15945612 | 0 | 3.090234858 | 0 | 0.309023486 | 0 | 0 | 0.185414091 | 0 | 0 | 82.8
2937 | 6.681257219 | 0 | 58.79080795 | 0 | 3.641558757 | 0.303969846 | 9.113015989 | 18.82485257 | 0 | 2.188582893 | 0 | 0.303969846 | 0 | 0 | 0.151984923 | 0 | 0 | 82.6
2938 | 6.695069994 | 0 | 58.88618381 | 0 | 2.434570907 | 0.426049909 | 9.129640901 | 18.86792453 | 0 | 3.104077906 | 0 | 0.304321363 | 0 | 0 | 0.152160682 | 0 | 0 | 81.8
2939 | 7.160493827 | 0 | 58.95061728 | 0 | 4.135802469 | 0 | 7.407407407 | 19.90740741 | 0 | 1.666666667 | 0 | 0.308641975 | 0 | 0 | 0.462962963 | 0 | 0 | 82.8
2940 | 6.296296296 | 0 | 59.07407407 | 0 | 4.75308642 | 0 | 7.407407407 | 19.90740741 | 0 | 1.666666667 | 0 | 0.277777778 | 0 | 0 | 0.617283951 | 0 | 0 | 82.6
2941 | 6.871165644 | 0 | 58.98773006 | 0 | 3.987730061 | 0 | 7.975460123 | 19.84662577 | 0 | 1.840490798 | 0 | 0 | 0 | 0 | 0.490797546 | 0 | 0 | 82.2
2942 | 7.668711656 | 0 | 58.89570552 | 0 | 3.374233129 | 0 | 7.975460123 | 19.78527607 | 0 | 1.840490798 | 0 | 0 | 0 | 0 | 0.460122699 | 0 | 0 | 82.7
2943 | 7.839506173 | 0 | 58.7962963 | 0 | 3.580246914 | 0 | 7.407407407 | 19.90740741 | 0 | 1.851851852 | 0 | 0 | 0 | 0 | 0.617283951 | 0 | 0 | 83.1
2944 | 6.620262954 | 0 | 58.70069606 | 0 | 4.207269915 | 0.850734725 | 8.043310131 | 19.30394432 | 0 | 1.856148492 | 0 | 0.232018561 | 0 | 0 | 0.185614849 | 0 | 0 | 82.8
2945 | 0 | 0 | 60.731787 | 0 | 8.559294348 | 2.646194054 | 4.639006861 | 23.42371774 | 0 | 0 | 0 | 0 | 0 | 0 | 0 | 0 | 0 | 73
2946 | 0 | 0 | 60.45016077 | 0 | 9.003215434 | 2.250803859 | 5.78778135 | 22.50803859 | 0 | 0 | 0 | 0 | 0 | 0 | 0 | 0 | 0 | 74
2947 | 0 | 0 | 60.57913787 | 0 | 9.147745969 | 2.599539322 | 3.882856203 | 23.79072063 | 0 | 0 | 0 | 0 | 0 | 0 | 0 | 0 | 0 | 73
2948 | 0 | 0 | 60.78175896 | 0 | 8.729641694 | 2.280130293 | 4.560260586 | 23.64820847 | 0 | 0 | 0 | 0 | 0 | 0 | 0 | 0 | 0 | 69.9
2949 | 0 | 0 | 60.59335698 | 0 | 9.093840697 | 1.967107385 | 5.224121251 | 23.12157369 | 0 | 0 | 0 | 0 | 0 | 0 | 0 | 0 | 0 | 72
2950 | 0 | 0 | 61.0912634 | 0 | 8.379343943 | 1.916206561 | 4.481974667 | 24.13121143 | 0 | 0 | 0 | 0 | 0 | 0 | 0 | 0 | 0 | 72
2951 | 0 | 0 | 60.8368748 | 0 | 8.4341288 | 2.582543315 | 4.511278195 | 23.63517489 | 0 | 0 | 0 | 0 | 0 | 0 | 0 | 0 | 0 | 73
2952 | 0 | 0 | 60.71428571 | 0 | 8.766233766 | 2.272727273 | 4.87012987 | 23.37662338 | 0 | 0 | 0 | 0 | 0 | 0 | 0 | 0 | 0 | 70
2953 | 0 | 0 | 60.96463023 | 0 | 8.617363344 | 1.607717042 | 5.144694534 | 23.66559486 | 0 | 0 | 0 | 0 | 0 | 0 | 0 | 0 | 0 | 71
2954 | 0 | 0 | 60.69911794 | 0 | 8.820646847 | 2.45017968 | 4.442992486 | 23.58706305 | 0 | 0 | 0 | 0 | 0 | 0 | 0 | 0 | 0 | 70
2955 | 0 | 0 | 60.73298429 | 0 | 8.638743455 | 2.617801047 | 4.45026178 | 23.56020942 | 0 | 0 | 0 | 0 | 0 | 0 | 0 | 0 | 0 | 70
2956 | 0 | 0 | 60.95551895 | 0 | 8.23723229 | 2.800658979 | 3.953871499 | 24.05271829 | 0 | 0 | 0 | 0 | 0 | 0 | 0 | 0 | 0 | 70
2957 | 0 | 0 | 60.93390332 | 0 | 8.220979941 | 2.79513318 | 4.14337389 | 23.90660967 | 0 | 0 | 0 | 0 | 0 | 0 | 0 | 0 | 0 | 71
2958 | 0 | 0 | 60.74382815 | 0 | 9.099070215 | 1.474831677 | 5.290157102 | 23.39211286 | 0 | 0 | 0 | 0 | 0 | 0 | 0 | 0 | 0 | 71
2959 | 0 | 0 | 62.04790823 | 0 | 0.067476383 | 6.447368421 | 8.333333333 | 19.94939271 | 0 | 0 | 3.127530364 | 0 | 0.026990553 | 0 | 0 | 0 | 0 | 98
2960 | 0 | 0 | 62.1553208 | 0 | 0.067501434 | 6.436261771 | 8.120422559 | 20.28418104 | 0 | 0 | 2.936312397 | 0 | 0 | 0 | 0 | 0 | 0 | 97
2961 | 0 | 0 | 62.23523507 | 0 | 0.066923206 | 6.173665719 | 8.512631755 | 20.23423122 | 0 | 0 | 2.750543751 | 0 | 0.026769282 | 0 | 0 | 0 | 0 | 97
2962 | 0 | 0 | 62.13067702 | 0 | 0.067533345 | 6.685801114 | 8.110754685 | 20.2262367 | 0 | 0 | 2.751983792 | 0 | 0.027013338 | 0 | 0 | 0 | 0 | 98
2963 | 0 | 0 | 62.09965613 | 0 | 0 | 6.199851662 | 8.347380487 | 20.01213674 | 0 | 0 | 3.31400445 | 0 | 0.026970535 | 0 | 0 | 0 | 0 | 98
2964 | 0 | 0 | 62.15025558 | 0 | 0.067258542 | 5.945655098 | 8.346785042 | 20.14729621 | 0 | 0 | 3.315846112 | 0 | 0.026903417 | 0 | 0 | 0 | 0 | 97
2965 | 0 | 0 | 62.11483415 | 0 | 0.067351406 | 6.43879441 | 8.324633777 | 20.08755683 | 0 | 0 | 2.93988887 | 0 | 0.026940562 | 0 | 0 | 0 | 0 | 98
2966 | 0 | 0 | 58.62416107 | 0 | 6.308724832 | 2.651006711 | 3.355704698 | 21.27516779 | 0 | 5.973154362 | 1.342281879 | 0 | 0 | 0.033557047 | 0.436241611 | 0 | 0 | 75
2967 | 0 | 0 | 58.81181547 | 0 | 6.372386326 | 1.792233654 | 3.584467308 | 21.20809824 | 0 | 6.040491205 | 1.327580485 | 0 | 0 | 0.033189512 | 0.829737803 | 0 | 0 | 76
2968 | 0 | 0 | 59.44679012 | 0 | 7.972339506 | 3.653711892 | 3.982845174 | 21.3870142 | 0 | 2.659662888 | 0.033245786 | 0 | 0 | 0.033245786 | 0.831144652 | 0 | 0 | 78
2969 | 0 | 0 | 59.96794981 | 0 | 7.371543523 | 3.549387978 | 1.36383784 | 24.33768625 | 0 | 3.136827031 | 0.102287838 | 0 | 0 | 0 | 0.17047973 | 0 | 0 | 73
2970 | 0 | 0 | 59.22078773 | 0 | 8.178779737 | 3.434038928 | 5.229700505 | 21.05970247 | 0 | 2.614850252 | 0.032767547 | 0 | 0 | 0.032767547 | 0.163837735 | 0.032767547 | 0 | 74
2971 | 0 | 0 | 60.80547513 | 0 | 9.357725717 | 1.934719663 | 3.224532772 | 24.67754672 | 0 | 0 | 0 | 0 | 0 | 0 | 0 | 0 | 0 | 73
2972 | 1.023890785 | 0 | 60.75085324 | 0 | 5.802047782 | 0.682593857 | 3.412969283 | 21.84300341 | 0 | 0 | 4.436860068 | 0 | 0 | 0.682593857 | 1.365187713 | 0 | 0 | 87.5
2973 | 1.349072513 | 0 | 61.0455312 | 0 | 4.384485666 | 0.505902192 | 4.047217538 | 21.92242833 | 0 | 0.674536256 | 4.721753794 | 0 | 0 | 0 | 1.349072513 | 0 | 0 | 87.5
2974 | 0.689655172 | 0 | 60.68965517 | 0 | 6.206896552 | 0.344827586 | 2.068965517 | 22.4137931 | 0 | 0.689655172 | 5.172413793 | 0 | 0 | 0 | 1.724137931 | 0 | 0 | 86.8
2975 | 2.04778157 | 0 | 60.75085324 | 0 | 4.778156997 | 0 | 3.412969283 | 21.84300341 | 0 | 0 | 5.802047782 | 0 | 0 | 0 | 1.365187713 | 0 | 0 | 89
2976 | 0.694444444 | 0 | 60.76388889 | 0 | 5.555555556 | 0.694444444 | 2.777777778 | 21.875 | 0 | 0 | 6.25 | 0 | 0 | 0 | 1.388888889 | 0 | 0 | 88.5
2977 | 0.337268128 | 0 | 60.20236088 | 0 | 7.41989882 | 0.505902192 | 3.372681282 | 21.5851602 | 0 | 1.011804384 | 4.047217538 | 0 | 0 | 0 | 1.517706577 | 0 | 0 | 84
2978 | 0.674536256 | 0 | 60.03372681 | 0 | 8.431703204 | 0.505902192 | 3.372681282 | 21.5851602 | 0 | 0 | 4.047217538 | 0 | 0 | 0 | 1.349072513 | 0 | 0 | 84.4
2979 | 0.99009901 | 0 | 60.72607261 | 0 | 5.610561056 | 0 | 5.940594059 | 20.79207921 | 0 | 0 | 4.290429043 | 0 | 0 | 0 | 0.99009901 | 0.660066007 | 0 | 86
2980 | 0.706713781 | 0 | 60.9540636 | 0 | 4.240282686 | 1.413427562 | 1.413427562 | 22.61484099 | 0 | 1.060070671 | 6.007067138 | 0 | 0 | 0 | 1.590106007 | 0 | 0 | 89
2981 | 0 | 0 | 62.6626925 | 0 | 0 | 6.120218579 | 8.438483193 | 21.1061434 | 0 | 0 | 1.672462328 | 0 | 0 | 0 | 0 | 0 | 0 | 96
2982 | 0 | 0 | 62.52949975 | 0 | 0 | 6.139272062 | 8.462689048 | 20.82765498 | 0 | 0 | 2.040884162 | 0 | 0 | 0 | 0 | 0 | 0 | 97
2983 | 4.276945416 | 0 | 62.08501089 | 0 | 0.05940202 | 4.31324665 | 5.491386707 | 23.59250215 | 0 | 0 | 0.181506171 | 0 | 0 | 0 | 0 | 0 | 0 | 83.6
2984 | 4.257159012 | 0 | 62.7797918 | 0 | 0.026607244 | 3.329231383 | 3.638540593 | 25.88219643 | 0 | 0 | 0.086473542 | 0 | 0 | 0 | 0 | 0 | 0 | 79.7
2985 | 4.264611432 | 0 | 62.20937701 | 0 | 0.02569043 | 3.317276814 | 7.064868337 | 23.03147078 | 0 | 0 | 0.086705202 | 0 | 0 | 0 | 0 | 0 | 0 | 83.8
2986 | 4.255758703 | 0 | 61.46059291 | 0 | 0.034431705 | 7.120476535 | 3.925214337 | 23.10367386 | 0 | 0 | 0.099851944 | 0 | 0 | 0 | 0 | 0 | 0 | 86.2
2987 | 4.305022526 | 0 | 61.95227766 | 0 | 0.053395628 | 4.061404972 | 4.99249124 | 23.58751877 | 0 | 0 | 1.047889204 | 0 | 0 | 0 | 0 | 0 | 0 | 83.5
2988 | 5.178335535 | 0 | 61.70739762 | 0 | 0.052840159 | 4.207397622 | 5.303830911 | 23.37846764 | 0 | 0 | 0.171730515 | 0 | 0 | 0 | 0 | 0 | 0 | 83.4
2989 | 4.277261759 | 0 | 61.63025155 | 0 | 1.256073778 | 4.102072522 | 5.097015172 | 23.47866327 | 0 | 0 | 0.158661951 | 0 | 0 | 0 | 0 | 0 | 0 | 82.9
2990 | 4.482164169 | 0 | 61.52698581 | 0 | 0.318260178 | 4.929717544 | 5.841400345 | 22.53348362 | 0 | 0 | 0.36798833 | 0 | 0 | 0 | 0 | 0 | 0 | 85.5
2991 | 4.750130594 | 0 | 61.50792269 | 0 | 0.675605084 | 5.76005572 | 1.908410239 | 24.7745081 | 0 | 0 | 0.623367578 | 0 | 0 | 0 | 0 | 0 | 0 | 82.7
2992 | 4.510500808 | 0 | 62.32633279 | 0 | 0.342487884 | 2.416801292 | 5.873990307 | 24.14216478 | 0 | 0 | 0.387722132 | 0 | 0 | 0 | 0 | 0 | 0 | 81.5
2993 | 4.296965104 | 0 | 62.09180479 | 0 | 0.085675685 | 4.385936007 | 5.529376874 | 23.61024154 | 0 | 0 | 0 | 0 | 0 | 0 | 0 | 0 | 0 | 83.6
2994 | 4.237483911 | 0 | 62.10026072 | 0 | 0.05940398 | 4.319989439 | 5.498168377 | 23.59988119 | 0 | 0 | 0.184812382 | 0 | 0 | 0 | 0 | 0 | 0 | 83.7
2995 | 4.290570646 | 0 | 62.10105944 | 0 | 0 | 4.326875474 | 5.498531305 | 23.59813855 | 0 | 0 | 0.184824582 | 0 | 0 | 0 | 0 | 0 | 0 | 83.6
2996 | 3.662216057 | 0 | 62.26807699 | 0 | 0.124848275 | 6.166117565 | 2.316629097 | 25.2713716 | 0 | 0 | 0.19074042 | 0 | 0 | 0 | 0 | 0 | 0 | 84.4
2997 | 3.303220468 | 0 | 62.73705262 | 0 | 0.082752914 | 5.499620716 | 2.179160058 | 26.0775119 | 0 | 0 | 0.120681332 | 0 | 0 | 0 | 0 | 0 | 0 | 81.6
2998 | 3.253302544 | 0 | 62.5496655 | 0 | 0.074710497 | 5.41651102 | 3.654022481 | 24.93632628 | 0 | 0 | 0.115461677 | 0 | 0 | 0 | 0 | 0 | 0 | 83
2999 | 3.307522511 | 0 | 62.17721874 | 0 | 0.084089555 | 7.168634596 | 2.179320977 | 24.96058302 | 0 | 0 | 0.122630602 | 0 | 0 | 0 | 0 | 0 | 0 | 83.3
3000 | 3.421602787 | 0 | 62.28222997 | 0 | 0.097560976 | 5.703832753 | 2.229965157 | 25.20905923 | 0 | 0 | 1.055749129 | 0 | 0 | 0 | 0 | 0 | 0 | 83.1
3001 | 4.23364745 | 0 | 62.03575388 | 0 | 0.117793792 | 6.042128603 | 2.286585366 | 25.1039357 | 0 | 0 | 0.180155211 | 0 | 0 | 0 | 0 | 0 | 0 | 82.5
3002 | 3.471045808 | 0 | 61.93604149 | 0 | 1.2653414 | 5.811581677 | 2.247191011 | 25.11668107 | 0 | 0 | 0.152117545 | 0 | 0 | 0 | 0 | 0 | 0 | 82.1
3003 | 3.848558527 | 0 | 61.73324071 | 0 | 0.479333102 | 6.481417159 | 2.73706148 | 24.26189649 | 0 | 0 | 0.458492532 | 0 | 0 | 0 | 0 | 0 | 0 | 84.4
3004 | 3.732514738 | 0 | 62.16206788 | 0 | 0.258136533 | 6.278996756 | 1.918582342 | 25.36017023 | 0 | 0 | 0.289531517 | 0 | 0 | 0 | 0 | 0 | 0 | 83
3005 | 3.887454125 | 0 | 62.38616284 | 0 | 0.557292375 | 4.247655294 | 2.820443115 | 25.58447737 | 0 | 0 | 0.516514884 | 0 | 0 | 0 | 0 | 0 | 0 | 80.6
3006 | 3.682425417 | 0 | 62.26552225 | 0 | 0.186890012 | 6.208901502 | 2.381117187 | 25.27514363 | 0 | 0 | 0 | 0 | 0 | 0 | 0 | 0 | 0 | 82.9
3007 | 2.637515183 | 0 | 62.6652785 | 0 | 0.201284053 | 6.284921048 | 2.422349471 | 25.53878188 | 0 | 0 | 0.249869859 | 0 | 0 | 0 | 0 | 0 | 0 | 83.3
3008 | 3.676343079 | 0 | 62.30707869 | 0 | 0 | 6.187354767 | 2.344535775 | 25.28006104 | 0 | 0 | 0.204626643 | 0 | 0 | 0 | 0 | 0 | 0 | 83.3
3009 | 0 | 0 | 63.13738227 | 0 | 0 | 3.475154271 | 8.76908087 | 21.8902241 | 0 | 0 | 1.688860019 | 0 | 0 | 1.039298474 | 0 | 0 | 0 | 90.2
3010 | 0 | 0 | 63.25671738 | 0 | 0 | 3.463904176 | 8.740692781 | 22.14308838 | 0 | 0 | 1.683392684 | 0 | 0 | 0.712204597 | 0 | 0 | 0 | 89.5
3011 | 0 | 0 | 63.25671738 | 0 | 0 | 3.237293623 | 8.740692781 | 22.14308838 | 0 | 0 | 2.298478472 | 0 | 0 | 0.323729362 | 0 | 0 | 0 | 88.1
3012 | 0 | 0 | 63.19714656 | 0 | 0 | 3.404669261 | 8.754863813 | 22.01686122 | 0 | 0 | 2.302204929 | 0 | 0 | 0.324254215 | 0 | 0 | 0 | 89.5
3013 | 0 | 0 | 63.13738227 | 0 | 0 | 3.799935044 | 8.76908087 | 21.8902241 | 0 | 0 | 1.364079247 | 0 | 0 | 1.039298474 | 0 | 0 | 0 | 89.6
3014 | 0 | 0 | 63.25671738 | 0 | 0 | 3.561022985 | 8.740692781 | 22.14308838 | 0 | 0 | 1.97474911 | 0 | 0 | 0.323729362 | 0 | 0 | 0 | 89.1
3015 | 0 | 0 | 63.17123087 | 0 | 0 | 3.118604425 | 8.686612741 | 21.99915538 | 0 | 0 | 1.673001332 | 0 | 0 | 1.351395251 | 0 | 0 | 0 | 90.1
3016 | 0 | 0 | 63.19714656 | 0 | 0 | 2.918287938 | 8.754863813 | 22.01686122 | 0 | 0 | 2.788586252 | 0 | 0 | 0.324254215 | 0 | 0 | 0 | 87.9
3017 | 0 | 0 | 63.19714656 | 0 | 0 | 2.918287938 | 8.754863813 | 22.01686122 | 0 | 0 | 2.302204929 | 0 | 0 | 0.810635538 | 0 | 0 | 0 | 89.3
3018 | 0 | 0 | 63.08943089 | 0 | 0 | 3.154471545 | 8.780487805 | 21.78861789 | 0 | 0 | 1.756097561 | 0 | 0 | 1.430894309 | 0 | 0 | 0 | 90.5
3019 | 0 | 0.642260758 | 63.03789338 | 0 | 0 | 2.825947335 | 9.055876686 | 21.22671805 | 0 | 0 | 1.766217084 | 0 | 0 | 1.445086705 | 0 | 0 | 0 | 89.2
3020 | 0 | 0 | 63.16300129 | 0 | 0 | 2.425614489 | 8.990944373 | 21.8305304 | 0 | 0 | 2.781371281 | 0 | 0 | 0.808538163 | 0 | 0 | 0 | 89
3021 | 0 | 0 | 63.01862137 | 0 | 0 | 3.985625613 | 8.624632473 | 21.72492649 | 0 | 0 | 1.796798432 | 0 | 0 | 0.849395622 | 0 | 0 | 0 | 91.4
3022 | 0 | 0 | 62.9859523 | 0 | 0 | 3.430251552 | 8.689970598 | 21.62691931 | 0 | 0 | 2.776870304 | 0 | 0 | 0.490035936 | 0 | 0 | 0 | 91.4
3023 | 0 | 0 | 63.00032541 | 0 | 0 | 3.677188415 | 8.91636837 | 21.54246664 | 0 | 0 | 1.59453303 | 0 | 0 | 1.269118126 | 0 | 0 | 0 | 90.7
3024 | 0 | 0.323101777 | 63.16639742 | 0 | 0 | 3.457189015 | 8.723747981 | 21.80936995 | 0 | 0 | 1.453957997 | 0 | 0 | 1.066235864 | 0 | 0 | 0 | 89.8
3025 | 0 | 0.641231164 | 63.1933312 | 0 | 0 | 3.142032703 | 8.848990061 | 21.64155178 | 0 | 0 | 1.442770119 | 0 | 0 | 1.090092979 | 0 | 0 | 0 | 89.1
3026 | 0 | 0 | 63.14248536 | 0 | 0 | 3.610930384 | 8.65322056 | 21.95836044 | 0 | 0 | 1.691607027 | 0 | 0 | 0.7482108 | 0 | 0.195185426 | 0 | 88.8
3027 | 0 | 0 | 63.19399086 | 0 | 0 | 3.690398432 | 8.295231875 | 22.04441541 | 0 | 0 | 1.763553233 | 0 | 0 | 0.81645983 | 0.195950359 | 0 | 0 | 88.8
3028 | 0 | 0 | 60.65065369 | 0 | 9.103070842 | 0 | 8.786865309 | 19.96351475 | 0 | 0 | 0 | 1.495895409 | 0 | 0 | 0 | 0 | 0 | 70.91
3029 | 0 | 0.128870131 | 63.27523438 | 0 | 0 | 4.120622443 | 8.885595541 | 22.04323593 | 0 | 0 | 1.320918844 | 0 | 0 | 0.225522729 | 0 | 0 | 0 | 88
3030 | 0 | 0.195128297 | 63.25408956 | 0 | 0 | 3.704185502 | 8.253926957 | 22.2836515 | 0 | 0 | 1.333376695 | 0 | 0 | 0.878077336 | 0 | 0.097564148 | 0 | 86
3031 | 0 | 0.607227972 | 62.91665306 | 0 | 0 | 3.13734452 | 8.266135614 | 21.39662433 | 0 | 0 | 3.196108518 | 0 | 0 | 0 | 0 | 0.479905978 | 0 | 89
3032 | 0 | 1.206421275 | 62.9544349 | 0 | 0 | 2.863628993 | 8.023350089 | 21.29398411 | 0 | 0 | 3.178206583 | 0 | 0 | 0 | 0 | 0.479974055 | 0 | 87
3033 | 0 | 0.602232187 | 62.85471148 | 0 | 0 | 3.122442968 | 8.228324551 | 21.2941446 | 0 | 0 | 3.554479102 | 0 | 0 | 0 | 0 | 0.343665107 | 0 | 89
3034 | 0 | 1.196553406 | 62.8938384 | 0 | 0 | 2.848317347 | 7.985693383 | 21.19655341 | 0 | 0 | 3.537636157 | 0 | 0 | 0 | 0 | 0.341407901 | 0 | 88
3035 | 0 | 2.396120567 | 62.81258914 | 0 | 0 | 1.809768312 | 8.589268169 | 20.13248391 | 0 | 0 | 3.717790244 | 0 | 0 | 0.202846186 | 0 | 0.339133466 | 0 | 85
3036 | 0 | 1.812397571 | 62.83620939 | 0 | 0 | 1.825251454 | 8.245766252 | 20.64333687 | 0 | 0 | 4.122883126 | 0 | 0 | 0.102831068 | 0 | 0.411324271 | 0 | 86
3037 | 0 | 0 | 62.97364753 | 0 | 0 | 2.651453762 | 9.224984603 | 21.33480276 | 0 | 0 | 3.050144242 | 0 | 0 | 0.207448705 | 0 | 0.557518395 | 0 | 90
3038 | 0 | 2.11852276 | 63.30756752 | 0 | 0 | 1.829054935 | 7.647040112 | 21.7323536 | 0 | 0 | 2.4429812 | 0 | 0 | 0.30537265 | 0 | 0.61710723 | 0 | 83
3039 | 0 | 0 | 63.14248536 | 0 | 0 | 3.025374105 | 8.65322056 | 21.95836044 | 0 | 0 | 2.114508783 | 0 | 0 | 1.106050748 | 0 | 0 | 0 | 89.9
3040 | 0 | 0 | 63.14416177 | 0 | 0 | 2.674494455 | 8.480104371 | 22.04827136 | 0 | 0 | 2.870189172 | 0 | 0 | 0.782778865 | 0 | 0 | 0 | 86.7
3041 | 0 | 0.324149109 | 63.04700162 | 0 | 0 | 2.917341977 | 8.752025932 | 21.55591572 | 0 | 0 | 1.458670989 | 0 | 0 | 1.944894652 | 0 | 0 | 0 | 84.7
3042 | 0 | 0 | 63.14248536 | 0 | 0 | 2.667534157 | 8.65322056 | 21.95836044 | 0 | 0 | 2.569941444 | 0 | 0 | 0.813272609 | 0 | 0.195185426 | 0 | 89
3043 | 0 | 0 | 63.19399086 | 0 | 0 | 2.743305029 | 8.295231875 | 22.04441541 | 0 | 0 | 2.64532985 | 0 | 0 | 0.881776617 | 0.195950359 | 0 | 0 | 89
3044 | 1.278772379 | 4.795396419 | 62.6758312 | 0 | 0 | 3.24488491 | 4.219948849 | 21.59526854 | 0 | 0.319693095 | 1.774296675 | 0 | 0.095907928 | 0 | 0 | 0 | 0 | 72
3045 | 1.396436244 | 3.759636042 | 62.32781499 | 0.502337925 | 0.012637432 | 3.927082017 | 6.88740048 | 20.35890307 | 0 | 0.018956148 | 0.578162517 | 0.148489827 | 0.082143308 | 0 | 0 | 0 | 0 | 81.57
3046 | 0 | 0 | 61.06489185 | 0 | 8.319467554 | 2.828618968 | 2.995008319 | 24.79201331 | 0 | 0 | 0 | 0 | 0 | 0 | 0 | 0 | 0 | 69
3047 | 0 | 0 | 60.97560976 | 0 | 8.780487805 | 1.788617886 | 4.227642276 | 24.22764228 | 0 | 0 | 0 | 0 | 0 | 0 | 0 | 0 | 0 | 69
3048 | 0 | 0 | 61.50081566 | 0 | 8.156606852 | 1.468189233 | 3.588907015 | 25.28548124 | 0 | 0 | 0 | 0 | 0 | 0 | 0 | 0 | 0 | 68
3049 | 0 | 1.034594245 | 60.03879728 | 0 | 8.08276754 | 3.233107016 | 5.496281927 | 21.17685095 | 0 | 0.646621403 | 0.09699321 | 0 | 0 | 0.09699321 | 0 | 0.09699321 | 0 | 74
3050 | 0 | 1.253918495 | 60.5015674 | 0 | 8.150470219 | 2.037617555 | 6.896551724 | 20.84639498 | 0 | 0 | 0.156739812 | 0 | 0 | 0 | 0.156739812 | 0 | 0 | 73
3051 | 0.314465409 | 0 | 60.6918239 | 0 | 7.232704403 | 2.51572327 | 8.176100629 | 21.06918239 | 0 | 0 | 0 | 0 | 0 | 0 | 0 | 0 | 0 | 77
3052 | 0 | 0.645369474 | 63.37528235 | 0 | 0 | 2.161987738 | 8.067118425 | 22.07163601 | 0 | 0 | 1.677960632 | 0 | 0 | 1.677960632 | 0.322684737 | 0 | 0 | 90
3053 | 0 | 0.645369474 | 63.37528235 | 0 | 0 | 2.484672475 | 8.067118425 | 22.39432075 | 0 | 0 | 1.677960632 | 0 | 0 | 1.355275895 | 0 | 0 | 0 | 88
3054 | 0 | 0.641231164 | 63.28951587 | 0 | 0 | 2.468739981 | 8.656620712 | 21.9301058 | 0 | 0 | 1.667201026 | 0 | 0 | 1.346585444 | 0 | 0 | 0 | 89.4
3055 | 0 | 0.646412411 | 63.31609567 | 0 | 0 | 2.003878474 | 8.080155139 | 22.10730446 | 0 | 0 | 1.680672269 | 0 | 0 | 2.003878474 | 0.161603103 | 0 | 0 | 90
3056 | 0 | 0 | 63.29977265 | 0 | 0 | 2.500811952 | 8.444300097 | 22.21500487 | 0 | 0 | 1.688860019 | 0 | 0 | 1.688860019 | 0.162390386 | 0 | 0 | 89.4
3057 | 0 | 0 | 63.30865787 | 0 | 0 | 2.574831027 | 9.011908593 | 22.11136144 | 0 | 0 | 1.834567107 | 0 | 0 | 1.158673962 | 0 | 0 | 0 | 91
3058 | 0 | 0.320512821 | 63.14102564 | 0 | 0 | 2.564102564 | 9.294871795 | 21.47435897 | 0 | 0 | 2.403846154 | 0 | 0 | 0.801282051 | 0 | 0 | 0 | 91
3059 | 0 | 0.992412659 | 60.9872198 | 0 | 8.435507602 | 0.770273779 | 8.568213946 | 17.91535643 | 2.331015781 | 0 | 0 | 0 | 0 | 0 | 0 | 0 | 0 | 66.7575
3060 | 0 | 0 | 60.48853313 | 0 | 9.599136014 | 1.187980433 | 5.895432311 | 22.82891811 | 0 | 0 | 0 | 0 | 0 | 0 | 0 | 0 | 0 | 70.242
3061 | 0 | 0 | 60.52093491 | 0 | 9.663720155 | 0.953159898 | 6.178237755 | 22.48261977 | 0.201327503 | 0 | 0 | 0 | 0 | 0 | 0 | 0 | 0 | 69.9246
3062 | 0 | 0 | 60.54951559 | 0 | 9.607177347 | 0.962586835 | 6.473318588 | 21.89028379 | 0.517117847 | 0 | 0 | 0 | 0 | 0 | 0 | 0 | 0 | 69.3243
3063 | 0 | 0 | 61.25 | 0 | 9.375 | 0.625 | 4.375 | 23.125 | 1.25 | 0 | 0 | 0 | 0 | 0 | 0 | 0 | 0 | 68.8689
3064 | 0 | 0 | 60.57894087 | 0 | 9.542031848 | 0.950499938 | 6.789285273 | 21.34921615 | 0.790025923 | 0 | 0 | 0 | 0 | 0 | 0 | 0 | 0 | 69.4968
3065 | 0 | 0.602409639 | 62.04819277 | 0 | 0 | 6.024096386 | 15.06024096 | 16.26506024 | 0 | 0 | 0 | 0 | 0 | 0 | 0 | 0 | 0 | 105
3066 | 1.176470588 | 3.529411765 | 61.47058824 | 0 | 0 | 5.294117647 | 13.52941176 | 15 | 0 | 0 | 0 | 0 | 0 | 0 | 0 | 0 | 0 | 101
3067 | 1.26984127 | 0 | 60 | 0 | 3.174603175 | 7.301587302 | 12.06349206 | 16.19047619 | 0 | 0 | 0 | 0 | 0 | 0 | 0 | 0 | 0 | 100
3068 | 0.488997555 | 0 | 63.81418093 | 0 | 0 | 3.178484108 | 16.13691932 | 9.535452323 | 6.84596577 | 0 | 0 | 0 | 0 | 0 | 0 | 0 | 0 | 96
3069 | 0.552486188 | 0 | 62.70718232 | 0 | 0 | 3.314917127 | 17.12707182 | 14.64088398 | 1.657458564 | 0 | 0 | 0 | 0 | 0 | 0 | 0 | 0 | 99
3070 | 0 | 0 | 59.74223122 | 0 | 0 | 0 | 20.98464103 | 8.992141922 | 0 | 0 | 10.28098583 | 0 | 0 | 0 | 0 | 0 | 0 | 114.8
3071 | 0 | 0 | 61.4040466 | 0 | 0 | 0 | 15.87982833 | 14.86817903 | 0 | 0 | 7.847946045 | 0 | 0 | 0 | 0 | 0 | 0 | 106.68
3072 | 0 | 0 | 62.04571464 | 0 | 0 | 0 | 14.04843649 | 17.06721104 | 0 | 0 | 6.83863784 | 0 | 0 | 0 | 0 | 0 | 0 | 102
3073 | 0 | 0 | 64.35085232 | 0 | 0 | 0 | 6.850771759 | 25.27631876 | 0 | 0 | 3.522057165 | 0 | 0 | 0 | 0 | 0 | 0 | 82.38
3074 | 0 | 0 | 65.14061478 | 0 | 0 | 0 | 4.316546763 | 28.12295618 | 0 | 0 | 2.419882276 | 0 | 0 | 0 | 0 | 0 | 0 | 77.8
3075 | 0 | 0 | 65.55811656 | 0 | 0 | 0 | 3.029305235 | 29.60158051 | 0 | 0 | 1.810997695 | 0 | 0 | 0 | 0 | 0 | 0 | 74.36
3076 | 0 | 0 | 62.25799946 | 0 | 0.040333423 | 5.700457112 | 8.12046249 | 20.32804517 | 0 | 0.033611186 | 3.320785157 | 0.131083625 | 0.067222372 | 0 | 0 | 0 | 0 | 89.22
3077 | 0 | 0 | 62.3240611 | 0 | 0.040024014 | 5.686745381 | 8.505103062 | 20.26882796 | 0 | 0.033353345 | 2.945100394 | 0.130078047 | 0.066706691 | 0 | 0 | 0 | 0 | 89.71
3078 | 0 | 0 | 62.23834682 | 0 | 0.040125727 | 5.941951448 | 8.506654183 | 20.09630175 | 0 | 0.033438106 | 2.945897144 | 0.130408614 | 0.066876212 | 0 | 0 | 0 | 0 | 90.09
3079 | 0 | 0 | 62.13592233 | 0 | 0.040735963 | 6.656935298 | 7.692307692 | 20.30008826 | 0 | 0.033946636 | 2.943173332 | 0.128997216 | 0.067893272 | 0 | 0 | 0 | 0 | 90.42
3080 | 0 | 0 | 62.22327214 | 0 | 0.04049676 | 5.905777538 | 7.917116631 | 20.36312095 | 0 | 0.0337473 | 3.320734341 | 0.128239741 | 0.0674946 | 0 | 0 | 0 | 0 | 89.3
3081 | 0 | 0 | 62.24355735 | 0 | 0.040424457 | 5.804278255 | 7.997305036 | 20.36382011 | 0 | 0.033687047 | 3.321542867 | 0.12801078 | 0.067374095 | 0 | 0 | 0 | 0 | 89.5
3082 | 0 | 0 | 62.21721739 | 0 | 0.094120811 | 5.727923628 | 8.128004303 | 20.2292514 | 0 | 0.033614575 | 3.324481495 | 0.164711419 | 0.080674981 | 0 | 0 | 0 | 0 | 89.5
3083 | 0 | 13.57276253 | 57.46300819 | 0 | 0 | 0 | 14.0382129 | 1.12052866 | 0 | 0 | 6.815112771 | 0 | 0 | 0 | 0 | 6.990374946 | 0 | 76.07
3084 | 0 | 0 | 60.34068346 | 0 | 8.701710384 | 2.055247849 | 0.731528895 | 24.77444526 | 0 | 0.215975198 | 3.180408959 | 0 | 0 | 0 | 0 | 0 | 0 | 73
3085 | 0 | 0 | 59.49367089 | 0 | 7.594936709 | 1.265822785 | 6.329113924 | 21.51898734 | 0 | 3.797468354 | 0 | 0 | 0 | 0 | 0 | 0 | 0 | 70.9
3086 | 0 | 0 | 61.4379085 | 0 | 5.22875817 | 4.575163399 | 6.535947712 | 22.22222222 | 0 | 0 | 0 | 0 | 0 | 0 | 0 | 0 | 0 | 80.9
3087 | 5.882352941 | 0 | 58.82352941 | 0 | 5.882352941 | 0 | 11.76470588 | 17.64705882 | 0 | 0 | 0 | 0 | 0 | 0 | 0 | 0 | 0 | 83.3
3088 | 0 | 0 | 61.4379085 | 0 | 5.22875817 | 3.921568627 | 6.535947712 | 22.22222222 | 0 | 0 | 0 | 0 | 0 | 0.653594771 | 0 | 0 | 0 | 79.6
3089 | 10.38961039 | 0 | 58.44155844 | 0 | 0 | 2.597402597 | 7.792207792 | 17.53246753 | 0 | 0 | 2.597402597 | 0 | 0 | 0 | 0.649350649 | 0 | 0 | 96.9
3090 | 9.756097561 | 2.43902439 | 59.75609756 | 0 | 0 | 1.219512195 | 7.317073171 | 18.90243902 | 0 | 0 | 0 | 0 | 0 | 0 | 0.609756098 | 0 | 0 | 86.4
3091 | 7.594936709 | 0 | 60.44303797 | 0 | 1.898734177 | 1.265822785 | 6.329113924 | 22.15189873 | 0 | 0 | 0 | 0 | 0 | 0 | 0.316455696 | 0 | 0 | 87.3
3092 | 5.263157895 | 0 | 61.51315789 | 0 | 0.657894737 | 3.947368421 | 5.263157895 | 23.02631579 | 0 | 0 | 0 | 0 | 0 | 0 | 0.328947368 | 0 | 0 | 88.3
3093 | 6.853582555 | 1.246105919 | 61.37071651 | 0 | 0 | 1.557632399 | 6.853582555 | 21.80685358 | 0 | 0 | 0 | 0 | 0 | 0 | 0.31152648 | 0 | 0 | 83.9
3094 | 5.063291139 | 0 | 60.44303797 | 0 | 3.164556962 | 1.265822785 | 6.329113924 | 22.15189873 | 0 | 1.265822785 | 0 | 0 | 0 | 0 | 0.316455696 | 0 | 0 | 81.7
3095 | 6.369426752 | 0 | 60.82802548 | 0 | 1.27388535 | 1.910828025 | 6.369426752 | 22.29299363 | 0 | 0.636942675 | 0 | 0 | 0 | 0 | 0.318471338 | 0 | 0 | 85
3096 | 3.773584906 | 0 | 61.00628931 | 0 | 2.51572327 | 1.886792453 | 7.547169811 | 22.01257862 | 0 | 1.257861635 | 0 | 0 | 0 | 0 | 0 | 0 | 0 | 81.9
3097 | 6.349206349 | 0 | 60.63492063 | 0 | 1.904761905 | 1.587301587 | 6.349206349 | 22.22222222 | 0 | 0.634920635 | 0 | 0 | 0 | 0 | 0.317460317 | 0 | 0 | 84.2
3098 | 5.263157895 | 0 | 59.21052632 | 0 | 2.631578947 | 2.631578947 | 6.578947368 | 19.73684211 | 0 | 1.315789474 | 2.631578947 | 0 | 0 | 0 | 0 | 0 | 0 | 88.5
3099 | 5.198180637 | 0 | 60.4288499 | 0 | 3.443794672 | 2.274204029 | 4.873294347 | 22.72904483 | 0 | 0.64977258 | 0.064977258 | 0.012995452 | 0 | 0 | 0.32488629 | 0 | 0 | 82.6
3100 | 0 | 0 | 60.61073209 | 0 | 6.605877722 | 2.709262661 | 4.546050905 | 22.71057465 | 0 | 2.027027027 | 0.124639202 | 0 | 0 | 0.06559958 | 0.554316452 | 0.045919706 | 0 | 86.5
3101 | 0 | 0 | 60.05853915 | 0 | 6.866839872 | 3.30187128 | 4.702864472 | 22.14621633 | 0 | 2.538889072 | 0 | 0 | 0 | 0 | 0.322294209 | 0.062485612 | 0 | 89.8
3102 | 0 | 0 | 59.18163028 | 0 | 8.836067692 | 2.777418938 | 6.097403436 | 20.70791887 | 0 | 2.112130216 | 0.087198036 | 0 | 0 | 0.071050252 | 0.080738923 | 0.048443354 | 0 | 79.8
3103 | 0 | 0 | 59.01334955 | 0 | 9.687229888 | 2.173704261 | 6.133751641 | 20.81505906 | 0 | 2.125684285 | 0 | 0 | 0 | 0 | 0.051221308 | 0 | 0 | 75.4
3104 | 0 | 0 | 60.98699235 | 0 | 5.898123324 | 3.137722173 | 4.137291894 | 23.38728362 | 0 | 1.793929765 | 0.125773674 | 0 | 0 | 0.095985172 | 0.364081687 | 0.072816337 | 0 | 74.8
3105 | 0 | 0 | 60.39368798 | 0 | 6.045225313 | 2.654953636 | 5.251342118 | 22.28078738 | 0 | 2.843663576 | 0.022775338 | 0 | 0 | 0.104115829 | 0.325361965 | 0.078086872 | 0 | 68.4
3106 | 0 | 0 | 59.15827104 | 0 | 9.359766006 | 2.817679558 | 5.446863828 | 21.00747481 | 0 | 1.878453039 | 0.045498863 | 0 | 0 | 0.058498538 | 0.204744881 | 0.022749431 | 0 | 67.4
3107 | 0 | 0 | 59.51983777 | 0 | 7.967814738 | 3.22179701 | 5.095999738 | 21.620384 | 0 | 2.479311811 | 0 | 0 | 0 | 0 | 0.094854937 | 0 | 0 | 76.4
3108 | 0 | 0 | 59.45307114 | 0 | 7.905190243 | 3.204097042 | 5.062210696 | 21.4667936 | 0 | 2.468730508 | 0.137881225 | 0 | 0 | 0.147729884 | 0.095203703 | 0.059091954 | 0 | 75.6
3109 | 0 | 0 | 59.58491916 | 0 | 7.481864611 | 2.875638398 | 5.55609772 | 21.42740965 | 0 | 2.732507075 | 0.071565661 | 0 | 0 | 0.123613415 | 0.071565661 | 0.074818646 | 0 | 74.8
3110 | 0 | 0 | 59.63671748 | 0 | 7.518650665 | 2.893285761 | 5.585468699 | 21.5407071 | 0 | 2.750567629 | 0 | 0 | 0 | 0 | 0.07460266 | 0 | 0 | 75
3111 | 0 | 0 | 57.94247214 | 0 | 9.315884944 | 3.148484063 | 6.3358383 | 19.20510495 | 0 | 3.679709769 | 0.310961389 | 0 | 0 | 0.022674268 | 0.009717543 | 0.02915263 | 0 | 79.1
3112 | 0 | 0 | 59.46393117 | 0 | 7.061548643 | 3.514228987 | 4.546657842 | 21.42951688 | 0 | 3.282594308 | 0.274652548 | 0 | 0 | 0.013236267 | 0.397088021 | 0.016545334 | 0 | 76.8
3113 | 0 | 0 | 58.03948759 | 0 | 8.465398838 | 4.523243529 | 6.035393555 | 18.96790808 | 0 | 3.38748019 | 0.141970417 | 0 | 0 | 0.330163761 | 0.019809826 | 0.089144216 | 0 | 79.8
3114 | 0 | 0 | 59.24734748 | 0 | 6.75729443 | 4.582228117 | 5.557029178 | 20.49403183 | 0 | 2.877984085 | 0.175729443 | 0 | 0 | 0.179045093 | 0.039787798 | 0.089522546 | 0 | 75.4
3115 | 5.988094886 | 2.315870524 | 60.96188586 | 0 | 1.101667308 | 0.583409838 | 9.435247431 | 19.59605532 | 0 | 0.005922943 | 0.011845885 | 0 | 0 | 0 | 0 | 0 | 0 | 81.03
3116 | 6.93143716 | 3.393455891 | 59.59070413 | 0 | 1.069487802 | 1.702508961 | 11.60827841 | 15.68389409 | 0 | 0.005781015 | 0.014452538 | 0 | 0 | 0 | 0 | 0 | 0 | 85.92
3117 | 5.820074871 | 3.404305101 | 60.30357978 | 0 | 1.082124474 | 1.719700515 | 10.58727188 | 17.06539541 | 0 | 0.005849321 | 0.011698643 | 0 | 0 | 0 | 0 | 0 | 0 | 84.47
3118 | 5.837825101 | 3.369562016 | 60.6815705 | 0 | 1.089805897 | 1.145768902 | 9.425348296 | 18.43244676 | 0 | 0.005890843 | 0.011781685 | 0 | 0 | 0 | 0 | 0 | 0 | 81.03
3119 | 0 | 10.59038662 | 63.79832811 | 0 | 0.047021944 | 0 | 7.863113898 | 15.96133751 | 1.541274817 | 0.010449321 | 0.010449321 | 0.073145246 | 0.104493208 | 0 | 0 | 0 | 0 | 59.6
3120 | 0 | 10.90369005 | 63.84727664 | 0 | 0.04609357 | 0 | 7.887121969 | 14.99065325 | 2.151033264 | 0.010243016 | 0.007682262 | 0.064018847 | 0.09218714 | 0 | 0 | 0 | 0 | 58.4
3121 | 0 | 13.0187743 | 63.28398678 | 0 | 0.010662387 | 0.018659177 | 6.050904516 | 15.50844162 | 1.018257941 | 0.003880576 | 1.079566665 | 0.002288148 | 0.004577896 | 0 | 0 | 0 | 0 | 55
3122 | 0 | 12.71656687 | 63.3274465 | 0 | 0.010690683 | 0.018708694 | 6.120415748 | 15.69926729 | 1.026305523 | 0.003890874 | 1.069068253 | 0.00229422 | 0.005345341 | 0 | 0 | 0 | 0 | 55.5
3123 | 0 | 12.19434942 | 63.38120501 | 0 | 0.010739189 | 0.018793581 | 6.271686534 | 15.96112005 | 1.047070954 | 0.003909065 | 1.103451698 | 0.002304898 | 0.005369595 | 0 | 0 | 0 | 0 | 56.9
3124 | 0 | 12.79594288 | 63.28039504 | 0 | 0.069398105 | 0.096089684 | 6.053650073 | 15.53182971 | 1.01961831 | 0.010676632 | 0.974242626 | 0.061390631 | 0.106766315 | 0 | 0 | 0 | 0 | 56.6
3125 | 4.469273743 | 1.675977654 | 59.21787709 | 0 | 5.027932961 | 0.558659218 | 13.96648045 | 12.5698324 | 0.558659218 | 0 | 0 | 0.558659218 | 0 | 0 | 1.396648045 | 0 | 0 | 87
3126 | 5.070422535 | 0.563380282 | 60 | 0 | 3.38028169 | 0.845070423 | 12.3943662 | 14.64788732 | 1.690140845 | 0.563380282 | 0 | 0.563380282 | 0 | 0 | 0.281690141 | 0 | 0 | 84
3127 | 0.595238095 | 0.595238095 | 61.01190476 | 0 | 5.952380952 | 1.19047619 | 8.928571429 | 19.3452381 | 1.19047619 | 1.19047619 | 0 | 0 | 0 | 0 | 0 | 0 | 0 | 80
3128 | 5.434782609 | 0 | 59.72222222 | 0 | 6.400966184 | 0 | 7.246376812 | 19.62560386 | 1.086956522 | 0 | 0 | 0 | 0 | 0 | 0.483091787 | 0 | 0 | 76
3129 | 6.545521973 | 0.370851103 | 59.18474566 | 0 | 5.927436801 | 0 | 6.916373076 | 20.40608196 | 0 | 0.061808517 | 0 | 0 | 0 | 0 | 0.587180914 | 0 | 0 | 83
3130 | 2.479851209 | 0 | 60.13639182 | 0 | 5.57966522 | 2.107873528 | 6.633601984 | 19.77681339 | 1.239925604 | 1.797892126 | 0 | 0 | 0 | 0 | 0.247985121 | 0 | 0 | 73
3131 | 0 | 0 | 60.27042875 | 0 | 10.47221552 | 0 | 0 | 25.77696527 | 0 | 0 | 3.480390466 | 0 | 0 | 0 | 0 | 0 | 0 | 75
3132 | 0 | 3.266557781 | 59.67467751 | 0 | 10.71964268 | 0 | 0 | 23.07589747 | 0 | 0 | 3.263224559 | 0 | 0 | 0 | 0 | 0 | 0 | 83
3133 | 0 | 6.945337621 | 59.61414791 | 0 | 9.517684887 | 0 | 0 | 20.51446945 | 0 | 0 | 3.408360129 | 0 | 0 | 0 | 0 | 0 | 0 | 86
3134 | 0 | 13.16105769 | 58.71394231 | 0 | 9.314903846 | 0 | 0 | 15.50480769 | 0 | 0 | 3.305288462 | 0 | 0 | 0 | 0 | 0 | 0 | 86
3135 | 0 | 20.97214637 | 58.35608957 | 0 | 7.700709995 | 0 | 0 | 10.07646095 | 0 | 0 | 2.894593119 | 0 | 0 | 0 | 0 | 0 | 0 | 89
3136 | 0 | 25.42547705 | 57.63280041 | 0 | 7.735946364 | 0 | 0 | 6.420835482 | 0 | 0 | 2.784940691 | 0 | 0 | 0 | 0 | 0 | 0 | 78
3137 | 0 | 29.98065764 | 57.22920696 | 0 | 7.205029014 | 0 | 0 | 3.070599613 | 0 | 0 | 2.51450677 | 0 | 0 | 0 | 0 | 0 | 0 | 82
3138 | 0 | 5.482041588 | 59.7668557 | 0 | 11.97227473 | 0 | 0 | 22.77882798 | 0 | 0 | 0 | 0 | 0 | 0 | 0 | 0 | 0 | 80
3139 | 0 | 6.275468623 | 60.8425804 | 0 | 6.400852611 | 0 | 0 | 23.22111466 | 0 | 2.946523729 | 0.062691994 | 0 | 0 | 0 | 0 | 0.250767977 | 0 | 80.6
3140 | 0 | 0 | 57.63848397 | 0 | 13.87755102 | 0 | 12.53644315 | 15.94752187 | 0 | 0 | 0 | 0 | 0 | 0 | 0 | 0 | 0 | 71.9
3141 | 0 | 0 | 57.70577933 | 0 | 9.281961471 | 0 | 12.43432574 | 16.0828955 | 0 | 4.495037945 | 0 | 0 | 0 | 0 | 0 | 0 | 0 | 73.8
3142 | 0 | 0 | 61.71411174 | 0 | 0 | 0 | 0.456690516 | 23.19987822 | 0 | 0 | 7.428832395 | 0 | 0 | 0 | 0 | 7.200487137 | 0 | 84.6
3143 | 0 | 0 | 60.44413602 | 0 | 9.229701596 | 2.151283831 | 0.346981263 | 25.39902845 | 0 | 0.138792505 | 2.290076336 | 0 | 0 | 0 | 0 | 0 | 0 | 71.4
3144 | 0 | 0 | 62.0596917 | 0 | 3.857002296 | 0 | 3.21416858 | 26.04788455 | 0 | 3.21416858 | 0 | 0 | 0 | 0 | 0 | 0 | 1.60708429 | 65
3145 | 0 | 0 | 60.41435442 | 0 | 5.179430263 | 0 | 0 | 23.41842397 | 0 | 0 | 0 | 0 | 0 | 0 | 0 | 0 | 10.98779134 | 58.5
3146 | 0 | 1.732435034 | 63.07667629 | 0 | 0 | 1.857555342 | 7.949951877 | 21.31215913 | 0 | 0 | 2.563362207 | 0 | 0 | 1.507860122 | 0 | 0 | 0 | 86
3147 | 0 | 2.374839538 | 63.35044929 | 0 | 0 | 1.957637997 | 6.739409499 | 22.14377407 | 0 | 0 | 1.957637997 | 0 | 0 | 1.379974326 | 0 | 0.096277279 | 0 | 82
3148 | 0 | 2.2845953 | 63.28655352 | 0 | 0 | 2.248694517 | 5.868146214 | 22.49673629 | 0 | 0 | 2.248694517 | 0 | 0 | 1.468668407 | 0 | 0.097911227 | 0 | 81
3149 | 0 | 1.730769231 | 62.91666667 | 0 | 0 | 2.403846154 | 8.333333333 | 20.80128205 | 0 | 0 | 2.403846154 | 0 | 0 | 1.41025641 | 0 | 0 | 0 | 85
3150 | 0 | 2.283950617 | 63.36419753 | 0 | 0 | 2.314814815 | 9.259259259 | 20.95679012 | 0 | 0 | 1.080246914 | 0 | 0 | 0.740740741 | 0 | 0 | 0 | 84
3151 | 0 | 2.27482324 | 63.35690132 | 0 | 0 | 2.305564095 | 9.529664925 | 20.81155856 | 0 | 0 | 0.922225638 | 0 | 0 | 0.799262219 | 0 | 0 | 0 | 84
3152 | 0 | 2.195734003 | 63.36260979 | 0 | 0 | 2.289836888 | 8.34378921 | 21.45545797 | 0 | 0 | 1.34880803 | 0 | 0 | 1.003764115 | 0 | 0 | 0 | 83
3153 | 0 | 2.063144733 | 62.86339481 | 0 | 0 | 2.344482651 | 9.69052829 | 19.84995311 | 0 | 0 | 1.844326352 | 0 | 0 | 1.344170053 | 0 | 0 | 0 | 85
3154 | 0 | 1.707779886 | 63.21948134 | 0 | 0 | 2.118912081 | 8.602150538 | 21.28399747 | 0 | 0 | 1.771030993 | 0 | 0 | 1.201771031 | 0 | 0.09487666 | 0 | 84
3155 | 0 | 1.569707842 | 63.10866222 | 0 | 0.019220912 | 2.710148642 | 8.124038954 | 21.38006151 | 0 | 0 | 1.646591492 | 0 | 0 | 1.441568426 | 0 | 0 | 0 | 84
3156 | 0 | 1.569707842 | 63.10545874 | 0 | 0.025627883 | 2.710148642 | 8.124038954 | 21.37685802 | 0 | 0 | 1.646591492 | 0 | 0 | 1.441568426 | 0 | 0 | 0 | 84
3157 | 0 | 0.607627666 | 63.09631545 | 0 | 0.038784745 | 2.986425339 | 8.519715579 | 21.64835165 | 0 | 0 | 1.690368455 | 0 | 0 | 1.412411118 | 0 | 0 | 0 | 87
3158 | 0 | 2.396120567 | 62.8062502 | 0 | 0.012677887 | 1.809768312 | 8.589268169 | 20.12614497 | 0 | 0 | 3.717790244 | 0 | 0 | 0.202846186 | 0 | 0.339133466 | 0 | 85
3159 | 0 | 1.327704554 | 63.38822468 | 0 | 0.019335503 | 2.088234346 | 7.424833231 | 22.40984822 | 0 | 0 | 2.062453675 | 0 | 0 | 1.279365795 | 0 | 0 | 0 | 85
3160 | 0 | 1.806017862 | 62.93708598 | 0 | 0.03295653 | 2.860626833 | 6.373792967 | 21.80074482 | 0 | 0 | 3.177009524 | 0 | 0 | 1.011765481 | 0 | 0 | 0 | 86
3161 | 0 | 0.302761049 | 62.92822589 | 0 | 0.03290881 | 4.146510021 | 7.990258992 | 21.72639616 | 0 | 0 | 2.234508178 | 0 | 0 | 0.503504788 | 0 | 0.13492612 | 0 | 91
3162 | 0 | 1.866358728 | 62.97244156 | 0 | 0.018726007 | 1.610436628 | 9.750007803 | 20.14606286 | 0 | 0 | 1.541774601 | 0 | 0 | 1.669735651 | 0 | 0.424456166 | 0 | 86
3163 | 0 | 0.743287495 | 63.29751444 | 0 | 0.003473415 | 1.709561239 | 8.021041577 | 22.21460105 | 0 | 0 | 2.688761721 | 0 | 0 | 0.788531082 | 0 | 0.533227986 | 0 | 84
3164 | 0 | 2.075111394 | 63.2495226 | 0 | 0.012730745 | 1.056651814 | 7.759388924 | 21.58816041 | 0 | 0 | 3.224061108 | 0 | 0 | 0.410566518 | 0 | 0.623806493 | 0 | 82
3165 | 0 | 2.134984051 | 63.5884155 | 0 | 0.012633042 | 1.054858984 | 7.510343303 | 22.36048385 | 0 | 0 | 1.515965006 | 0 | 0 | 1.642295424 | 0 | 0.180020845 | 0 | 79
3166 | 0 | 1.842849426 | 63.31140978 | 0 | 0.012709306 | 1.858736059 | 7.975089759 | 21.72020462 | 0 | 0 | 1.718933689 | 0 | 0 | 0.930956693 | 0 | 0.629110666 | 0 | 82
3167 | 0 | 1.853745845 | 63.51956021 | 0 | 0.012784454 | 1.706724623 | 7.172078752 | 22.53260036 | 0 | 0 | 1.840961391 | 0 | 0 | 0.310023012 | 0 | 1.05152135 | 0 | 80
3168 | 0 | 2.280394852 | 63.83231288 | 0 | 0.012495314 | 0.796576284 | 7.565912783 | 22.74771961 | 0 | 0 | 1.336998626 | 0 | 0 | 0.309259028 | 0 | 1.118330626 | 0 | 77
3169 | 0 | 1.206724099 | 63.11425161 | 0 | 0.01290614 | 1.561642952 | 8.02116607 | 21.6210112 | 0 | 0 | 3.923466589 | 0 | 0 | 0.403316878 | 0 | 0.135514471 | 0 | 85
3170 | 0 | 1.529648747 | 63.37026312 | 0 | 0.012589702 | 1.583154979 | 8.768727181 | 21.59763314 | 0 | 0 | 1.89789752 | 0 | 0 | 0.61689538 | 0 | 0.62319023 | 0 | 83
3171 | 0 | 1.205608701 | 62.92425632 | 0 | 0.013104442 | 2.237583541 | 7.410562181 | 21.54697943 | 0 | 0 | 4.118071026 | 0 | 0 | 0.406237715 | 0 | 0.137596645 | 0 | 86
3172 | 0 | 1.595157782 | 63.27669367 | 0 | 0.012609943 | 1.216859494 | 8.789130229 | 21.36754831 | 0 | 0 | 2.395889159 | 0 | 0 | 0.885848492 | 0 | 0.460262917 | 0 | 83
3173 | 0 | 1.602050625 | 63.12079462 | 0 | 0 | 2.69144505 | 8.074335149 | 21.40339635 | 0 | 0 | 1.66613265 | 0 | 0 | 1.441845562 | 0 | 0 | 0 | 84
3174 | 0 | 0.065919578 | 62.95649308 | 0 | 0 | 3.589321028 | 8.10151615 | 21.82926829 | 0 | 0 | 3.457481872 | 0 | 0 | 0 | 0 | 0 | 0 | 91
3175 | 0 | 0.514304082 | 63.48119576 | 0 | 0 | 1.610414658 | 8.235294118 | 22.58759241 | 0 | 0 | 1.867566699 | 0 | 0 | 0.546448087 | 0 | 1.157184185 | 0 | 83
3176 | 0 | 1.282051282 | 63.46153846 | 0 | 0 | 0.961538462 | 7.692307692 | 22.43589744 | 0 | 0 | 2.564102564 | 0 | 0 | 1.282051282 | 0 | 0.320512821 | 0 | 81
3177 | 0 | 1.886792453 | 63.20754717 | 0 | 0 | 2.201257862 | 8.805031447 | 21.06918239 | 0 | 0 | 0.943396226 | 0 | 0 | 1.257861635 | 0 | 0.628930818 | 0 | 82
3178 | 0 | 2.53164557 | 63.29113924 | 0 | 0 | 1.265822785 | 7.594936709 | 21.51898734 | 0 | 0 | 1.265822785 | 0 | 0 | 2.215189873 | 0 | 0.316455696 | 0 | 78
3179 | 0 | 0.651465798 | 63.19218241 | 0 | 0 | 2.931596091 | 7.817589577 | 22.14983713 | 0 | 0 | 1.954397394 | 0 | 0 | 1.302931596 | 0 | 0 | 0 | 86
3180 | 0 | 3.154574132 | 63.09148265 | 0 | 0 | 2.523659306 | 7.570977918 | 20.82018927 | 0 | 0 | 0.94637224 | 0 | 0 | 1.261829653 | 0 | 0.630914826 | 0 | 79
3181 | 0 | 0.651465798 | 63.19218241 | 0 | 0 | 3.25732899 | 7.817589577 | 22.14983713 | 0 | 0 | 2.280130293 | 0 | 0 | 0.651465798 | 0 | 0 | 0 | 87
3182 | 0 | 0 | 60 | 0 | 0 | 0 | 10.00174978 | 14.99912511 | 0 | 0 | 0 | 0 | 0 | 0 | 0 | 14.99912511 | 0 | 68.5
3183 | 0 | 0 | 60 | 0 | 0 | 0 | 10.00174978 | 14.99912511 | 0 | 0 | 0 | 0 | 0 | 14.99912511 | 0 | 0 | 0 | 73.91
3184 | 0 | 0 | 60 | 0 | 0 | 0 | 10.00174978 | 14.99912511 | 0 | 0 | 14.99912511 | 0 | 0 | 0 | 0 | 0 | 0 | 78.73
3185 | 0 | 0 | 60 | 0 | 0 | 14.99912511 | 10.00174978 | 14.99912511 | 0 | 0 | 0 | 0 | 0 | 0 | 0 | 0 | 0 | 85.16
3186 | 0 | 2.072571902 | 63.2038773 | 0 | 0.012754289 | 1.052228812 | 7.735476054 | 21.51010777 | 0 | 0 | 3.214080735 | 0 | 0 | 0.921497353 | 0 | 0.277405778 | 0 | 82
3187 | 0 | 2.941176471 | 58.82352941 | 0 | 11.76470588 | 0 | 8.823529412 | 17.64705882 | 0 | 0 | 0 | 0 | 0 | 0 | 0 | 0 | 0 | 70
3188 | 0 | 5.882352941 | 58.82352941 | 0 | 11.76470588 | 0 | 5.882352941 | 17.64705882 | 0 | 0 | 0 | 0 | 0 | 0 | 0 | 0 | 0 | 73
3189 | 0 | 6.891555092 | 63.40346606 | 0 | 1.449023358 | 0.724511679 | 6.891555092 | 20.63988872 | 0 | 0 | 0 | 0 | 0 | 0 | 0 | 0 | 0 | 68
3190 | 0 | 6.638052681 | 62.49412041 | 0 | 2.939793039 | 1.469896519 | 6.638052681 | 19.82008467 | 0 | 0 | 0 | 0 | 0 | 0 | 0 | 0 | 0 | 67
3191 | 0 | 3.03030303 | 60.60606061 | 0 | 6.060606061 | 3.03030303 | 9.090909091 | 18.18181818 | 0 | 0 | 0 | 0 | 0 | 0 | 0 | 0 | 0 | 76
3192 | 0 | 6.060606061 | 60.60606061 | 0 | 6.060606061 | 3.03030303 | 6.060606061 | 18.18181818 | 0 | 0 | 0 | 0 | 0 | 0 | 0 | 0 | 0 | 69
3193 | 0 | 9.090909091 | 60.60606061 | 0 | 6.060606061 | 3.03030303 | 3.03030303 | 18.18181818 | 0 | 0 | 0 | 0 | 0 | 0 | 0 | 0 | 0 | 70
3194 | 0 | 10.90909091 | 60.60606061 | 0 | 6.060606061 | 3.03030303 | 1.212121212 | 18.18181818 | 0 | 0 | 0 | 0 | 0 | 0 | 0 | 0 | 0 | 72
3195 | 0 | 12.12121212 | 60.60606061 | 0 | 6.060606061 | 3.03030303 | 0 | 18.18181818 | 0 | 0 | 0 | 0 | 0 | 0 | 0 | 0 | 0 | 73
3196 | 0 | 0 | 60.60606061 | 0 | 6.060606061 | 0 | 12.12121212 | 18.18181818 | 0 | 0 | 3.03030303 | 0 | 0 | 0 | 0 | 0 | 0 | 82
3197 | 0 | 6.097560976 | 63.1097561 | 0 | 0 | 0.304878049 | 6.707317073 | 19.81707317 | 0 | 0 | 3.048780488 | 0 | 0 | 0.914634146 | 0 | 0 | 0 | 73
3198 | 0 | 3.715170279 | 63.15789474 | 0 | 0 | 1.238390093 | 8.049535604 | 20.43343653 | 0 | 0 | 2.476780186 | 0 | 0 | 0 | 0 | 0.92879257 | 0 | 78
3199 | 0 | 3.715170279 | 63.46749226 | 0 | 0 | 0.309597523 | 7.430340557 | 21.3622291 | 0 | 0 | 2.786377709 | 0 | 0 | 0.619195046 | 0 | 0.309597523 | 0 | 77
3200 | 0 | 1.904761905 | 63.17460317 | 0 | 0 | 1.904761905 | 8.253968254 | 21.26984127 | 0 | 0 | 2.222222222 | 0 | 0 | 0.634920635 | 0 | 0.634920635 | 0 | 83
3201 | 0 | 10.69424965 | 62.65778401 | 0 | 0 | 2.451496026 | 5.551659654 | 17.19261337 | 0 | 0 | 1.452197288 | 0 | 0 | 0 | 0 | 0 | 0 | 63
3202 | 0 | 12.8003162 | 62.68315406 | 0 | 0 | 0.143982383 | 5.341464103 | 16.25307021 | 0.02823184 | 0 | 2.749781203 | 0 | 0 | 0 | 0 | 0 | 0 | 61
3203 | 0 | 12.81305844 | 63.30515029 | 0 | 0 | 0.045341797 | 6.177153069 | 15.5308991 | 1.056197157 | 0 | 1.072200144 | 0 | 0 | 0 | 0 | 0 | 0 | 56
3204 | 0 | 12.40468608 | 64.41905986 | 0 | 0 | 0.04382249 | 0.327207923 | 22.47217272 | 0 | 0 | 0.333050922 | 0 | 0 | 0 | 0 | 0 | 0 | 52
3205 | 0 | 12.78014866 | 62.66568691 | 0 | 0 | 0.144137015 | 5.335895769 | 16.23095837 | 0.02826216 | 0 | 2.814911116 | 0 | 0 | 0 | 0 | 0 | 0 | 61
3206 | 0 | 0 | 60.60606061 | 0 | 0 | 0 | 18.18181818 | 12.12121212 | 0 | 0 | 9.090909091 | 0 | 0 | 0 | 0 | 0 | 0 | 104
3207 | 0 | 0 | 60.60606061 | 0 | 0 | 1.515151515 | 18.18181818 | 12.12121212 | 0 | 0 | 7.575757576 | 0 | 0 | 0 | 0 | 0 | 0 | 107
3208 | 0 | 0 | 60.60606061 | 0 | 0 | 3.03030303 | 18.18181818 | 12.12121212 | 0 | 0 | 6.060606061 | 0 | 0 | 0 | 0 | 0 | 0 | 111
3209 | 0 | 0 | 61.7 | 0 | 0 | 0 | 16.6 | 12.6 | 0 | 0 | 9.1 | 0 | 0 | 0 | 0 | 0 | 0 | 104
3210 | 0 | 0 | 60.65634218 | 0 | 1.179941003 | 0.995575221 | 0 | 20.09587021 | 1.843657817 | 1.91740413 | 13.31120944 | 0 | 0 | 0 | 0 | 0 | 0 | 84.8
3211 | 0 | 0 | 60.65634218 | 0 | 1.179941003 | 0.995575221 | 0 | 19.72713864 | 1.843657817 | 1.91740413 | 13.31120944 | 0 | 0 | 0 | 0.368731563 | 0 | 0 | 86.3
3212 | 0 | 0 | 60.65634218 | 0 | 1.179941003 | 0.995575221 | 0 | 19.35840708 | 1.843657817 | 1.91740413 | 13.31120944 | 0 | 0 | 0 | 0.737463127 | 0 | 0 | 87.7
3213 | 0 | 0 | 60.65634218 | 0 | 1.179941003 | 0.995575221 | 0 | 18.62094395 | 1.843657817 | 1.91740413 | 13.31120944 | 0 | 0 | 0 | 1.474926254 | 0 | 0 | 89.4
3214 | 0 | 0 | 60.65634218 | 0 | 1.179941003 | 0.995575221 | 0 | 17.1460177 | 1.843657817 | 1.91740413 | 13.31120944 | 0 | 0 | 0 | 2.949852507 | 0 | 0 | 94.7
3215 | 0 | 0 | 61.16642959 | 0 | 1.137980085 | 0.960170697 | 0 | 18.49217639 | 3.556187767 | 1.849217639 | 12.83783784 | 0 | 0 | 0 | 0 | 0 | 0 | 82.1
3216 | 0 | 0 | 61.16642959 | 0 | 1.137980085 | 0.960170697 | 0 | 18.13655761 | 3.556187767 | 1.849217639 | 12.83783784 | 0 | 0 | 0 | 0.355618777 | 0 | 0 | 83.8
3217 | 0 | 0 | 61.16642959 | 0 | 1.137980085 | 0.960170697 | 0 | 17.78093883 | 3.556187767 | 1.849217639 | 12.83783784 | 0 | 0 | 0 | 0.711237553 | 0 | 0 | 84.6
3218 | 0 | 0 | 62.54416961 | 0 | 0 | 0 | 4.240282686 | 22.96819788 | 0 | 0 | 1.943462898 | 0 | 0 | 3.180212014 | 0 | 5.123674912 | 0 | 74.5
3219 | 0 | 3.430531732 | 62.26415094 | 0 | 0 | 0 | 3.430531732 | 21.09777015 | 0 | 0 | 1.886792453 | 0 | 0 | 3.087478559 | 0 | 4.802744425 | 0 | 79.2
3220 | 0 | 3.424657534 | 62.32876712 | 0 | 0 | 0 | 3.424657534 | 21.23287671 | 0 | 0 | 1.883561644 | 0 | 0 | 3.082191781 | 0 | 4.623287671 | 0 | 79
3221 | 0 | 0 | 63.29639889 | 0 | 0 | 0 | 4.155124654 | 24.51523546 | 0 | 0 | 1.177285319 | 0 | 0 | 3.11634349 | 0 | 3.739612188 | 0 | 76
3222 | 0 | 0 | 63.21998612 | 0 | 0 | 0 | 4.163775156 | 24.35808466 | 0 | 0 | 1.283830673 | 0 | 0 | 3.122831367 | 0 | 3.851492019 | 0 | 76
3223 | 0 | 0 | 61.81818182 | 0 | 0 | 2.072727273 | 3.636363636 | 21.81818182 | 0 | 0 | 1.818181818 | 0 | 0 | 3.527272727 | 0 | 5.309090909 | 0 | 80
3224 | 0 | 0 | 63.14325452 | 0 | 0 | 0 | 4.172461752 | 24.20027816 | 0 | 0 | 1.35605007 | 0 | 0 | 3.129346314 | 0 | 3.998609179 | 0 | 76
3225 | 0 | 0 | 62.09386282 | 0 | 0 | 0.613718412 | 3.610108303 | 22.38267148 | 0 | 0 | 1.805054152 | 0 | 0 | 4.223826715 | 0 | 5.270758123 | 0 | 78
3226 | 0 | 0 | 63.37249482 | 0 | 0 | 0 | 4.146510021 | 24.67173462 | 0 | 0 | 1.105736006 | 0 | 0 | 3.109882516 | 0 | 3.593642018 | 0 | 76
3227 | 0 | 0 | 63.38860104 | 0 | 0 | 0 | 4.138169257 | 24.70811744 | 0 | 0 | 1.105354059 | 0 | 0 | 3.105354059 | 0 | 3.554404145 | 0 | 75
3228 | 0 | 0 | 62.36207066 | 0.009822861 | 0.039291444 | 7.003699944 | 9.600209554 | 19.82580793 | 0 | 0.058937166 | 0.897154645 | 0.111325759 | 0.091680037 | 0 | 0 | 0 | 0 | 94.9
3229 | 0 | 0 | 62.26576369 | 0.009862581 | 0.039450325 | 6.953119863 | 9.5272536 | 19.66927477 | 0 | 0.059175488 | 1.272272996 | 0.111775922 | 0.092050759 | 0 | 0 | 0 | 0 | 94.58
3230 | 1.552726701 | 1.181832469 | 61.03724658 | 0.009429514 | 0.069149772 | 6.380638064 | 12.07606475 | 16.12761276 | 0 | 0.081722458 | 1.254125413 | 0.125726858 | 0.100581487 | 0 | 0.003143171 | 0 | 0 | 103.69
3231 | 0 | 0.563676908 | 63.32073835 | 0.009291378 | 0.699950446 | 2.409563925 | 9.997522299 | 21.58696729 | 0 | 0.061942517 | 1.139742319 | 0.117690783 | 0.092913776 | 0 | 0 | 0 | 0 | 87.57
3232 | 2.005420054 | 0.909364649 | 61.33995784 | 0.021077989 | 0.620295092 | 3.751881963 | 13.36344475 | 16.72990063 | 0 | 0.090334237 | 0.921409214 | 0.135501355 | 0.108401084 | 0 | 0.003011141 | 0 | 0 | 95.01
3233 | 2.024133904 | 0.928227086 | 61.65224421 | 0.020959966 | 0.083839866 | 3.802736773 | 13.56409258 | 16.9835614 | 0 | 0.09581699 | 0.589873342 | 0.137736922 | 0.113782675 | 0 | 0.002994281 | 0 | 0 | 96.01
3234 | 1.858352261 | 1.380490251 | 61.75924014 | 0.020648358 | 0.271378425 | 3.173947671 | 13.76950532 | 16.87560839 | 0 | 0.094392496 | 0.539807085 | 0.141588744 | 0.112091089 | 0 | 0.002949765 | 0 | 0 | 94.94
3235 | 1.249641948 | 1.338902087 | 62.33953348 | 0.020827366 | 0.24992839 | 3.147907573 | 12.78205192 | 18.23882176 | 0 | 0.083309463 | 0.303484473 | 0.136865547 | 0.107112167 | 0 | 0.001613823 | 0 | 0 | 92.89
3236 | 1.352136804 | 0.611826608 | 62.39407752 | 0.009177399 | 0.256967176 | 3.542476062 | 11.63694209 | 19.33983909 | 0 | 0.073419193 | 0.559821347 | 0.122365322 | 0.097892257 | 0 | 0.003059133 | 0 | 0 | 92.71
3237 | 2.032233308 | 0 | 62.24405219 | 0.009209517 | 0.257866462 | 3.297006907 | 11.65310821 | 19.69301612 | 0 | 0.07981581 | 0.524942441 | 0.113584037 | 0.092095165 | 0 | 0.003069839 | 0 | 0 | 92.95
3238 | 5.293539671 | 0.552689757 | 60.43662491 | 0.009211496 | 0.128960943 | 3.951731761 | 11.56349791 | 17.46192582 | 0 | 0.104396954 | 0.334684353 | 0.076762466 | 0.073691968 | 0 | 0.012281995 | 0 | 0 | 93.17
3239 | 5.177772253 | 0.540775733 | 60.24055196 | 0.00932372 | 0.124316261 | 3.887991049 | 11.33764296 | 17.13078071 | 0 | 0.105668821 | 1.28356539 | 0.074589756 | 0.074589756 | 0 | 0.012431626 | 0 | 0 | 93.66
3240 | 3.847064394 | 0.325520833 | 61.39322917 | 0.011837121 | 0.112452652 | 1.75485322 | 13.53574811 | 17.72608902 | 0 | 0.106534091 | 0.961766098 | 0.115411932 | 0.10061553 | 0 | 0.008877841 | 0 | 0 | 89.5
3241 | 0.011589164 | 12.44676228 | 62.08315225 | 1.080689555 | 0.023178328 | 0.915543966 | 5.354193829 | 16.22193249 | 0 | 0 | 1.694915254 | 0.115891641 | 0.052151239 | 0 | 0 | 0 | 0 | 62
3242 | 0.506064043 | 12.10481924 | 61.89105081 | 1.07902161 | 0.023267312 | 0.919058837 | 5.363115493 | 16.24930925 | 0 | 0 | 1.695605386 | 0.116336562 | 0.052351453 | 0 | 0 | 0 | 0 | 60.6
3243 | 0.751173709 | 11.74295775 | 61.76643192 | 1.053403756 | 0.023474178 | 1.889671362 | 5.211267606 | 16.35856808 | 0 | 0 | 1.038732394 | 0.111502347 | 0.052816901 | 0 | 0 | 0 | 0 | 64
3244 | 0 | 11.84354244 | 61.88339483 | 1.080442804 | 0.023616236 | 3.512915129 | 5.272324723 | 16.15940959 | 0 | 0 | 0.056088561 | 0.115129151 | 0.053136531 | 0 | 0 | 0 | 0 | 63.8
3245 | 0 | 10.15161896 | 61.9165351 | 1.027672694 | 0.029787614 | 3.80983587 | 6.344761848 | 16.45467814 | 0 | 0 | 0.059575229 | 0.140001787 | 0.065532751 | 0 | 0 | 0 | 0 | 69.3
3246 | 0 | 9.422857486 | 61.96324545 | 1.053990751 | 0.030028227 | 3.903669449 | 6.498108222 | 16.85784638 | 0 | 0 | 0.060056453 | 0.144135487 | 0.066062098 | 0 | 0 | 0 | 0 | 69.3
3247 | 0 | 0 | 61.2416928 | 0 | 9.102678443 | 0.005753905 | 8.049713743 | 18.78074743 | 2.819413677 | 0 | 0 | 0 | 0 | 0 | 0 | 0 | 0 | 63.85
3248 | 0 | 0 | 61.62390443 | 0 | 7.960429262 | 0.575626971 | 8.081918371 | 18.9002343 | 2.857886668 | 0 | 0 | 0 | 0 | 0 | 0 | 0 | 0 | 65.64
3249 | 0 | 0 | 61.9687973 | 0 | 6.863429969 | 1.161369193 | 8.132495052 | 19.01560135 | 2.858307137 | 0 | 0 | 0 | 0 | 0 | 0 | 0 | 0 | 68.05
3250 | 0 | 0 | 61.90941965 | 0 | 6.918015294 | 1.775446085 | 7.095856304 | 19.39059814 | 2.892880432 | 0 | 0.017784101 | 0 | 0 | 0 | 0 | 0 | 0 | 67.91
3251 | 5.180667585 | 0 | 60.44658666 | 0 | 0 | 6.715194439 | 8.348088399 | 19.30946292 | 0 | 0 | 0 | 0 | 0 | 0 | 0 | 0 | 0 | 92.4
3252 | 2.639124202 | 0 | 62.03570963 | 0 | 0 | 5.871236804 | 8.125895999 | 21.32803336 | 0 | 0 | 0 | 0 | 0 | 0 | 0 | 0 | 0 | 90.5
3253 | 2.657916325 | 0 | 61.77194422 | 0 | 0 | 5.903199344 | 8.170631665 | 20.78753076 | 0 | 0 | 0.708777687 | 0 | 0 | 0 | 0 | 0 | 0 | 91.6
3254 | 2.656496581 | 0 | 61.80628617 | 0 | 0 | 5.901499211 | 7.976065229 | 20.95278801 | 0 | 0 | 0.706864808 | 0 | 0 | 0 | 0 | 0 | 0 | 92
3255 | 2.660783087 | 0 | 61.64257253 | 0 | 0 | 5.920900978 | 8.193104357 | 20.51898442 | 0 | 0 | 1.063654625 | 0 | 0 | 0 | 0 | 0 | 0 | 91.9
3256 | 2.664286659 | 0 | 61.64881661 | 0 | 0 | 5.923575301 | 7.926748645 | 20.66640222 | 0 | 0 | 1.170170567 | 0 | 0 | 0 | 0 | 0 | 0 | 91.6
3257 | 2.659363864 | 0 | 61.67678501 | 0 | 0 | 5.919229246 | 7.997888346 | 20.68430777 | 0 | 0 | 1.062425762 | 0 | 0 | 0 | 0 | 0 | 0 | 91.6
3258 | 2.637936663 | 0 | 62.06986614 | 0 | 0 | 5.870062031 | 7.926869083 | 21.49526608 | 0 | 0 | 0 | 0 | 0 | 0 | 0 | 0 | 0 | 89.7
3259 | 2.746221476 | 0 | 61.66814844 | 0 | 0 | 6.114788106 | 8.060851526 | 20.51104745 | 0 | 0 | 0.731008594 | 0 | 0 | 0 | 0.167934407 | 0 | 0 | 92.3
3260 | 2.742332295 | 0 | 61.70247663 | 0 | 0 | 6.107921929 | 8.246678694 | 20.65278006 | 0 | 0 | 0.547810399 | 0 | 0 | 0 | 0 | 0 | 0 | 91.7
3261 | 2.546174142 | 0 | 61.82717678 | 0 | 0 | 4.904353562 | 7.836411609 | 20.50461741 | 0 | 0 | 1.876649077 | 0.504617414 | 0 | 0 | 0 | 0 | 0 | 90.4
3262 | 2.507009731 | 0 | 61.90004948 | 0 | 0 | 4.829292429 | 7.718951014 | 20.18142834 | 0 | 0 | 1.850569025 | 1.012699984 | 0 | 0 | 0 | 0 | 0 | 90.6
3263 | 2.676287307 | 0 | 61.5513283 | 0 | 0 | 5.949491637 | 8.625778944 | 19.62610692 | 0 | 0 | 1.069203017 | 0.50180387 | 0 | 0 | 0 | 0 | 0 | 92.8
3264 | 2.647357557 | 0 | 61.93768225 | 0 | 0 | 5.887749418 | 7.948625537 | 21.22473051 | 0 | 0 | 0.353854723 | 0 | 0 | 0 | 0 | 0 | 0 | 91.4
3265 | 2.648443631 | 0 | 61.9049176 | 0 | 0 | 5.88543029 | 8.148051269 | 21.06003139 | 0 | 0 | 0.353125817 | 0 | 0 | 0 | 0 | 0 | 0 | 91.4
3266 | 0 | 1.206890503 | 59.99368488 | 0 | 7.458863979 | 1.041995579 | 1.031470372 | 22.37659194 | 0.14735291 | 0 | 6.743149844 | 0 | 0 | 0 | 0 | 0 | 0 | 79.39
3267 | 0 | 1.210287443 | 59.96903916 | 0 | 7.458748197 | 1.041410126 | 1.027337016 | 22.54864019 | 0 | 0 | 6.744537874 | 0 | 0 | 0 | 0 | 0 | 0 | 74.34
3268 | 7.453416149 | 0 | 59.00621118 | 0 | 4.968944099 | 0.621118012 | 7.453416149 | 19.8757764 | 0 | 0 | 0 | 0 | 0 | 0 | 0.621118012 | 0 | 0 | 86.1
3269 | 9.87654321 | 0 | 58.95061728 | 0 | 2.469135802 | 0.617283951 | 8.024691358 | 19.75308642 | 0 | 0 | 0 | 0 | 0 | 0 | 0.308641975 | 0 | 0 | 84.6
3270 | 8.050314465 | 0 | 59.74842767 | 0 | 2.012578616 | 1.886792453 | 7.547169811 | 20.12578616 | 0 | 0 | 0 | 0 | 0 | 0 | 0.628930818 | 0 | 0 | 86.1
3271 | 10.55900621 | 0 | 59.00621118 | 0 | 1.863354037 | 0.621118012 | 7.453416149 | 19.8757764 | 0 | 0 | 0 | 0 | 0 | 0 | 0.621118012 | 0 | 0 | 85.4
3272 | 10.1910828 | 0 | 59.23566879 | 0 | 2.547770701 | 0.636942675 | 5.095541401 | 21.65605096 | 0 | 0 | 0 | 0 | 0 | 0 | 0.636942675 | 0 | 0 | 86
3273 | 10.38961039 | 0 | 59.74025974 | 0 | 1.298701299 | 1.298701299 | 3.896103896 | 22.72727273 | 0 | 0 | 0 | 0 | 0 | 0 | 0.649350649 | 0 | 0 | 86.2
3274 | 10.38961039 | 0 | 59.74025974 | 0 | 1.298701299 | 0.649350649 | 3.896103896 | 22.72727273 | 0 | 0 | 0.649350649 | 0 | 0 | 0 | 0.649350649 | 0 | 0 | 86.4
3275 | 10.35598706 | 0 | 59.54692557 | 0 | 1.941747573 | 0.485436893 | 3.883495146 | 22.65372168 | 0 | 0 | 0.485436893 | 0 | 0 | 0 | 0.647249191 | 0 | 0 | 85.9
3276 | 8.196721311 | 0 | 59.18032787 | 0 | 2.62295082 | 3.606557377 | 5.245901639 | 20.98360656 | 0 | 0 | 0 | 0 | 0 | 0 | 0.163934426 | 0 | 0 | 88
3277 | 6.418485237 | 0 | 60.0449294 | 0 | 2.053915276 | 3.530166881 | 7.252888318 | 20.53915276 | 0 | 0 | 0 | 0 | 0 | 0 | 0.160462131 | 0 | 0 | 88
3278 | 8.024691358 | 0 | 58.95061728 | 0 | 3.086419753 | 0 | 7.407407407 | 20.0617284 | 0 | 1.851851852 | 0 | 0 | 0 | 0 | 0.617283951 | 0 | 0 | 83
3279 | 6.191950464 | 0 | 58.82352941 | 0 | 4.334365325 | 0.92879257 | 8.049535604 | 19.19504644 | 0 | 1.857585139 | 0 | 0.309597523 | 0 | 0 | 0.309597523 | 0 | 0 | 83
3280 | 5.111821086 | 0 | 59.10543131 | 0 | 6.389776358 | 0.958466454 | 6.389776358 | 20.76677316 | 0 | 0 | 1.277955272 | 0 | 0 | 0 | 0 | 0 | 0 | 81
3281 | 0 | 4.953560372 | 63.15789474 | 0 | 0 | 1.547987616 | 6.811145511 | 20.43343653 | 0 | 0 | 1.547987616 | 0 | 0 | 1.547987616 | 0 | 0 | 0 | 77
3282 | 0 | 6.363636364 | 63.33333333 | 0 | 0 | 0.909090909 | 6.363636364 | 20.3030303 | 0 | 0 | 1.96969697 | 0 | 0 | 0.606060606 | 0 | 0.151515152 | 0 | 72
3283 | 0 | 6.097560976 | 63.41463415 | 0 | 0 | 0.609756098 | 6.097560976 | 20.73170732 | 0 | 0 | 1.524390244 | 0 | 0 | 0.609756098 | 0 | 0.914634146 | 0 | 68
3284 | 9.81595092 | 0 | 58.89570552 | 0 | 2.45398773 | 0.613496933 | 8.588957055 | 19.01840491 | 0 | 0 | 0 | 0 | 0 | 0 | 0.613496933 | 0 | 0 | 85.4
3285 | 10.25641026 | 0 | 59.93589744 | 0 | 1.282051282 | 0.641025641 | 4.487179487 | 23.07692308 | 0 | 0 | 0 | 0 | 0 | 0 | 0.320512821 | 0 | 0 | 83.6
3286 | 11.61290323 | 0 | 59.35483871 | 0 | 1.290322581 | 0.64516129 | 3.870967742 | 22.58064516 | 0 | 0 | 0 | 0 | 0 | 0 | 0.64516129 | 0 | 0 | 85.3
3287 | 10.40650407 | 0 | 59.18699187 | 0 | 1.300813008 | 1.138211382 | 3.577235772 | 22.43902439 | 0 | 1.300813008 | 0 | 0 | 0 | 0 | 0.650406504 | 0 | 0 | 84.1
3288 | 0 | 0 | 60.68660022 | 0 | 2.362495386 | 4.282022887 | 0 | 22.03765227 | 0 | 2.436323367 | 6.45994832 | 0 | 0 | 0 | 1.734957549 | 0 | 0 | 88
3289 | 0 | 0 | 61.06452789 | 0 | 2.260298943 | 3.025884069 | 0.291651476 | 21.10827561 | 0 | 2.406124681 | 5.869485964 | 0.765585126 | 0 | 0 | 2.442581116 | 0.765585126 | 0 | 94
3290 | 0 | 0.564772326 | 60.92481468 | 0 | 2.329685845 | 2.294387575 | 0.282386163 | 23.04977056 | 0 | 4.376985528 | 4.447582068 | 0 | 0 | 0 | 1.729615249 | 0 | 0 | 83
3291 | 0.425833925 | 0 | 61.00070972 | 0 | 3.122782115 | 2.306600426 | 0.283889283 | 23.52732434 | 0 | 3.193754436 | 4.43577005 | 0 | 0 | 0 | 1.703335699 | 0 | 0 | 86
3292 | 1.023890785 | 0 | 60.75085324 | 0 | 5.802047782 | 1.365187713 | 3.412969283 | 21.84300341 | 0 | 0 | 4.436860068 | 0.682593857 | 0 | 0 | 0.682593857 | 0 | 0 | 86.3
3293 | 0.694444444 | 0 | 60.76388889 | 0 | 6.25 | 0.347222222 | 1.388888889 | 22.56944444 | 0 | 0.694444444 | 5.208333333 | 0 | 0 | 0 | 2.083333333 | 0 | 0 | 87.8
3294 | 0.337837838 | 0 | 59.45945946 | 0 | 8.445945946 | 0 | 3.378378378 | 20.94594595 | 0 | 1.351351351 | 4.72972973 | 0 | 0 | 0 | 1.351351351 | 0 | 0 | 83.1
3295 | 0 | 0 | 63.08307419 | 0 | 0 | 4.627003383 | 5.488159109 | 23.42206882 | 0 | 0 | 3.178074702 | 0 | 0 | 0.201619793 | 0 | 0 | 0 | 87.9
3296 | 0 | 0 | 63.09304389 | 0 | 0 | 5.095910984 | 5.549866885 | 23.41115435 | 0 | 0 | 1.979657314 | 0 | 0 | 0.870366578 | 0 | 0 | 0 | 89.3
3297 | 0 | 0 | 62.81471248 | 0 | 0 | 6.544638232 | 5.297876015 | 22.98048696 | 0 | 0 | 1.740632015 | 0 | 0 | 0.621654291 | 0 | 0 | 0 | 91.3
3298 | 0 | 0 | 62.90925297 | 0 | 0 | 5.855531557 | 5.615550756 | 23.01073057 | 0 | 0 | 1.823854092 | 0 | 0 | 0.785080051 | 0 | 0 | 0 | 90.7
3299 | 0 | 0.593551868 | 63.17617699 | 0 | 0 | 5.031701066 | 5.605018211 | 23.25306893 | 0 | 0 | 1.662619722 | 0 | 0 | 0.677863213 | 0 | 0 | 0 | 89.1
3300 | 0 | 0.600074166 | 63.09543876 | 0 | 0 | 4.564609109 | 5.784984661 | 22.99834811 | 0 | 0 | 2.049691535 | 0 | 0 | 0.906853656 | 0 | 0 | 0 | 89.2
3301 | 0 | 0 | 63.10330663 | 0 | 0 | 4.254809338 | 5.333059492 | 23.54008352 | 0 | 0 | 3.282672691 | 0 | 0 | 0.486068323 | 0 | 0 | 0 | 86.7
3302 | 0 | 0.720223471 | 63.1945613 | 0 | 0 | 3.214081379 | 5.580049137 | 23.2389863 | 0 | 0 | 3.466496146 | 0 | 0 | 0.585602262 | 0 | 0 | 0 | 85.4
3303 | 0 | 0 | 62.16063911 | 0 | 0.722643949 | 4.047469089 | 8.57891073 | 20.13789903 | 0 | 0 | 4.05741373 | 0.215467232 | 0.079557132 | 0 | 0 | 0 | 0 | 93
3304 | 1.242814976 | 2.665838123 | 62.65030294 | 0 | 0 | 4.495883175 | 8.637564083 | 20.25788411 | 0 | 0 | 0.031070374 | 0.006214075 | 0.01242815 | 0 | 0 | 0 | 0 | 90.2
3305 | 0 | 0 | 62.44808374 | 0 | 0.472733412 | 4.109404018 | 7.043727841 | 21.58365693 | 0 | 0 | 4.288367381 | 0 | 0.054026676 | 0 | 0 | 0 | 0 | 84.18
3306 | 0 | 0 | 63.30076695 | 0 | 0 | 0 | 9.750819463 | 21.72612418 | 0 | 0 | 5.222289406 | 0 | 0 | 0 | 0 | 0 | 0 | 79.281
3307 | 0 | 0 | 61.56562465 | 0 | 0.483217485 | 5.965877411 | 2.044381667 | 22.35066721 | 0 | 0 | 7.590231573 | 0 | 0 | 0 | 0 | 0 | 0 | 87.975
3308 | 0 | 0 | 61.60430965 | 0 | 0.479669397 | 5.767102059 | 2.516419452 | 22.19024426 | 0 | 0 | 7.442255184 | 0 | 0 | 0 | 0 | 0 | 0 | 84.249
3309 | 0 | 0 | 61.40434591 | 0 | 0.477169285 | 6.276611364 | 3.303479665 | 21.39553663 | 0 | 0 | 7.142857143 | 0 | 0 | 0 | 0 | 0 | 0 | 88.596
3310 | 0 | 0 | 61.65897277 | 0 | 0.66155356 | 5.081603722 | 3.307767802 | 21.9839337 | 0 | 0 | 7.287993893 | 0.00363491 | 0.014539639 | 0 | 0 | 0 | 0 | 87.078
3311 | 0 | 0 | 61.65249618 | 0 | 0.683089892 | 5.105006904 | 3.342780321 | 21.97514716 | 0 | 0 | 7.241479544 | 0 | 0 | 0 | 0 | 0 | 0 | 87.078
3312 | 0.281564399 | 0 | 62.0746489 | 0.010301137 | 0.446382584 | 3.797685678 | 6.324897847 | 21.15166707 | 0 | 0.041204546 | 5.600384576 | 0.18885417 | 0.082409092 | 0 | 0 | 0 | 0 | 86.53
3313 | 0.857838932 | 0 | 61.79528532 | 0.010294067 | 0.452938956 | 3.685276053 | 6.354870809 | 20.8729369 | 0 | 0.041176269 | 5.665168308 | 0.171567786 | 0.075489826 | 0 | 0.017156779 | 0 | 0 | 85.6
3314 | 0.856472714 | 0 | 61.80304362 | 0.010277673 | 0.452217593 | 3.655425542 | 6.447526589 | 20.85682352 | 0 | 0.04111069 | 5.628738675 | 0.171294543 | 0.075369599 | 0 | 0.001699242 | 0 | 0 | 86.39
3315 | 0.857118826 | 0 | 61.85308734 | 0.010285426 | 0.44570179 | 3.630755349 | 6.301537612 | 21.12283636 | 0 | 0.041141704 | 5.584986273 | 0.075426457 | 0.075426457 | 0 | 0.00169641 | 0 | 0 | 85.42
3316 | 0.418374321 | 0 | 62.04625955 | 0.010287893 | 0.445808703 | 3.655631364 | 6.337342177 | 21.27193372 | 0 | 0.041151573 | 5.620618954 | 0.07544455 | 0.07544455 | 0 | 0.001702646 | 0 | 0 | 83.17
3317 | 0 | 0 | 62.32199641 | 0 | 0.041476566 | 3.221346606 | 6.083229642 | 21.47794829 | 0 | 0.034563805 | 6.622424997 | 0.127886078 | 0.06912761 | 0 | 0 | 0 | 0 | 87.93
3318 | 0 | 0 | 62.31554268 | 0 | 0.041373604 | 3.63398152 | 6.268100952 | 21.37636188 | 0 | 0.034478003 | 6.13708454 | 0.124120811 | 0.068956006 | 0 | 0 | 0 | 0 | 88.1
3319 | 0.867320599 | 0 | 61.9549131 | 0 | 0.048184478 | 3.710204784 | 6.229564619 | 21.11856823 | 0 | 0.041300981 | 5.840647049 | 0.120461194 | 0.068834968 | 0 | 0 | 0 | 0 | 88.58
3320 | 0.9816709 | 0 | 61.97913091 | 0 | 0.054918652 | 3.487334386 | 6.246996636 | 21.22262648 | 0 | 0.041188989 | 5.800782591 | 0.116702135 | 0.068648315 | 0 | 0 | 0 | 0 | 89.11
3321 | 0 | 0 | 58.92857143 | 0 | 4.285714286 | 0 | 0 | 23.21428571 | 0 | 6.428571429 | 1.785714286 | 0 | 0 | 0 | 0 | 0 | 5.357142857 | 61.26
3322 | 0 | 0 | 58.92857143 | 0 | 5.357142857 | 0 | 0 | 23.21428571 | 0 | 5.357142857 | 1.785714286 | 0 | 0 | 0 | 0 | 0 | 5.357142857 | 60.5
3323 | 0 | 0 | 58.92857143 | 0 | 6.428571429 | 0 | 0 | 23.21428571 | 0 | 4.285714286 | 1.785714286 | 0 | 0 | 0 | 0 | 0 | 5.357142857 | 64.5
3324 | 0 | 0 | 58.92857143 | 0 | 8.571428571 | 0 | 0 | 23.21428571 | 0 | 2.142857143 | 1.785714286 | 0 | 0 | 0 | 0 | 0 | 5.357142857 | 67
3325 | 0 | 0 | 58.92857143 | 0 | 10.71428571 | 0 | 0 | 23.21428571 | 0 | 0 | 1.785714286 | 0 | 0 | 0 | 0 | 0 | 5.357142857 | 68.13
3326 | 0 | 0 | 59.01858125 | 0 | 9.827875304 | 4.664134415 | 2.005269822 | 22.7936899 | 0 | 1.690449304 | 0 | 0 | 0 | 0 | 0 | 0 | 0 | 77
3327 | 0 | 0 | 61.17647059 | 0 | 11.76470588 | 0 | 0 | 0 | 18.82352941 | 0 | 7.058823529 | 0 | 0 | 1.176470588 | 0 | 0 | 0 | 66.96
3328 | 0 | 0 | 61.9047619 | 0 | 9.523809524 | 1.19047619 | 0 | 0 | 19.04761905 | 0 | 7.142857143 | 0 | 0 | 1.19047619 | 0 | 0 | 0 | 74.56
3329 | 0 | 0 | 62.35294118 | 0 | 9.411764706 | 0 | 0 | 0 | 18.82352941 | 0 | 7.058823529 | 1.176470588 | 0 | 1.176470588 | 0 | 0 | 0 | 77.06
3330 | 17.65747684 | 0 | 56.79326715 | 0 | 0.019258155 | 0 | 6.208879072 | 19.3206811 | 0 | 0.000437685 | 0 | 0 | 0 | 0 | 0 | 0 | 0 | 85.6
3331 | 0.006257722 | 0 | 56.10727113 | 0 | 19.06728022 | 0 | 6.132567972 | 18.68555915 | 0 | 0.001063813 | 0 | 0 | 0 | 0 | 0 | 0 | 0 | 66.9
3332 | 0.000125015 | 0 | 56.5945307 | 0 | 0.00625077 | 0 | 6.238268087 | 19.10235198 | 0 | 18.05847345 | 0 | 0 | 0 | 0 | 0 | 0 | 0 | 52.4
3333 | 0 | 16.66666667 | 63.88888889 | 0 | 0 | 0 | 0 | 19.44444444 | 0 | 0 | 0 | 0 | 0 | 0 | 0 | 0 | 0 | 87.15
3334 | 0 | 16.52754591 | 63.91207568 | 0 | 0 | 0 | 0 | 19.28491931 | 0 | 0 | 0 | 0.275459098 | 0 | 0 | 0 | 0 | 0 | 80.22
3335 | 0 | 16.39262026 | 63.93456329 | 0 | 0 | 0 | 0 | 19.12658157 | 0 | 0 | 0 | 0.546234881 | 0 | 0 | 0 | 0 | 0 | 77.82
3336 | 0 | 16.26193267 | 63.95634455 | 0 | 0 | 0 | 0 | 18.96946352 | 0 | 0 | 0 | 0.812259253 | 0 | 0 | 0 | 0 | 0 | 71.47
3337 | 0 | 16.1308359 | 63.97819402 | 0 | 0 | 0 | 0 | 18.81464915 | 0 | 0 | 0 | 1.076320939 | 0 | 0 | 0 | 0 | 0 | 68.17
3338 | 0 | 15.99932799 | 64.000112 | 0 | 0 | 0 | 0 | 18.66774934 | 0 | 0 | 0 | 1.332810662 | 0 | 0 | 0 | 0 | 0 | 65.76
3339 | 0 | 16.57319829 | 63.81239363 | 0 | 0 | 0 | 0 | 19.33818811 | 0 | 0 | 0 | 0 | 0 | 0 | 0 | 0.276219972 | 0 | 65.76
3340 | 0 | 16.48265426 | 63.73647929 | 0 | 0 | 0 | 0 | 19.23163145 | 0 | 0 | 0 | 0 | 0 | 0 | 0 | 0.549234994 | 0 | 83.3
3341 | 0 | 16.39510342 | 63.66117912 | 0 | 0 | 0 | 0 | 19.12480653 | 0 | 0 | 0 | 0 | 0 | 0 | 0 | 0.818910933 | 0 | 81.64
3342 | 0 | 16.3063445 | 63.58626537 | 0 | 0 | 0 | 0 | 19.01935849 | 0 | 0 | 0 | 0 | 0 | 0 | 0 | 1.088031652 | 0 | 79.86
3343 | 0 | 16.21544923 | 63.51382031 | 0 | 0 | 0 | 0 | 18.919916 | 0 | 0 | 0 | 0 | 0 | 0 | 0 | 1.350814462 | 0 | 79.38
3344 | 0 | 0 | 62.1565721 | 0 | 0.337826192 | 5.267330828 | 6.404908821 | 21.14860905 | 0 | 0 | 4.553759178 | 0.13099383 | 0 | 0 | 0 | 0 | 0 | 87.1
3345 | 0 | 0 | 61.89868616 | 0 | 0.675885375 | 5.186385737 | 6.558846857 | 20.85589158 | 0 | 0 | 4.824304286 | 0 | 0 | 0 | 0 | 0 | 0 | 87.1
3346 | 0 | 0 | 62.18019257 | 0 | 0.034387895 | 5.773727648 | 6.643741403 | 20.98005502 | 0 | 0.103163686 | 4.116231087 | 0.085969739 | 0.082530949 | 0 | 0 | 0 | 0 | 88.1
3347 | 0 | 0.594770125 | 62.17056913 | 0 | 0.020509315 | 5.130746881 | 6.66552726 | 20.61186122 | 0 | 0 | 4.689796616 | 0.102546573 | 0.013672876 | 0 | 0 | 0 | 0 | 86.4
3348 | 0 | 0 | 61.51928075 | 1.099248437 | 0.021071855 | 5.152068554 | 6.686801995 | 20.69256164 | 0 | 0 | 4.709559598 | 0.105359275 | 0.014047903 | 0 | 0 | 0 | 0 | 87.1
3349 | 0 | 0 | 60.55684455 | 0 | 7.954922108 | 3.413987405 | 3.977461054 | 23.225058 | 0 | 0.662910176 | 0 | 0 | 0 | 0 | 0.208816705 | 0 | 0 | 74
3350 | 0 | 0 | 60 | 0 | 9.230769231 | 1.538461538 | 9.230769231 | 20 | 0 | 0 | 0 | 0 | 0 | 0 | 0 | 0 | 0 | 74
3351 | 0 | 0 | 62.29508197 | 0 | 7.868852459 | 0.327868852 | 1.967213115 | 27.54098361 | 0 | 0 | 0 | 0 | 0 | 0 | 0 | 0 | 0 | 66
3352 | 0 | 0 | 60.84142395 | 0 | 9.061488673 | 1.618122977 | 4.530744337 | 23.94822006 | 0 | 0 | 0 | 0 | 0 | 0 | 0 | 0 | 0 | 71
3353 | 0 | 0 | 60.33613445 | 0 | 3.025210084 | 4.033613445 | 4.369747899 | 21.68067227 | 0 | 4.705882353 | 0.840336134 | 0 | 0 | 0.336134454 | 0.672268908 | 0 | 0 | 76.4
3354 | 0 | 0 | 60.8040201 | 0 | 3.350083752 | 3.350083752 | 4.020100503 | 22.11055276 | 0 | 4.020100503 | 1.172529313 | 0.67001675 | 0 | 0 | 0.502512563 | 0 | 0 | 77.5
3355 | 0 | 0 | 60.89193825 | 0 | 2.401372213 | 4.116638079 | 2.401372213 | 23.49914237 | 0 | 4.802744425 | 1.200686106 | 0 | 0 | 0 | 0.686106346 | 0 | 0 | 74.9
3356 | 0 | 0 | 60.693153 | 0 | 3.38123415 | 3.38123415 | 4.226542688 | 22.06255283 | 0 | 3.38123415 | 1.859678783 | 0 | 0 | 0.253592561 | 0.591715976 | 0.169061708 | 0 | 78
3357 | 0 | 0 | 60.95481671 | 0 | 2.728047741 | 3.58056266 | 3.751065644 | 22.59164535 | 0 | 3.410059676 | 1.875532822 | 0 | 0 | 0.255754476 | 0.511508951 | 0.341005968 | 0 | 77.3
3358 | 0 | 0 | 60.72635135 | 0 | 3.040540541 | 3.716216216 | 4.391891892 | 21.875 | 0 | 3.547297297 | 1.689189189 | 0 | 0 | 0.337837838 | 0.675675676 | 0 | 0 | 78.9
3359 | 0 | 0 | 60.71126164 | 0 | 2.032176122 | 3.725656224 | 4.064352244 | 22.18458933 | 0 | 4.741744285 | 1.693480102 | 0 | 0 | 0.209991533 | 0.592718036 | 0.044030483 | 0 | 76.9
3360 | 0 | 0 | 61.0455312 | 0 | 3.372681282 | 3.541315346 | 3.70994941 | 22.09106239 | 0 | 3.372681282 | 1.349072513 | 1.011804384 | 0 | 0 | 0.505902192 | 0 | 0 | 79.6
3361 | 0 | 0 | 61.04995766 | 0 | 3.048264183 | 3.725656224 | 4.064352244 | 22.18458933 | 0 | 3.048264183 | 1.693480102 | 0.846740051 | 0 | 0.16934801 | 0.084674005 | 0.084674005 | 0 | 79.2
3362 | 0 | 0.676201102 | 60.97305339 | 0 | 2.691280387 | 3.533150759 | 3.698820029 | 22.28420732 | 0 | 3.367481489 | 1.849410015 | 0 | 0 | 0.253575413 | 0.503769821 | 0.169050276 | 0 | 78.9
3363 | 0 | 0 | 62.54295533 | 0 | 0 | 2.749140893 | 6.18556701 | 21.99312715 | 0 | 0 | 2.749140893 | 0 | 0 | 2.749140893 | 0 | 1.030927835 | 0 | 87
3364 | 0 | 0 | 62.5 | 0 | 0.347222222 | 2.777777778 | 4.861111111 | 22.56944444 | 0 | 0.347222222 | 2.777777778 | 0 | 0 | 2.777777778 | 0.347222222 | 0.694444444 | 0 | 88
3365 | 0 | 0 | 62.84626039 | 0 | 0.138504155 | 2.596952909 | 4.847645429 | 22.8531856 | 0 | 0.069252078 | 2.596952909 | 0 | 0 | 2.423822715 | 0.519390582 | 1.108033241 | 0 | 88
3366 | 0 | 0 | 61.53846154 | 0 | 0.20979021 | 3.496503497 | 6.643356643 | 19.93006993 | 0 | 0.13986014 | 4.545454545 | 0 | 0 | 1.748251748 | 0 | 1.748251748 | 0 | 90
3367 | 0 | 0 | 63.11188811 | 0 | 0 | 2.097902098 | 3.846153846 | 24.12587413 | 0 | 0 | 2.097902098 | 0 | 0 | 1.398601399 | 0.174825175 | 3.146853147 | 0 | 84
3368 | 0 | 0 | 62.47824574 | 0 | 0.139227289 | 3.480682214 | 5.221023321 | 22.27636617 | 0 | 0.069613644 | 2.43647755 | 0 | 0 | 2.262443439 | 0.174034111 | 1.46188653 | 0 | 87
3369 | 0 | 0 | 62.19512195 | 0 | 0.139372822 | 3.484320557 | 5.226480836 | 21.95121951 | 0 | 0.557491289 | 2.613240418 | 0 | 0 | 2.264808362 | 0.174216028 | 1.393728223 | 0 | 86
3370 | 0 | 0 | 62.39198064 | 0 | 0.691323885 | 3.802281369 | 5.184929139 | 22.46802627 | 0 | 0.207397166 | 2.765295541 | 0 | 0 | 1.62461113 | 0.172830971 | 0.691323885 | 0 | 87
3371 | 0 | 0 | 62.13793103 | 0 | 0.689655172 | 4.137931034 | 5.862068966 | 21.72413793 | 0 | 0.206896552 | 2.75862069 | 0 | 0 | 1.724137931 | 0.068965517 | 0.689655172 | 0 | 90
3372 | 0 | 0 | 62.09621993 | 0 | 1.030927835 | 4.12371134 | 5.841924399 | 21.82130584 | 0 | 0.206185567 | 2.749140893 | 0 | 0 | 1.374570447 | 0.068728522 | 0.687285223 | 0 | 88
3373 | 0.684931507 | 0 | 61.30136986 | 0 | 4.794520548 | 5.821917808 | 3.424657534 | 22.60273973 | 0 | 0 | 0.342465753 | 0 | 0 | 0 | 1.02739726 | 0 | 0 | 86.5
3374 | 0.682593857 | 0 | 61.09215017 | 0 | 5.460750853 | 5.460750853 | 3.412969283 | 22.35494881 | 0 | 0 | 0.341296928 | 0 | 0 | 0 | 1.194539249 | 0 | 0 | 86.3
3375 | 0.664451827 | 0 | 61.12956811 | 0 | 3.986710963 | 5.647840532 | 6.644518272 | 20.93023256 | 0 | 0 | 0.664451827 | 0 | 0 | 0 | 0.332225914 | 0 | 0 | 86.4
3376 | 0.408302144 | 0 | 60.87784961 | 0 | 5.709424974 | 5.777475332 | 4.0762164 | 22.095951 | 0 | 0 | 0.374276965 | 0 | 0 | 0 | 0.680503573 | 0 | 0 | 84.9
3377 | 0.136710072 | 0 | 60.77104481 | 0 | 5.926381626 | 5.721316518 | 4.039782631 | 21.88044704 | 0 | 0 | 0.851020199 | 0 | 0 | 0 | 0.673297105 | 0 | 0 | 85.8
3378 | 0.677966102 | 0 | 60.6779661 | 0 | 6.101694915 | 5.593220339 | 4.06779661 | 22.03389831 | 0 | 0 | 0.169491525 | 0 | 0 | 0 | 0.677966102 | 0 | 0 | 83.9
3379 | 0.406793451 | 0 | 60.72748229 | 0 | 6.26461914 | 5.773077053 | 4.074714397 | 22.07532459 | 0 | 0 | 0 | 0 | 0 | 0 | 0.677989084 | 0 | 0 | 84.1
3380 | 0 | 0 | 60.44721535 | 0 | 8.742293894 | 1.804186549 | 0.410992303 | 25.17850301 | 0 | 0.264706907 | 3.124238097 | 0 | 0.027863885 | 0 | 0 | 0 | 0 | 73.3
3381 | 0 | 6.899947681 | 64.06610655 | 0 | 2.585172191 | 0.024620688 | 0.81863786 | 25.55935124 | 0 | 0 | 0.033853445 | 0 | 0.012310344 | 0 | 0 | 0 | 0 | 73.1
3382 | 0 | 29.41176471 | 58.82352941 | 0 | 5.882352941 | 0 | 0 | 5.882352941 | 0 | 0 | 0 | 0 | 0 | 0 | 0 | 0 | 0 | 41.6
3383 | 0 | 22.07792208 | 59.09090909 | 0 | 7.792207792 | 0 | 0 | 11.03896104 | 0 | 0 | 0 | 0 | 0 | 0 | 0 | 0 | 0 | 57.1
3384 | 0 | 18.25613079 | 61.85286104 | 0 | 3.542234332 | 0 | 0 | 16.34877384 | 0 | 0 | 0 | 0 | 0 | 0 | 0 | 0 | 0 | 44.4
3385 | 3.310852238 | 7.234825261 | 63.6725935 | 0 | 0 | 0 | 0.79705702 | 24.98467198 | 0 | 0 | 0 | 0 | 0 | 0 | 0 | 0 | 0 | 56.7
3386 | 0 | 0 | 66.66666667 | 0 | 0 | 2.777777778 | 0 | 0 | 22.22222222 | 0 | 8.333333333 | 0 | 0 | 0 | 0 | 0 | 0 | 62.1
3387 | 0 | 0 | 66.66666667 | 0 | 0 | 8.333333333 | 0 | 0 | 22.22222222 | 0 | 2.777777778 | 0 | 0 | 0 | 0 | 0 | 0 | 63
3388 | 0 | 0 | 66.66666667 | 0 | 0 | 8.333333333 | 0 | 0 | 22.22222222 | 0 | 0 | 0 | 0 | 2.777777778 | 0 | 0 | 0 | 62.5
3389 | 0 | 0 | 66.66666667 | 0 | 0 | 5.555555556 | 0 | 0 | 22.22222222 | 0 | 0 | 0 | 0 | 5.555555556 | 0 | 0 | 0 | 64.2
3390 | 0 | 0 | 66.66666667 | 0 | 0 | 2.777777778 | 0 | 0 | 22.22222222 | 0 | 0 | 0 | 0 | 8.333333333 | 0 | 0 | 0 | 61
3391 | 0 | 0 | 66.66666667 | 0 | 0 | 0 | 0 | 0 | 22.22222222 | 0 | 2.777777778 | 0 | 0 | 8.333333333 | 0 | 0 | 0 | 56.8
3392 | 0 | 0 | 66.66666667 | 0 | 0 | 0 | 0 | 0 | 22.22222222 | 0 | 5.555555556 | 0 | 0 | 5.555555556 | 0 | 0 | 0 | 58.1
3393 | 0 | 0 | 66.66666667 | 0 | 0 | 0 | 0 | 0 | 22.22222222 | 0 | 8.333333333 | 0 | 0 | 2.777777778 | 0 | 0 | 0 | 59.5
3394 | 0 | 0 | 66.66073811 | 0 | 0 | 3.708314807 | 0 | 0 | 22.21431747 | 0 | 3.708314807 | 0 | 0 | 3.708314807 | 0 | 0 | 0 | 65
3395 | 0 | 0 | 66.66666667 | 0 | 0 | 2.777777778 | 0 | 0 | 22.22222222 | 0 | 5.555555556 | 0 | 0 | 2.777777778 | 0 | 0 | 0 | 63.3
3396 | 0 | 0 | 66.66666667 | 0 | 0 | 5.555555556 | 0 | 0 | 22.22222222 | 0 | 2.777777778 | 0 | 0 | 2.777777778 | 0 | 0 | 0 | 63.6
3397 | 0 | 0 | 66.66666667 | 0 | 0 | 2.777777778 | 0 | 0 | 22.22222222 | 0 | 2.777777778 | 0 | 0 | 5.555555556 | 0 | 0 | 0 | 66
3398 | 0 | 0 | 62.56499133 | 0 | 0 | 3.639514731 | 5.54592721 | 22.35701906 | 0 | 0 | 2.426343154 | 0 | 0 | 2.772963605 | 0 | 0.693240901 | 0 | 88
3399 | 0 | 0 | 62.93103448 | 0 | 0 | 3.103448276 | 5.172413793 | 22.75862069 | 0 | 0 | 2.068965517 | 0 | 0 | 1.724137931 | 0.517241379 | 1.724137931 | 0 | 88
3400 | 0 | 0 | 62.84722222 | 0 | 0 | 2.604166667 | 4.861111111 | 22.91666667 | 0 | 0 | 2.604166667 | 0.347222222 | 0 | 2.430555556 | 0 | 1.388888889 | 0 | 85
3401 | 0 | 0 | 62.39198064 | 0 | 0.691323885 | 3.802281369 | 5.184929139 | 22.46802627 | 0 | 0.207397166 | 1.38264777 | 0 | 0 | 3.007258901 | 0.172830971 | 0.691323885 | 0 | 87
3402 | 0 | 0 | 62.11438475 | 0 | 0.693240901 | 4.159445407 | 5.54592721 | 21.83708839 | 0 | 0.20797227 | 2.772963605 | 0 | 0 | 1.733102253 | 0.06932409 | 0.866551127 | 0 | 89
3403 | 0 | 3.645986475 | 62.35094253 | 0 | 5.429775556 | 0.934365709 | 0.777549087 | 25.23767519 | 0 | 0.084942337 | 1.519161031 | 0 | 0.019602078 | 0 | 0 | 0 | 0 | 76
3404 | 0 | 1.944273294 | 60.69350311 | 0 | 7.345793113 | 1.020058876 | 0.486068323 | 24.00561375 | 0 | 0.349147669 | 4.128157733 | 0 | 0.027384131 | 0 | 0 | 0 | 0 | 73.2
3405 | 1.625053456 | 4.473831376 | 60.33093194 | 0 | 3.322477713 | 0.651337215 | 0.276324879 | 22.65864009 | 0 | 3.822494161 | 2.812592519 | 0 | 0.026316655 | 0 | 0 | 0 | 0 | 73.2
3406 | 0 | 3.147585275 | 59.78723404 | 0 | 7.78790949 | 2.364066194 | 0.560621412 | 22.23573117 | 0 | 1.330631543 | 2.715298886 | 0 | 0.054035799 | 0 | 0.016886187 | 0 | 0 | 73.2
3407 | 0 | 4.255179217 | 61.52910227 | 0 | 5.228543242 | 0.993094377 | 0.31568563 | 24.02170339 | 0 | 1.321933574 | 2.282144032 | 0 | 0.052614272 | 0 | 0 | 0 | 0 | 73.2
3408 | 0 | 3.997225067 | 62.175019 | 0 | 3.964190149 | 1.19916752 | 0.27749331 | 24.83565128 | 0 | 1.3280037 | 2.193518549 | 0 | 0.013213967 | 0 | 0.016517459 | 0 | 0 | 73.2
3409 | 0 | 4.452897006 | 62.7602715 | 0 | 3.272453028 | 1.380463652 | 0.236088796 | 25.2516641 | 0 | 0.924681116 | 1.632947503 | 0 | 0.013116044 | 0.059022199 | 0.016395055 | 0 | 0 | 73.2
3410 | 17.84466019 | 0 | 57.09708738 | 0 | 0 | 0 | 1.229773463 | 21.36893204 | 0.841423948 | 1.165048544 | 0 | 0 | 0 | 0 | 0.453074434 | 0 | 0 | 106
3411 | 17.79497099 | 0 | 57.05996132 | 0 | 0 | 0 | 1.611863314 | 21.08317215 | 0.838168923 | 1.160541586 | 0 | 0 | 0 | 0 | 0.451321728 | 0 | 0 | 108
3412 | 17.54609027 | 0 | 57.53337572 | 0 | 0 | 0 | 2.98792117 | 20.66115702 | 0.826446281 | 0 | 0 | 0 | 0 | 0 | 0.445009536 | 0 | 0 | 106
3413 | 19.89730424 | 0 | 56.16174583 | 0 | 0 | 0 | 1.155327343 | 19.89730424 | 1.283697047 | 1.155327343 | 0 | 0 | 0 | 0 | 0.449293967 | 0 | 0 | 113
3414 | 17.6619171 | 0 | 56.81023316 | 0 | 0 | 0 | 1.165803109 | 21.12370466 | 0.841968912 | 1.943005181 | 0 | 0 | 0 | 0 | 0.453367876 | 0 | 0 | 107
3415 | 17.74193548 | 0 | 57.06451613 | 0 | 0 | 0 | 1.612903226 | 21.06451613 | 0.838709677 | 1.161290323 | 0 | 0 | 0 | 0 | 0.451612903 | 0.064516129 | 0 | 110
3416 | 17.95527157 | 0 | 57.25239617 | 0 | 0 | 0 | 2.49201278 | 20.86261981 | 0.830670927 | 0.319488818 | 0 | 0 | 0 | 0 | 0.287539936 | 0 | 0 | 108
3417 | 17.72639692 | 0 | 56.96852922 | 0 | 0 | 0 | 1.734104046 | 20.64868337 | 0.963391137 | 1.412973667 | 0 | 0 | 0 | 0 | 0.545921644 | 0 | 0 | 105
3418 | 0 | 0 | 60.10871838 | 0 | 10.09129556 | 0 | 0 | 25.26308454 | 0 | 0 | 4.536901526 | 0 | 0 | 0 | 0 | 0 | 0 | 64.5
3419 | 0 | 0 | 58.97295634 | 0 | 13.67568122 | 0 | 0 | 24.78375329 | 0 | 0 | 2.567609149 | 0 | 0 | 0 | 0 | 0 | 0 | 54.6
3420 | 0 | 0 | 59.58363245 | 0 | 9.510135713 | 0 | 0 | 25.39910437 | 0 | 2.953543226 | 2.553584248 | 0 | 0 | 0 | 0 | 0 | 0 | 56.2
3421 | 0 | 0 | 59.46114057 | 0 | 9.186145485 | 2.854710928 | 5.748706868 | 20.97492307 | 0 | 0.667845217 | 0.297911347 | 0 | 0 | 0.64492896 | 0 | 0.163687553 | 0 | 75.3
3422 | 0 | 0 | 59.51031437 | 0 | 9.932116259 | 2.88670665 | 5.140710473 | 21.41633164 | 0 | 0 | 0.148289725 | 0 | 0 | 0.965530877 | 0 | 0 | 0 | 74.2
3423 | 0 | 0 | 59.49646935 | 0 | 9.998020194 | 3.042301854 | 5.01550848 | 21.48419455 | 0 | 0 | 0 | 0 | 0 | 0.963505576 | 0 | 0 | 0 | 73.8
3424 | 0 | 0 | 59.54373872 | 0 | 8.849499426 | 2.530773018 | 5.422616117 | 21.29656983 | 0 | 0.991301494 | 0.114885935 | 0 | 0 | 1.027408502 | 0 | 0.223206959 | 0 | 74.7
3425 | 0 | 0 | 59.47107438 | 0 | 9.930578512 | 2.905785124 | 5.011570248 | 21.24297521 | 0 | 0 | 0.148760331 | 0.158677686 | 0 | 1.130578512 | 0 | 0 | 0 | 74.4
3426 | 0 | 0 | 59.53669483 | 0 | 8.606124604 | 3.019403379 | 4.982840549 | 21.23812038 | 0 | 1.339757128 | 0.148495248 | 0.316789863 | 0 | 0.811774023 | 0 | 0 | 0 | 75
3427 | 0 | 0 | 61.95201818 | 0 | 0.708366747 | 5.102245389 | 8.507083667 | 19.97126437 | 0 | 0 | 3.698877306 | 0.006682705 | 0.053461641 | 0 | 0 | 0 | 0 | 93.8
3428 | 0 | 7.099938688 | 64.16309013 | 0 | 2.084610668 | 0 | 0.931943593 | 25.47516861 | 0 | 0.245248314 | 0 | 0 | 0 | 0 | 0 | 0 | 0 | 60
3429 | 0 | 7.039744456 | 64.06106026 | 0 | 2.512439339 | 0 | 0.817003501 | 25.48989496 | 0 | 0.079857485 | 0 | 0 | 0 | 0 | 0 | 0 | 0 | 61
3430 | 0 | 9.813975674 | 63.04853327 | 0 | 0 | 0 | 4.465776294 | 18.95719056 | 0 | 0 | 0 | 0 | 0 | 0 | 0 | 3.714524207 | 0 | 69
3431 | 0 | 4.34582168 | 63.49079509 | 0 | 0 | 0.42720595 | 7.204106095 | 21.2066263 | 0 | 0 | 1.542858899 | 0 | 0 | 0.37495774 | 0 | 1.407628239 | 0 | 71
3432 | 0 | 0 | 60.54273828 | 0 | 7.753403933 | 1.197680282 | 6.801563288 | 22.22012103 | 0 | 1.323751891 | 0.157589511 | 0.00315179 | 0 | 0 | 0 | 0 | 0 | 75
3433 | 0 | 0.397125567 | 60.54273828 | 0 | 7.753403933 | 1.197680282 | 6.404437721 | 22.22012103 | 0 | 1.323751891 | 0.157589511 | 0.00315179 | 0 | 0 | 0 | 0 | 0 | 75
3434 | 0 | 0 | 61.11288775 | 0 | 7.035497282 | 1.215222258 | 5.436520627 | 23.60089543 | 0 | 1.34314039 | 0.159897665 | 0.095938599 | 0 | 0 | 0 | 0 | 0 | 74
3435 | 0 | 0 | 61.68313675 | 0 | 6.758049091 | 0.892572522 | 5.419190309 | 24.29072362 | 0 | 0.701306981 | 0.15938795 | 0.09563277 | 0 | 0 | 0 | 0 | 0 | 74
3436 | 0 | 0 | 60.40803315 | 0 | 9.308256296 | 0.892572522 | 5.419190309 | 23.01562002 | 0 | 0.701306981 | 0.15938795 | 0.09563277 | 0 | 0 | 0 | 0 | 0 | 73
3437 | 0 | 0 | 60.96642611 | 0 | 7.71885786 | 0.878569187 | 6.903043615 | 22.5917791 | 0 | 0.690304361 | 0.156887355 | 0.094132413 | 0 | 0 | 0 | 0 | 0 | 75
3438 | 0 | 0.315756236 | 60.5620461 | 0 | 7.76760341 | 1.041995579 | 6.315124724 | 22.26081465 | 0 | 1.326176192 | 0.315756236 | 0.094726871 | 0 | 0 | 0 | 0 | 0 | 75
3439 | 0 | 0.318979266 | 60.12759171 | 0 | 7.527910686 | 1.212121212 | 5.358851675 | 22.48803828 | 0 | 2.743221691 | 0.159489633 | 0.063795853 | 0 | 0 | 0 | 0 | 0 | 73
3440 | 0.641745548 | 6.000320873 | 61.9894112 | 0.324081502 | 0.308037863 | 5.83346703 | 4.48580138 | 19.5957003 | 0 | 0.314455318 | 0.362586235 | 0.048130916 | 0.096261832 | 0 | 0 | 0 | 0 | 90.5
3441 | 1.629779328 | 4.387365951 | 62.29668503 | 0.547605854 | 0.013038235 | 4.586199029 | 4.113563024 | 21.62391212 | 0 | 0.013038235 | 0.664949966 | 0.065191173 | 0.058672056 | 0 | 0 | 0 | 0 | 74.25
3442 | 1.492489715 | 4.030997863 | 62.24447492 | 0.519820136 | 0.012756322 | 4.219153618 | 6.103900246 | 20.54405715 | 0 | 0.019134484 | 0.618681634 | 0.124374143 | 0.070159773 | 0 | 0 | 0 | 0 | 80.34
3443 | 0.3844883 | 7.281247184 | 61.43702502 | 0 | 6.38611036 | 0.057072482 | 2.679402842 | 21.43822655 | 0 | 0.318404374 | 0.018022889 | 0 | 0 | 0 | 0 | 0 | 0 | 74
3444 | 0.375465665 | 9.457041448 | 61.17157021 | 0 | 6.230383386 | 0.055733185 | 2.616526356 | 19.76474729 | 0 | 0.310932504 | 0.017599953 | 0 | 0 | 0 | 0 | 0 | 0 | 71
3445 | 0 | 6.820994175 | 61.27124015 | 0 | 7.261642471 | 0.105634866 | 2.764615338 | 21.50424049 | 0 | 0.247487399 | 0.024145112 | 0 | 0 | 0 | 0 | 0 | 0 | 74
3446 | 0 | 8.382060491 | 61.60102104 | 0 | 6.173755602 | 0.056394883 | 2.647591345 | 20.88985189 | 0 | 0.231515835 | 0.01780891 | 0 | 0 | 0 | 0 | 0 | 0 | 72
3447 | 0 | 7.758183392 | 61.41497329 | 0 | 6.600423716 | 0.187986751 | 2.912302689 | 20.90532032 | 0 | 0.220809835 | 0 | 0 | 0 | 0 | 0 | 0 | 0 | 74
3448 | 0.3844883 | 7.281247184 | 61.44002884 | 0 | 6.38010273 | 0 | 2.679402842 | 21.44123036 | 0 | 0.318404374 | 0.075095371 | 0 | 0 | 0 | 0 | 0 | 0 | 75
3449 | 0 | 7.753093783 | 61.43730431 | 0 | 6.596093634 | 0.128224243 | 2.910392128 | 20.94826301 | 0 | 0.220664977 | 0 | 0 | 0.005963918 | 0 | 0 | 0 | 0 | 73
3450 | 0 | 7.707586043 | 61.51542999 | 0 | 6.563305962 | 0.103755966 | 2.893309222 | 20.67708179 | 0.296445617 | 0.219369757 | 0.023715649 | 0 | 0 | 0 | 0 | 0 | 0 | 73
3451 | 0 | 7.738130696 | 61.48805623 | 0 | 6.588431524 | 0 | 2.907011378 | 21.05796152 | 0 | 0.22040865 | 0 | 0 | 0 | 0 | 0 | 0 | 0 | 73
3452 | 0.606573153 | 9.985127293 | 61.39803447 | 0 | 5.400834038 | 0.055408125 | 2.601265638 | 19.64947071 | 0 | 0.285789274 | 0.017497302 | 0 | 0 | 0 | 0 | 0 | 0 | 69
3453 | 0 | 2.313035051 | 61.60878695 | 0 | 2.597318688 | 6.486835729 | 6.906800194 | 17.98740107 | 0.355354547 | 0 | 0.358585043 | 1.385882733 | 0 | 0 | 0 | 0 | 0 | 92
3454 | 0 | 2.30068192 | 62.15346377 | 0 | 2.587470525 | 4.971002486 | 7.074118922 | 19.6099675 | 0 | 0 | 0 | 1.303294882 | 0 | 0 | 0 | 0 | 0 | 89
3455 | 0 | 2.305309876 | 61.8634056 | 0 | 3.231265366 | 4.971423098 | 6.877614228 | 19.4450653 | 0 | 0 | 0 | 1.305916536 | 0 | 0 | 0 | 0 | 0 | 90
3456 | 0 | 3.14598241 | 61.68395171 | 0 | 3.215332724 | 4.939633704 | 7.225041768 | 18.49446774 | 0 | 0 | 0 | 1.295589951 | 0 | 0 | 0 | 0 | 0 | 89
3457 | 0 | 3.169801809 | 61.54330907 | 0 | 2.590036865 | 4.981567256 | 7.284872546 | 18.31616095 | 0 | 0.850742036 | 0 | 1.181586161 | 0 | 0 | 0.081923307 | 0 | 0 | 90
3458 | 0 | 3.461316582 | 61.54413179 | 0 | 2.589577591 | 4.980449971 | 5.909877572 | 18.81610153 | 0 | 0.852509455 | 0.538427024 | 1.307608487 | 0 | 0 | 0 | 0 | 0 | 87
3459 | 0 | 3.167705775 | 61.31683355 | 0 | 3.230682033 | 4.720070533 | 7.267460168 | 18.26626362 | 0 | 0.724226966 | 0.179482335 | 1.127275017 | 0 | 0 | 0 | 0 | 0 | 85
3460 | 0 | 1.73582515 | 61.4222363 | 0 | 4.871713652 | 4.244535952 | 6.91162496 | 19.26829268 | 0.285080773 | 0 | 0 | 1.260690529 | 0 | 0 | 0 | 0 | 0 | 88
3461 | 0 | 2.057106799 | 61.24309828 | 0 | 2.64395015 | 4.319293264 | 7.029499921 | 18.74428143 | 0.290266604 | 2.391544408 | 0 | 1.280959142 | 0 | 0 | 0 | 0 | 0 | 86
3462 | 0 | 2.305309876 | 61.31102526 | 0 | 4.336026054 | 4.971423098 | 6.877614228 | 18.94377215 | 0 | 0 | 0 | 1.254829337 | 0 | 0 | 0 | 0 | 0 | 90
3463 | 0 | 2.332605064 | 61.90720987 | 0 | 2.621770981 | 3.881249197 | 6.972111554 | 19.20061689 | 0 | 0 | 1.812106413 | 1.272330035 | 0 | 0 | 0 | 0 | 0 | 87
3464 | 0 | 7.721832435 | 64.00402589 | 0 | 2.19840813 | 0 | 0.925645529 | 24.90412756 | 0 | 0.243590929 | 0 | 0 | 0.002369531 | 0 | 0 | 0 | 0 | 64
3465 | 0.667464265 | 2.298343933 | 62.13084818 | 0 | 2.581701404 | 3.970153013 | 6.869844468 | 19.39424469 | 0.352622631 | 0 | 0.355771047 | 1.37900636 | 0 | 0 | 0 | 0 | 0 | 89
3466 | 0 | 2.303127506 | 61.81234964 | 0 | 3.233360064 | 5.218925421 | 6.684843625 | 19.44186047 | 0 | 0 | 0 | 1.30553328 | 0 | 0 | 0 | 0 | 0 | 89
3467 | 0 | 3.157894737 | 61.34572959 | 0 | 3.227229751 | 4.960605106 | 7.254963757 | 18.24141191 | 0 | 0.636621494 | 0 | 1.17554365 | 0 | 0 | 0 | 0 | 0 | 86
3468 | 0 | 2.029991487 | 61.15840482 | 0 | 4.557658307 | 5.009495121 | 4.754109096 | 20.49636566 | 0 | 0.857835112 | 0 | 1.136140397 | 0 | 0 | 0 | 0 | 0 | 89
3469 | 0 | 2.211811199 | 61.33792268 | 0 | 3.263536986 | 4.771010613 | 6.947764286 | 19.03942378 | 0 | 1.160085413 | 0 | 1.268445039 | 0 | 0 | 0 | 0 | 0 | 87
3470 | 0 | 2.206183618 | 61.49579249 | 0 | 3.908096694 | 4.257934382 | 6.933719941 | 18.88178008 | 0.283652179 | 0.64294494 | 0 | 1.389895679 | 0 | 0 | 0 | 0 | 0 | 88
3471 | 0 | 2.057106799 | 61.03801861 | 0 | 3.49581953 | 4.057422306 | 7.023189778 | 18.54551191 | 0.290266604 | 1.956144502 | 0.255560814 | 1.280959142 | 0 | 0 | 0 | 0 | 0 | 89
3472 | 0 | 2.326760921 | 61.10441894 | 0 | 4.247765168 | 4.01952704 | 6.95492297 | 18.8042858 | 0 | 0.86223293 | 0.361377037 | 1.318709187 | 0 | 0 | 0 | 0 | 0 | 89
3473 | 0 | 1.840940217 | 63.34363156 | 0 | 0 | 1.643469121 | 7.771443132 | 21.88107144 | 0 | 0 | 1.856865306 | 0 | 0 | 0.465012581 | 0 | 1.197566646 | 0 | 81.15
3474 | 6.201301824 | 0 | 58.43781063 | 0 | 6.727161959 | 0.009619393 | 4.463398211 | 20.93179851 | 0 | 1.590406259 | 0.663738096 | 0.003206464 | 0.006412928 | 0 | 0.965145734 | 0 | 0 | 83.61
3475 | 5.316731518 | 2.440466926 | 59.23424125 | 0 | 5.86459144 | 0.491828794 | 4.874708171 | 20.28949416 | 0 | 0.771984436 | 0.214785992 | 0.00311284 | 0.006225681 | 0 | 0.491828794 | 0 | 0 | 82.19
3476 | 8.24005565 | 0 | 58.53727945 | 0 | 6.304938974 | 0 | 5.141339404 | 20.88787706 | 0 | 0 | 0 | 0 | 0 | 0 | 0.888509454 | 0 | 0 | 83.39
3477 | 4.124168514 | 0 | 59.19227114 | 0 | 7.380424454 | 0.947101679 | 5.974025974 | 20.99461514 | 0 | 0.791891036 | 0.044345898 | 0.104529617 | 0 | 0 | 0.446626544 | 0 | 0 | 80.15
3478 | 4.826869152 | 0 | 59.37805224 | 0 | 6.843315794 | 0.340275371 | 6.377012508 | 21.16638836 | 0 | 0.170137685 | 0.573427014 | 0 | 0.006301396 | 0 | 0.318220486 | 0 | 0 | 80.4
3479 | 4.05418266 | 0 | 59.20439045 | 0 | 7.34067189 | 0.015861435 | 5.957554801 | 21.0703296 | 0 | 0.780382578 | 1.12616185 | 0.003172287 | 0.006344574 | 0 | 0.440947879 | 0 | 0 | 80.68
3480 | 9.937888199 | 0 | 59.00621118 | 0 | 2.48447205 | 0.621118012 | 7.453416149 | 20.34161491 | 0 | 0 | 0 | 0 | 0 | 0 | 0.155279503 | 0 | 0 | 83.4
3481 | 9.584664537 | 0 | 59.10543131 | 0 | 3.194888179 | 0.958466454 | 5.111821086 | 22.04472843 | 0 | 0 | 0 | 0 | 0 | 0 | 0 | 0 | 0 | 82.4
3482 | 10.32258065 | 0 | 60 | 0 | 1.290322581 | 0.64516129 | 3.870967742 | 23.22580645 | 0 | 0 | 0 | 0 | 0 | 0 | 0.64516129 | 0 | 0 | 84.4
3483 | 10.35598706 | 0 | 59.54692557 | 0 | 1.941747573 | 0.809061489 | 3.883495146 | 22.65372168 | 0 | 0 | 0.161812298 | 0 | 0 | 0 | 0.647249191 | 0 | 0 | 85.5
3484 | 10.35598706 | 0 | 59.54692557 | 0 | 1.941747573 | 0.970873786 | 3.883495146 | 22.65372168 | 0 | 0 | 0 | 0 | 0 | 0 | 0.647249191 | 0 | 0 | 82.9
3485 | 0 | 0 | 62.18365871 | 0 | 0 | 5.281823503 | 6.418069759 | 21.20304376 | 0 | 0.22036291 | 4.562200875 | 0 | 0.130840478 | 0 | 0 | 0 | 0 | 86.7
3486 | 0 | 0 | 62.0774029 | 0 | 0.165420271 | 5.19695351 | 6.575455767 | 20.90498673 | 0 | 0.110280181 | 4.835096667 | 0.065478857 | 0.068925113 | 0 | 0 | 0 | 0 | 87.1
3487 | 6.204620462 | 0 | 58.91089109 | 0 | 2.97029703 | 2.640264026 | 3.630363036 | 21.12211221 | 0 | 3.366336634 | 0 | 0.330033003 | 0 | 0 | 0.825082508 | 0 | 0 | 84.2
3488 | 3.85883582 | 0 | 59.27981457 | 0 | 7.384675655 | 2.843524534 | 4.903529105 | 20.58698704 | 0 | 0 | 0 | 0.652933303 | 0 | 0 | 0.489699977 | 0 | 0 | 84.8
3489 | 3.833803639 | 0 | 59.54396549 | 0 | 7.336771431 | 2.176380915 | 4.871720022 | 20.45343972 | 0 | 0 | 0 | 1.297395479 | 0 | 0 | 0.486523304 | 0 | 0 | 85.2
3490 | 0 | 0 | 60 | 0 | 9.032258065 | 3.225806452 | 6.451612903 | 21.29032258 | 0 | 0 | 0 | 0 | 0 | 0 | 0 | 0 | 0 | 76.9
3491 | 3.780964798 | 0 | 59.15906128 | 0 | 7.496740548 | 2.998696219 | 5.215123859 | 20.86049544 | 0 | 0 | 0 | 0 | 0 | 0 | 0.488917862 | 0 | 0 | 83.7
3492 | 0.065679288 | 0 | 60.8485764 | 0 | 6.180421004 | 2.137860826 | 4.932514532 | 22.38678533 | 0 | 1.444944337 | 1.313585761 | 0.098518932 | 0 | 0 | 0.591113592 | 0 | 0 | 78.8
3493 | 0.394866732 | 0 | 60.77657124 | 0 | 5.725567621 | 2.467917078 | 5.0674564 | 21.88219809 | 0 | 1.447844686 | 1.316222442 | 0.32905561 | 0 | 0 | 0.592300099 | 0 | 0 | 81
3494 | 0.394866732 | 0 | 60.77657124 | 0 | 5.725567621 | 2.303389273 | 5.0674564 | 21.98091477 | 0 | 1.447844686 | 1.480750247 | 0.32905561 | 0 | 0 | 0.493583416 | 0 | 0 | 79.8
3495 | 0.658978583 | 0 | 61.12026359 | 0 | 4.612850082 | 2.471169687 | 4.942339374 | 21.74629325 | 0 | 1.647446458 | 1.317957166 | 0.988467875 | 0 | 0 | 0.494233937 | 0 | 0 | 82.3
3496 | 3.796858437 | 0.963669654 | 59.45199319 | 0 | 7.266069191 | 2.155407793 | 4.824772735 | 20.25633613 | 0 | 0 | 0 | 0.803058045 | 0 | 0 | 0.481834827 | 0 | 0 | 83.8
3497 | 0 | 0 | 60.71126164 | 0 | 3.386960203 | 3.725656224 | 4.064352244 | 22.18458933 | 0 | 3.386960203 | 1.693480102 | 0 | 0 | 0.16934801 | 0.592718036 | 0.084674005 | 0 | 78.4
3498 | 0 | 9.715583174 | 60.31309751 | 0 | 7.684034417 | 0 | 2.222753346 | 18.0001195 | 0 | 0 | 1.565487572 | 0 | 0 | 0 | 0.498924474 | 0 | 0 | 79.5
3499 | 0 | 13.74353076 | 59.6319724 | 0 | 9.488211616 | 0 | 0 | 17.13628522 | 0 | 0 | 0 | 0 | 0 | 0 | 0 | 0 | 0 | 80.1
3500 | 0 | 12.07502931 | 56.79953107 | 0 | 15.70926143 | 0 | 0 | 15.41617819 | 0 | 0 | 0 | 0 | 0 | 0 | 0 | 0 | 0 | 80.3
3501 | 0 | 11.84767278 | 56.26175364 | 0 | 16.86060179 | 0 | 0 | 15.02997179 | 0 | 0 | 0 | 0 | 0 | 0 | 0 | 0 | 0 | 74.7
3502 | 0 | 11.03202847 | 54.59667853 | 0 | 20.46263345 | 0 | 0 | 13.90865955 | 0 | 0 | 0 | 0 | 0 | 0 | 0 | 0 | 0 | 76.7
3503 | 0 | 9.529553679 | 60.79613993 | 0 | 8.564535585 | 0 | 0 | 21.10977081 | 0 | 0 | 0 | 0 | 0 | 0 | 0 | 0 | 0 | 81.8
3504 | 0 | 7.918968692 | 56.41497851 | 0 | 17.86372007 | 0 | 0 | 17.80233272 | 0 | 0 | 0 | 0 | 0 | 0 | 0 | 0 | 0 | 72.8
3505 | 0 | 6.25 | 60.625 | 0 | 10 | 0 | 0 | 23.125 | 0 | 0 | 0 | 0 | 0 | 0 | 0 | 0 | 0 | 80.5
3506 | 0 | 0 | 60.67555864 | 0 | 8.730296206 | 0.259830244 | 0.408799584 | 25.62272649 | 0 | 0.221721808 | 4.081067036 | 0 | 0 | 0 | 0 | 0 | 0 | 72
3507 | 0 | 0 | 60.78029449 | 0 | 9.073827338 | 0 | 1.018072495 | 25.57821735 | 0 | 0 | 3.529090226 | 0 | 0.020498104 | 0 | 0 | 0 | 0 | 71.9
3508 | 0 | 0 | 60.62420862 | 0 | 9.24677458 | 0.342219637 | 1.040347695 | 25.34136409 | 0 | 0 | 3.384552206 | 0 | 0.020533178 | 0 | 0 | 0 | 0 | 72.5
3509 | 0 | 0 | 60.52251633 | 0 | 9.150910966 | 0.646270196 | 1.017531798 | 25.09797181 | 0 | 0 | 3.537298041 | 0 | 0.027500859 | 0 | 0 | 0 | 0 | 72.5
3510 | 0 | 0 | 60.50388266 | 0 | 8.890422778 | 1.028472821 | 1.049180328 | 24.91803279 | 0 | 0 | 3.589301122 | 0 | 0.020707506 | 0 | 0 | 0 | 0 | 73.3
3511 | 0 | 0 | 59.96945293 | 0 | 9.552901972 | 1.673146348 | 1.048319911 | 24.17731186 | 0 | 0 | 3.551096918 | 0 | 0.027770064 | 0 | 0 | 0 | 0 | 74
3512 | 0 | 0 | 59.84185851 | 0 | 9.299559163 | 2.365124904 | 1.014624589 | 23.81218949 | 0 | 0 | 3.635154993 | 0 | 0.027989644 | 0 | 0 | 0 | 0 | 75.6
3513 | 0 | 0 | 60.97052898 | 0 | 8.749103575 | 0.986920739 | 0.99033569 | 25.81019704 | 0 | 0 | 2.472424273 | 0 | 0.020489704 | 0 | 0 | 0 | 0 | 71.8
3514 | 0 | 0 | 60.57824061 | 0 | 9.303918882 | 0.969443683 | 1.020827624 | 25.29460126 | 0 | 0 | 2.826116744 | 0 | 0.006851192 | 0 | 0 | 0 | 0 | 72
3515 | 0 | 0 | 60.30277836 | 0 | 9.048707822 | 1.025427839 | 1.046213538 | 24.596411 | 0 | 0 | 3.959675743 | 0 | 0.020785699 | 0 | 0 | 0 | 0 | 74
3516 | 0 | 0 | 60.17019799 | 0 | 9.13511636 | 0.996873915 | 1.035081626 | 24.37999305 | 0 | 0 | 4.261896492 | 0 | 0.02084057 | 0 | 0 | 0 | 0 | 73.8
3517 | 0 | 0 | 59.98745032 | 0 | 9.230983755 | 1.000488043 | 1.059750401 | 24.05005926 | 0 | 0 | 4.650352088 | 0 | 0.020916126 | 0 | 0 | 0 | 0 | 74.9
3518 | 0 | 0 | 59.85306979 | 0 | 9.256603114 | 1.004023089 | 1.035508134 | 23.79919538 | 0 | 0 | 5.016617107 | 0 | 0.034983383 | 0 | 0 | 0 | 0 | 75.6
3519 | 0 | 0 | 60.34202798 | 0 | 9.32803593 | 0.345482812 | 0.870616687 | 24.90240111 | 0 | 0 | 4.190706512 | 0 | 0.020728969 | 0 | 0 | 0 | 0 | 73.7
3520 | 0 | 0 | 60.59057158 | 0 | 8.917285443 | 2.300120877 | 0.808150578 | 25.22534968 | 0 | 0 | 2.137800035 | 0 | 0.02072181 | 0 | 0 | 0 | 0 | 72.8
3521 | 0 | 0 | 60.48841145 | 0 | 9.070498428 | 3.070705675 | 0.842803357 | 25.07685399 | 0 | 0 | 1.423094194 | 0 | 0.027632897 | 0 | 0 | 0 | 0 | 71.4
3522 | 0 | 0 | 60.34196891 | 0 | 9.347150259 | 3.803108808 | 0.870466321 | 24.9119171 | 0 | 0 | 0.701208981 | 0 | 0.020725389 | 0 | 0 | 0 | 0 | 70.7
3523 | 0 | 0 | 59.45478723 | 0 | 7.965425532 | 3.650265957 | 3.982712766 | 21.3962766 | 0 | 2.652925532 | 0.033244681 | 0 | 0 | 0.033244681 | 0.831117021 | 0 | 0 | 78
3524 | 1.242236025 | 1.242236025 | 62.42236025 | 0 | 0 | 3.105590062 | 8.695652174 | 21.42857143 | 0 | 1.863354037 | 0 | 0 | 0 | 0 | 0 | 0 | 0 | 83.2
3525 | 0 | 0 | 62.65822785 | 0 | 3.797468354 | 2.215189873 | 7.594936709 | 22.46835443 | 0 | 0 | 0.316455696 | 0.949367089 | 0 | 0 | 0 | 0 | 0 | 83.7
3526 | 0 | 0 | 62.6984127 | 0 | 3.80952381 | 2.222222222 | 7.301587302 | 22.53968254 | 0 | 0 | 0.317460317 | 0.634920635 | 0 | 0 | 0.476190476 | 0 | 0 | 84.7
3527 | 1.993355482 | 0 | 63.4551495 | 0 | 0 | 4.318936877 | 4.651162791 | 25.58139535 | 0 | 0 | 0 | 0 | 0 | 0 | 0 | 0 | 0 | 86.6
3528 | 3.205128205 | 0 | 63.14102564 | 0 | 0 | 2.564102564 | 6.41025641 | 23.07692308 | 0 | 0 | 0 | 0 | 0 | 0 | 1.602564103 | 0 | 0 | 92
3529 | 2.53968254 | 0 | 63.49206349 | 0 | 0 | 2.222222222 | 6.984126984 | 23.17460317 | 0 | 0 | 0 | 1.587301587 | 0 | 0 | 0 | 0 | 0 | 88.2
3530 | 0 | 0 | 63.68213802 | 0 | 0 | 1.788135046 | 8.082112194 | 23.32321993 | 0 | 0 | 3.12439481 | 0 | 0 | 0 | 0 | 0 | 0 | 87
3531 | 0 | 0.590176418 | 63.86279985 | 0 | 0 | 1.269196599 | 8.224393959 | 23.31831451 | 0 | 0 | 2.73511867 | 0 | 0 | 0 | 0 | 0 | 0 | 87
3532 | 0 | 0 | 63.86543873 | 0 | 0 | 1.282297263 | 8.314146841 | 23.57380404 | 0 | 0 | 2.766052699 | 0 | 0 | 0.198260425 | 0 | 0 | 0 | 86.3
3533 | 0 | 0 | 63.93489708 | 0 | 0 | 1.279719164 | 8.303813627 | 23.54874741 | 0 | 0 | 2.763682783 | 0 | 0 | 0 | 0.169139939 | 0 | 0 | 85.8
3534 | 0 | 0.593375065 | 63.24986959 | 0 | 0 | 2.305033907 | 7.700834637 | 22.35263432 | 0 | 0 | 3.759128847 | 0 | 0 | 0 | 0 | 0.039123631 | 0 | 87.6
3535 | 0 | 0 | 63.37412302 | 0 | 0 | 2.329907 | 7.98825257 | 22.58443465 | 0 | 0 | 3.351280796 | 0 | 0 | 0.202316854 | 0.169685104 | 0 | 0 | 89
3536 | 0 | 0 | 62.36992279 | 0 | 0 | 5.135951662 | 8.123531386 | 20.67807989 | 0 | 0 | 3.692514267 | 0 | 0 | 0 | 0 | 0 | 0 | 95.3
3537 | 0 | 0 | 60.87306307 | 0 | 0 | 6.820805205 | 8.296897408 | 17.59767743 | 0 | 0 | 6.411556893 | 0 | 0 | 0 | 0 | 0 | 0 | 101.9
3538 | 0 | 0 | 61.95722398 | 0 | 0 | 7.150872182 | 8.079159441 | 19.87486824 | 0 | 0 | 2.93787616 | 0 | 0 | 0 | 0 | 0 | 0 | 97.6
3539 | 0 | 0 | 59.81844928 | 0 | 0 | 4.897563776 | 8.603925227 | 15.33493595 | 0 | 0 | 11.34512576 | 0 | 0 | 0 | 0 | 0 | 0 | 104.7
3540 | 0 | 0 | 59.92746721 | 0 | 0 | 5.439958971 | 6.879624881 | 16.41512199 | 0 | 0 | 11.33782695 | 0 | 0 | 0 | 0 | 0 | 0 | 101.7
3541 | 0 | 0 | 61.61692482 | 0 | 0 | 8.173919016 | 8.077755263 | 19.19497201 | 0 | 0 | 2.93642889 | 0 | 0 | 0 | 0 | 0 | 0 | 100.1
3542 | 0 | 0 | 59.60007206 | 0 | 0 | 3.318321023 | 8.740767429 | 14.8297604 | 0 | 0 | 13.51107908 | 0 | 0 | 0 | 0 | 0 | 0 | 100.4
3543 | 0 | 0 | 60.14680484 | 0 | 0 | 4.350172712 | 7.743235463 | 16.42199194 | 0 | 0 | 11.33779505 | 0 | 0 | 0 | 0 | 0 | 0 | 99.7
3544 | 0 | 0.59430289 | 61.48644033 | 0 | 0 | 6.936949245 | 8.12213949 | 18.61465947 | 0 | 0 | 4.245508573 | 0 | 0 | 0 | 0 | 0 | 0 | 98.7
3545 | 0 | 0 | 61.59720558 | 0 | 0 | 6.56826821 | 8.31478374 | 19.03701928 | 0 | 0 | 3.965617616 | 0 | 0 | 0.308208623 | 0 | 0.208896956 | 0 | 97.6
3546 | 0 | 0 | 62.96125157 | 0 | 0 | 4.333619381 | 8.066539045 | 21.88923361 | 0 | 0 | 2.749356393 | 0 | 0 | 0 | 0 | 0 | 0 | 94.1
3547 | 0 | 0 | 62.69450725 | 0 | 0 | 4.358957308 | 8.112780955 | 21.33262402 | 0 | 0 | 3.501130469 | 0 | 0 | 0 | 0 | 0 | 0 | 92.7
3548 | 0 | 0 | 63.02899751 | 0 | 0 | 4.334714167 | 7.661971831 | 22.22700911 | 0 | 0 | 2.747307374 | 0 | 0 | 0 | 0 | 0 | 0 | 91.4
3549 | 0 | 0 | 62.76165993 | 0 | 0 | 4.360164257 | 7.705405135 | 21.6706173 | 0 | 0 | 3.502153374 | 0 | 0 | 0 | 0 | 0 | 0 | 92.1
3550 | 0 | 0 | 62.32473839 | 0 | 0 | 4.862868477 | 6.955748581 | 21.17160249 | 0 | 0 | 4.685042063 | 0 | 0 | 0 | 0 | 0 | 0 | 92.7
3551 | 0 | 0 | 63.62306861 | 0 | 0 | 3.277802505 | 9.168945126 | 22.66166465 | 0 | 0 | 1.268519107 | 0 | 0 | 0 | 0 | 0 | 0 | 91
3552 | 0 | 0 | 62.96503958 | 0 | 0 | 3.588390501 | 8.106860158 | 21.87664908 | 0 | 0 | 3.463060686 | 0 | 0 | 0 | 0 | 0 | 0 | 90.9
3553 | 0 | 0 | 63.22962285 | 0 | 0 | 3.621151709 | 8.177005033 | 21.86417413 | 0 | 0 | 2.601477221 | 0 | 0 | 0 | 0.506569057 | 0 | 0 | 91.6
3554 | 0 | 0.587544066 | 63.05000653 | 0 | 0 | 3.805979893 | 8.029768899 | 21.79135657 | 0 | 0 | 2.73534404 | 0 | 0 | 0 | 0 | 0 | 0 | 90.4
3555 | 0 | 0 | 63.0299047 | 0 | 0 | 3.378245153 | 8.215576733 | 21.95202103 | 0 | 0 | 2.612553401 | 0 | 0 | 0.604666448 | 0 | 0.207032534 | 0 | 89.7
3556 | 0 | 0 | 61.33378356 | 0 | 0 | 6.868141145 | 9.7990883 | 17.76802296 | 0 | 0 | 4.230964038 | 0 | 0 | 0 | 0 | 0 | 0 | 101.1
3557 | 0 | 0 | 62.96272596 | 0 | 0 | 3.317869141 | 10.08478643 | 20.88305871 | 0 | 0 | 2.75155975 | 0 | 0 | 0 | 0 | 0 | 0 | 93.3
3558 | 0 | 0 | 61.13043185 | 0 | 0 | 7.232332782 | 10.21035216 | 17.15568761 | 0 | 0 | 4.271195597 | 0 | 0 | 0 | 0 | 0 | 0 | 101.7
3559 | 0 | 0 | 61.47798742 | 0 | 0 | 7.179178375 | 10.13649137 | 17.88772916 | 0 | 0 | 3.318613676 | 0 | 0 | 0 | 0 | 0 | 0 | 101.3
3560 | 0 | 0 | 63.01863909 | 0 | 0 | 2.562875016 | 10.13021831 | 20.97216903 | 0 | 0 | 3.316098557 | 0 | 0 | 0 | 0 | 0 | 0 | 92.2
3561 | 0 | 0 | 63.36752786 | 0 | 0 | 4.024189463 | 9.941742655 | 21.7641844 | 0 | 0 | 0.902355623 | 0 | 0 | 0 | 0 | 0 | 0 | 93.3
3562 | 0 | 0 | 62.29378173 | 0 | 0 | 6.050126904 | 11.9606599 | 18.6072335 | 0 | 0 | 1.08819797 | 0 | 0 | 0 | 0 | 0 | 0 | 100.8
3563 | 0 | 0 | 61.45178624 | 0 | 0 | 8.574592113 | 11.9646986 | 16.92122317 | 0 | 0 | 1.087699873 | 0 | 0 | 0 | 0 | 0 | 0 | 105.7
3564 | 0 | 0 | 60.19924403 | 0 | 8.994810686 | 2.556217567 | 6.4578128 | 21.69261324 | 0 | 0.083285284 | 0 | 0 | 0 | 0 | 0.016016401 | 0 | 0 | 72
3565 | 0 | 2.439176934 | 61.94883983 | 0 | 5.810244543 | 2.373506786 | 2.126461943 | 18.96303709 | 3.183438614 | 0 | 0 | 0 | 0 | 0 | 0.781787479 | 2.373506786 | 0 | 74
3566 | 0 | 0 | 58.68558193 | 0 | 7.237984945 | 0 | 13.14418066 | 14.59177765 | 0 | 4.342790967 | 0 | 1.997683845 | 0 | 0 | 0 | 0 | 0 | 87
3567 | 2.761721259 | 0 | 60.53307643 | 0 | 5.523442518 | 0 | 3.66088632 | 24.75915222 | 0 | 2.761721259 | 0 | 0 | 0 | 0 | 0 | 0 | 0 | 71
3568 | 0.673331973 | 0 | 60.9433449 | 0 | 6.059987758 | 5.386655785 | 3.366659865 | 22.22335578 | 0 | 0 | 0 | 0 | 0 | 0 | 1.346663946 | 0 | 0 | 85.3
3569 | 0.647185723 | 0 | 59.87121658 | 0 | 7.11904295 | 5.177485782 | 7.11904295 | 19.74243316 | 0 | 0 | 0 | 0 | 0 | 0 | 0.323592861 | 0 | 0 | 83.4
3570 | 0.135584028 | 0 | 60.49759338 | 0 | 7.043590265 | 5.72164599 | 4.033624839 | 21.89682055 | 0 | 0 | 0 | 0 | 0 | 0 | 0.67114094 | 0 | 0 | 83
3571 | 0.067842605 | 0 | 60.95658073 | 0 | 6.105834464 | 5.834464043 | 4.070556309 | 22.28629579 | 0 | 0 | 0 | 0 | 0 | 0 | 0.678426052 | 0 | 0 | 83
3572 | 0 | 0 | 61.68061367 | 0 | 2.30125523 | 2.266387727 | 0.278940028 | 24.86052999 | 0 | 4.323570432 | 2.615062762 | 0 | 0 | 0 | 1.673640167 | 0 | 0 | 80
3573 | 0 | 0 | 59.25162051 | 0 | 8.223662673 | 3.342499836 | 5.205264192 | 21.14188437 | 0 | 2.592810843 | 0.075296274 | 0 | 0 | 0 | 0.166961304 | 0 | 0 | 73
3574 | 0 | 1.152980877 | 60.41549494 | 0 | 2.516872891 | 2.653965129 | 0.653824522 | 22.06482002 | 0 | 4.541619798 | 4.608408324 | 0 | 0 | 0 | 1.392013498 | 0 | 0 | 83
3575 | 0 | 0 | 60.9356144 | 0 | 2.477461489 | 2.292894158 | 0.354937176 | 23.45779797 | 0 | 4.308937318 | 4.543195854 | 0 | 0 | 0 | 1.629161638 | 0 | 0 | 83
3576 | 0 | 0 | 61.37571763 | 0 | 2.587001205 | 1.548656886 | 0 | 24.65447587 | 0 | 3.784818201 | 4.766461124 | 0 | 0 | 0 | 1.282869091 | 0 | 0 | 82
3577 | 0 | 0 | 61.99372652 | 0 | 0.675605805 | 5.260073765 | 6.397573334 | 21.12646927 | 0 | 0 | 4.546551308 | 0 | 0 | 0 | 0 | 0 | 0 | 86.7
3578 | 0 | 0 | 62.20781907 | 0 | 0 | 5.2782183 | 6.412466386 | 21.18871958 | 0 | 0.220644005 | 4.561125284 | 0.131007378 | 0 | 0 | 0 | 0 | 0 | 86.6
3579 | 0 | 0 | 61.99606856 | 0 | 0 | 5.203986619 | 6.586888299 | 20.92285409 | 0 | 0.44832224 | 4.841880195 | 0 | 0 | 0 | 0 | 0 | 0 | 85.6
3580 | 0 | 0 | 59.35483871 | 0 | 9.677419355 | 2.580645161 | 5.806451613 | 21.29032258 | 0 | 1.290322581 | 0 | 0 | 0 | 0 | 0 | 0 | 0 | 72
3581 | 0 | 0 | 61.71617162 | 0 | 8.580858086 | 0.99009901 | 1.98019802 | 25.41254125 | 0 | 0 | 0 | 0 | 0 | 0 | 1.320132013 | 0 | 0 | 73
3582 | 0 | 5.283240387 | 60.25829175 | 0 | 8.746697975 | 0 | 6.750807162 | 18.87290872 | 0 | 0 | 0.029351335 | 0 | 0 | 0.029351335 | 0 | 0.029351335 | 0 | 76
3583 | 0.059988002 | 2.519496101 | 59.9880024 | 0 | 9.958008398 | 0 | 7.4985003 | 19.9760048 | 0 | 0 | 0 | 0 | 0 | 0 | 0 | 0 | 0 | 70
3584 | 0.857795196 | 0 | 61.7921025 | 0.010293542 | 0.452915864 | 3.688519344 | 6.361409175 | 20.87873507 | 0 | 0.041174169 | 5.668310656 | 0.171559039 | 0.075485977 | 0 | 0.001699464 | 0 | 0 | 85.6
3585 | 0 | 0 | 60.67701365 | 0 | 4.187851218 | 0.29435376 | 5.552582285 | 20.81214878 | 0 | 2.006957453 | 2.525421461 | 0 | 0 | 2.619079476 | 0.862991705 | 0.461600214 | 0 | 80
3586 | 0 | 6.950007674 | 64.13451211 | 0 | 2.167272711 | 0 | 0.945495744 | 25.52531529 | 0 | 0.257862476 | 0.006139583 | 0 | 0.004770456 | 0 | 0.006139583 | 0.002484382 | 0 | 63.1
3587 | 0 | 0 | 60.44584277 | 0 | 0.782718797 | 0 | 0.283927407 | 21.79334689 | 0 | 1.304531328 | 0 | 0 | 0 | 0 | 0 | 0 | 15.38963281 | 55.3
3588 | 0 | 0 | 59.74642393 | 0 | 7.743823147 | 0.065019506 | 7.743823147 | 19.49284785 | 0 | 0 | 5.208062419 | 0 | 0 | 0 | 0 | 0 | 0 | 80.7
3589 | 0 | 0 | 59.77280104 | 0 | 7.737747485 | 1.041869523 | 7.802661474 | 19.51314508 | 0 | 0 | 4.131775398 | 0 | 0 | 0 | 0 | 0 | 0 | 81
3590 | 0 | 0 | 59.7725796 | 0 | 7.673814165 | 2.147498376 | 7.803768681 | 19.48018194 | 0 | 0 | 3.122157245 | 0 | 0 | 0 | 0 | 0 | 0 | 81.5
3591 | 0 | 0 | 59.79234263 | 0 | 7.728747567 | 2.56651525 | 7.793640493 | 19.55223881 | 0 | 0 | 2.56651525 | 0 | 0 | 0 | 0 | 0 | 0 | 80.8
3592 | 0 | 0 | 59.73447008 | 0 | 7.692558003 | 3.260551235 | 7.757638866 | 19.43639973 | 0 | 0 | 2.11838209 | 0 | 0 | 0 | 0 | 0 | 0 | 81.2
3593 | 0 | 0 | 59.79364719 | 0 | 7.728496804 | 4.091366276 | 7.793387625 | 19.55484897 | 0 | 0 | 1.038253139 | 0 | 0 | 0 | 0 | 0 | 0 | 80.8
3594 | 0 | 0 | 59.73447008 | 0 | 7.692558003 | 5.346392893 | 7.757638866 | 19.43639973 | 0 | 0 | 0.032540431 | 0 | 0 | 0 | 0 | 0 | 0 | 80.75
3595 | 0.983163328 | 0 | 59.01437876 | 0 | 9.739461718 | 0 | 9.800909426 | 18.48961534 | 0 | 0 | 1.972471427 | 0 | 0 | 0 | 0 | 0 | 0 | 78.5
3596 | 1.963362794 | 0 | 58.6806936 | 0 | 9.75565002 | 0 | 9.75565002 | 18.3430686 | 0 | 0 | 1.501574972 | 0 | 0 | 0 | 0 | 0 | 0 | 79
3597 | 2.921396184 | 0 | 58.42183744 | 0 | 9.689297343 | 0 | 9.689297343 | 18.30437296 | 0 | 0 | 0.973798728 | 0 | 0 | 0 | 0 | 0 | 0 | 80
3598 | 3.882025194 | 0 | 58.13650678 | 0 | 9.641472868 | 0 | 9.641472868 | 18.21402616 | 0 | 0 | 0.484496124 | 0 | 0 | 0 | 0 | 0 | 0 | 80.5
3599 | 4.833363467 | 0 | 57.84969565 | 0 | 9.600433918 | 0 | 9.600433918 | 18.11607304 | 0 | 0 | 0 | 0 | 0 | 0 | 0 | 0 | 0 | 80
3600 | 0 | 5.957730063 | 60.79064043 | 0.508889443 | 7.323043203 | 0 | 3.078160533 | 21.2337223 | 0 | 0 | 1.107765434 | 0 | 4.86e-05 | 0 | 0 | 0 | 0 | 76
3601 | 0 | 11.41410499 | 61.89868495 | 0.388787511 | 3.696382753 | 0 | 2.321119468 | 19.52351613 | 0 | 0.74275823 | 0 | 4.61e-05 | 9.28e-05 | 0 | 0.014506997 | 0 | 0 | 56
3602 | 0 | 0 | 59.56162643 | 0 | 10.10165184 | 2.541296061 | 7.242693774 | 20.23506989 | 0 | 0 | 0 | 0 | 0 | 0 | 0.317662008 | 0 | 0 | 75
3603 | 0 | 0 | 60.12658228 | 0 | 8.860759494 | 2.53164557 | 7.594936709 | 20.25316456 | 0 | 0 | 0 | 0 | 0 | 0 | 0.632911392 | 0 | 0 | 75
3604 | 0 | 0 | 60.09463722 | 0 | 8.832807571 | 2.523659306 | 7.886435331 | 20.50473186 | 0 | 0 | 0 | 0 | 0 | 0 | 0.157728707 | 0 | 0 | 76
3605 | 0 | 0 | 61.21980372 | 0 | 0 | 9.014846502 | 14.65148465 | 15.11386512 | 0 | 0 | 0 | 0 | 0 | 0 | 0 | 0 | 0 | 104.9
3606 | 3.980582524 | 0 | 59.61488673 | 0 | 0 | 7.381877023 | 12.06472492 | 15.18770227 | 0 | 0 | 1.770226537 | 0 | 0 | 0 | 0 | 0 | 0 | 99.9
3607 | 0 | 0 | 61.65556613 | 0 | 0 | 9.498343121 | 11.06991699 | 17.77617376 | 0 | 0 | 0 | 0 | 0 | 0 | 0 | 0 | 0 | 98.3
3608 | 0 | 0 | 60.13022315 | 0 | 2.04184841 | 3.663316265 | 14.48258423 | 14.04007839 | 0 | 0 | 5.641949554 | 0 | 0 | 0 | 0 | 0 | 0 | 90.9
3609 | 0 | 0 | 61.64570982 | 0 | 0 | 3.654961235 | 11.55775621 | 17.51254153 | 0 | 0 | 5.629031207 | 0 | 0 | 0 | 0 | 0 | 0 | 91
3610 | 0 | 0 | 60.62086713 | 0 | 2.03915437 | 3.658099612 | 11.57040946 | 16.47610671 | 0 | 0 | 5.635362715 | 0 | 0 | 0 | 0 | 0 | 0 | 89.6
3611 | 0 | 0 | 59.55234004 | 0 | 3.507638642 | 0 | 12.79028455 | 14.46335713 | 0 | 0 | 9.686379639 | 0 | 0 | 0 | 0 | 0 | 0 | 87.1
3612 | 0 | 0 | 61.6743142 | 0 | 0 | 0 | 10.62951837 | 18.03386921 | 0 | 0 | 9.662298221 | 0 | 0 | 0 | 0 | 0 | 0 | 84.9
3613 | 0 | 0 | 61.177705 | 0 | 0 | 7.61502019 | 14.0536072 | 15.3286064 | 0 | 0 | 1.825061206 | 0 | 0 | 0 | 0 | 0 | 0 | 101.1
3614 | 6.390245459 | 0 | 59.09221488 | 0 | 6.390245459 | 0 | 5.190079479 | 21.08270293 | 0 | 0 | 0.95757924 | 0 | 0 | 0 | 0.896932555 | 0 | 0 | 84.51
3615 | 4.02833112 | 0 | 59.33725416 | 0 | 7.335736419 | 0.012647821 | 5.931828243 | 21.02384114 | 0 | 0.777841017 | 0.793650794 | 0.003161955 | 0.006323911 | 0 | 0.749383419 | 0 | 0 | 81.29
3616 | 3.294384429 | 0 | 59.3776574 | 0 | 8.383987906 | 0.551163743 | 6.393499417 | 21.16468773 | 0 | 0.170073384 | 0.343296274 | 0 | 0.006299014 | 0 | 0.31495071 | 0 | 0 | 78.57
3617 | 0 | 4.977973913 | 62.86844492 | 0.356947742 | 0.167218762 | 4.95867944 | 4.707851297 | 21.29466618 | 0 | 0.051451927 | 0.527382249 | 0.0353732 | 0.038588945 | 0.003215745 | 0.009647236 | 0 | 0 | 71.6
3618 | 0 | 3.029403029 | 60.43956044 | 0 | 8.137808138 | 0.683100683 | 8.553608554 | 19.15651916 | 0 | 0 | 0 | 0 | 0 | 0 | 0 | 0 | 0 | 68.5
3619 | 0 | 5.714285714 | 60 | 0 | 8.571428571 | 0 | 8.571428571 | 17.14285714 | 0 | 0 | 0 | 0 | 0 | 0 | 0 | 0 | 0 | 70
3620 | 0 | 2.976190476 | 60.71428571 | 0 | 8.333333333 | 0 | 7.738095238 | 19.94047619 | 0 | 0 | 0 | 0 | 0 | 0 | 0.297619048 | 0 | 0 | 67
3621 | 0 | 3.525807757 | 59.56303104 | 0 | 9.774001503 | 0 | 9.774001503 | 17.3631582 | 0 | 0 | 0 | 0 | 0 | 0 | 0 | 0 | 0 | 65.4
3622 | 0 | 3.515873475 | 59.5848031 | 0 | 9.743826982 | 0 | 9.743826982 | 17.41166946 | 0 | 0 | 0 | 0 | 0 | 0 | 0 | 0 | 0 | 65.4
3623 | 0 | 0 | 60.60506412 | 0 | 9.075961855 | 2.597829661 | 3.946070372 | 23.77507399 | 0 | 0 | 0 | 0 | 0 | 0 | 0 | 0 | 0 | 71.2
3624 | 0 | 0 | 60.59602649 | 0 | 7.947019868 | 1.324503311 | 3.311258278 | 24.17218543 | 0 | 1.324503311 | 0 | 0 | 0 | 0 | 0 | 1.324503311 | 0 | 69.8
3625 | 0 | 0 | 59.31546658 | 0 | 10.97836616 | 1.194704553 | 5.812076203 | 21.21407814 | 0 | 0 | 0 | 0 | 0 | 1.259283177 | 0 | 0.226025186 | 0 | 68.7
3626 | 0 | 0 | 59.14458985 | 0 | 10.85221832 | 1.500159591 | 5.745292052 | 21.48100862 | 0 | 1.276731567 | 0 | 0 | 0 | 0 | 0 | 0 | 0 | 69.8
3627 | 0 | 0 | 59.42450695 | 0 | 10.34594245 | 1.163918526 | 5.172971225 | 21.92046557 | 0 | 0.969932105 | 0 | 0 | 0 | 0 | 0 | 1.002263175 | 0 | 70.1
3628 | 0 | 0 | 60.06711409 | 0 | 10.06711409 | 2.013422819 | 1.342281879 | 25.16778523 | 0 | 1.342281879 | 0 | 0 | 0 | 0 | 0 | 0 | 0 | 67
3629 | 0 | 0 | 60.02583145 | 0 | 11.62415241 | 0.484339684 | 3.74556022 | 23.99095899 | 0 | 0 | 0 | 0 | 0 | 0 | 0 | 0.129157249 | 0 | 67.9
3630 | 0 | 0 | 59.96810207 | 0 | 11.16427432 | 0.159489633 | 4.465709729 | 23.60446571 | 0 | 0.637958533 | 0 | 0 | 0 | 0 | 0 | 0 | 0 | 68.3
3631 | 0 | 0 | 59.55798298 | 0 | 10.11050426 | 2.527626064 | 7.265337229 | 20.22100851 | 0 | 0 | 0 | 0 | 0 | 0 | 0.317540963 | 0 | 0 | 75.2
3632 | 0 | 1.25 | 60 | 0 | 8.75 | 2.5 | 7.5 | 20 | 0 | 0 | 0 | 0 | 0 | 0 | 0 | 0 | 0 | 71.5
3633 | 0 | 2.994011976 | 60.47904192 | 0 | 8.383233533 | 0.598802395 | 7.784431138 | 19.76047904 | 0 | 0 | 0 | 0 | 0 | 0 | 0 | 0 | 0 | 70
3634 | 0 | 3.423289781 | 59.26855708 | 0 | 9.573800422 | 0.416500257 | 11.41096594 | 15.36201289 | 0 | 0 | 0 | 0.165459006 | 0 | 0 | 0.379414617 | 0 | 0 | 72
3635 | 0 | 3.115151515 | 59.09090909 | 0 | 12.12121212 | 0 | 5.975757576 | 19.6969697 | 0 | 0 | 0 | 0 | 0 | 0 | 0 | 0 | 0 | 74
3636 | 0 | 1.178654566 | 58.97103456 | 0 | 10.63146418 | 0.718979285 | 11.19721838 | 16.6691222 | 0 | 0.117865457 | 0 | 0 | 0 | 0.055986092 | 0.459675281 | 0 | 0 | 74
3637 | 0 | 0 | 60.12262061 | 0 | 10.41954226 | 1.434853786 | 5.135941964 | 22.47616602 | 0 | 0 | 0 | 0 | 0 | 0 | 0.410875357 | 0 | 0 | 74
3638 | 0 | 0 | 62.07002772 | 0 | 6.003354212 | 3.94290995 | 1.369065955 | 26.38190095 | 0 | 0.034226649 | 0.037649314 | 0.092411952 | 0 | 0.020535989 | 0 | 0.047917308 | 0 | 69
3639 | 0 | 1.711568938 | 63.26465927 | 0 | 0 | 2.440570523 | 8.367670365 | 21.48969889 | 0 | 0 | 1.679873217 | 0 | 0 | 1.045958796 | 0 | 0 | 0 | 85.3
3640 | 0 | 1.587805653 | 63.16290886 | 0 | 0 | 1.937122896 | 8.574150524 | 21.24483963 | 0 | 0 | 2.064147348 | 0 | 0 | 1.429025087 | 0 | 0 | 0 | 84.4
3641 | 0 | 1.104972376 | 63.24341891 | 0 | 0 | 2.112447189 | 7.409814755 | 22.22944426 | 0 | 0 | 2.112447189 | 0 | 0 | 1.787455314 | 0 | 0 | 0 | 85
3642 | 0 | 1.660280971 | 62.99489144 | 0 | 0 | 2.234993614 | 8.492975734 | 20.91315453 | 0 | 0 | 2.426564496 | 0 | 0 | 1.277139208 | 0 | 0 | 0 | 87
3643 | 0 | 6.715337275 | 58.88138048 | 0 | 8.229757451 | 1.936768432 | 4.718233378 | 17.28007723 | 0 | 2.238445758 | 0 | 0 | 0 | 0 | 0 | 0 | 0 | 72.8
3644 | 0 | 6.838368535 | 58.64004991 | 0 | 8.204853994 | 1.844755369 | 5.887769955 | 16.20770579 | 0 | 2.37649645 | 0 | 0 | 0 | 0 | 0 | 0 | 0 | 72
3645 | 0 | 6.595475539 | 58.5120466 | 0 | 8.125202248 | 1.856264525 | 7.007325038 | 15.49142471 | 0 | 2.412261348 | 0 | 0 | 0 | 0 | 0 | 0 | 0 | 70.5
3646 | 0 | 6.460616986 | 58.32582211 | 0 | 8.08885529 | 1.834675661 | 8.147006658 | 14.64251447 | 0 | 2.500508824 | 0 | 0 | 0 | 0 | 0 | 0 | 0 | 69.8
3647 | 0 | 6.434208638 | 58.37566365 | 0 | 7.582149519 | 1.782178218 | 9.252403501 | 13.99052949 | 0 | 2.582866982 | 0 | 0 | 0 | 0 | 0 | 0 | 0 | 68.2
3648 | 0 | 6.582565556 | 58.06094968 | 0 | 8 | 1.73210489 | 10.10347271 | 13.02622254 | 0 | 2.494684621 | 0 | 0 | 0 | 0 | 0 | 0 | 0 | 68.2
3649 | 0 | 6.466279363 | 58.01408886 | 0 | 7.875164885 | 1.74286436 | 11.08023912 | 12.40212175 | 0 | 2.419241672 | 0 | 0 | 0 | 0 | 0 | 0 | 0 | 67.5
3650 | 0 | 2.519675614 | 58.70963881 | 0 | 7.918125505 | 1.828410689 | 9.534069486 | 16.73100518 | 0 | 2.759074722 | 0 | 0 | 0 | 0 | 0 | 0 | 0 | 72
3651 | 0 | 3.614636022 | 58.62395362 | 0 | 7.826781436 | 1.777738338 | 9.42408377 | 16.00556098 | 0 | 2.727245837 | 0 | 0 | 0 | 0 | 0 | 0 | 0 | 70.3
3652 | 0 | 4.679730915 | 58.46738813 | 0 | 7.780052647 | 1.784147412 | 9.359461831 | 15.17987716 | 0 | 2.749341913 | 0 | 0 | 0 | 0 | 0 | 0 | 0 | 68.8
3653 | 0 | 5.740906855 | 58.39289331 | 0 | 7.714343586 | 1.767990972 | 9.219016754 | 14.49694725 | 0 | 2.66790127 | 0 | 0 | 0 | 0 | 0 | 0 | 0 | 67.6
3654 | 0 | 6.565366972 | 58.37729358 | 0 | 7.540137615 | 1.783256881 | 9.208715596 | 13.93348624 | 0 | 2.591743119 | 0 | 0 | 0 | 0 | 0 | 0 | 0 | 66.5
3655 | 0 | 7.556475157 | 58.27782659 | 0 | 7.556475157 | 1.731810323 | 9.143731754 | 13.23375188 | 0 | 2.49992914 | 0 | 0 | 0 | 0 | 0 | 0 | 0 | 65.2
3656 | 0 | 8.448411362 | 58.27719771 | 0 | 7.37622095 | 1.717750084 | 9.065903222 | 12.69507129 | 0 | 2.41944538 | 0 | 0 | 0 | 0 | 0 | 0 | 0 | 64.1
3657 | 0 | 6.491605682 | 59.55230306 | 0 | 5.228870713 | 1.782178218 | 9.195006457 | 15.16716889 | 0 | 2.582866982 | 0 | 0 | 0 | 0 | 0 | 0 | 0 | 66.8
3658 | 0 | 6.434208638 | 59.03572966 | 0 | 6.262017506 | 1.782178218 | 9.252403501 | 14.65059549 | 0 | 2.582866982 | 0 | 0 | 0 | 0 | 0 | 0 | 0 | 66.5
3659 | 0 | 6.596933658 | 58.32067631 | 0 | 7.628600086 | 1.750967187 | 9.181831208 | 13.88451067 | 0 | 2.636480871 | 0 | 0 | 0 | 0 | 0 | 0 | 0 | 67.3
3660 | 0 | 6.705798139 | 57.60916249 | 0 | 8.887616321 | 1.892627058 | 9.288475304 | 12.98210451 | 0 | 2.634216178 | 0 | 0 | 0 | 0 | 0 | 0 | 0 | 69.1
3661 | 0 | 6.763063708 | 57.29420186 | 0 | 9.861130995 | 1.77809592 | 9.116678597 | 12.78167502 | 0 | 2.405153901 | 0 | 0 | 0 | 0 | 0 | 0 | 0 | 69.2
3662 | 0 | 6.386641418 | 56.83422276 | 0 | 10.87966948 | 1.784587135 | 9.324611235 | 12.43185861 | 0 | 2.358409365 | 0 | 0 | 0 | 0 | 0 | 0 | 0 | 69.3
3663 | 0 | 5.888962517 | 56.40900055 | 0 | 12.0084128 | 1.846783255 | 9.524907085 | 12.18415973 | 0 | 2.137774064 | 0 | 0 | 0 | 0 | 0 | 0 | 0 | 69.7
3664 | 0 | 6.239557527 | 59.49184767 | 0 | 7.570432678 | 1.734170652 | 9.074148758 | 15.37131993 | 0 | 0.518522786 | 0 | 0 | 0 | 0 | 0 | 0 | 0 | 66.7
3665 | 0 | 6.444757173 | 58.9907809 | 0 | 7.426979523 | 1.754789052 | 9.150176628 | 14.67589534 | 0 | 1.556621385 | 0 | 0 | 0 | 0 | 0 | 0 | 0 | 66.3
3666 | 0 | 6.536697248 | 58.37155963 | 0 | 7.568807339 | 1.777522936 | 9.231651376 | 13.93348624 | 0 | 2.580275229 | 0 | 0 | 0 | 0 | 0 | 0 | 0 | 66.8
3667 | 0 | 6.989354152 | 57.17530163 | 0 | 8.295244855 | 2.046841732 | 9.890702626 | 11.90631654 | 0 | 3.696238467 | 0 | 0 | 0 | 0 | 0 | 0 | 0 | 67
3668 | 0 | 6.756409157 | 57.35802681 | 0 | 7.619537569 | 1.832004344 | 9.334362228 | 12.68684444 | 0 | 4.412815456 | 0 | 0 | 0 | 0 | 0 | 0 | 0 | 66.7
3669 | 0 | 6.649689548 | 56.88002518 | 0 | 7.628258319 | 1.834101119 | 9.345045638 | 12.27216802 | 0 | 5.390712181 | 0 | 0 | 0 | 0 | 0 | 0 | 0 | 66.4
3670 | 0 | 6.364026923 | 56.48002291 | 0 | 7.624230274 | 1.807246169 | 9.520263497 | 11.95474724 | 0 | 6.249462982 | 0 | 0 | 0 | 0 | 0 | 0 | 0 | 65.9
3671 | 0 | 6.469920545 | 58.79682179 | 0 | 7.434733258 | 0.737797957 | 9.137343927 | 14.81271283 | 0 | 2.610669694 | 0 | 0 | 0 | 0 | 0 | 0 | 0 | 65.4
3672 | 0 | 6.687779965 | 58.34688579 | 0 | 7.720619704 | 1.315301435 | 9.033067991 | 14.09455334 | 0 | 2.801791777 | 0 | 0 | 0 | 0 | 0 | 0 | 0 | 66.6
3673 | 0 | 6.376811594 | 58.40436218 | 0 | 7.524752475 | 1.782178218 | 9.309800545 | 14.01922801 | 0 | 2.582866982 | 0 | 0 | 0 | 0 | 0 | 0 | 0 | 67.9
3674 | 0 | 6.406227476 | 58.2701456 | 0 | 7.501801932 | 2.251693816 | 9.352746144 | 13.68026524 | 0 | 2.537119792 | 0 | 0 | 0 | 0 | 0 | 0 | 0 | 68.8
3675 | 0 | 6.329224075 | 58.01595359 | 0 | 7.663524293 | 2.81653372 | 9.467730239 | 13.21247281 | 0 | 2.494561276 | 0 | 0 | 0 | 0 | 0 | 0 | 0 | 70.1
3676 | 0 | 6.316772725 | 57.85218051 | 0 | 7.606982311 | 3.421098721 | 9.533539611 | 12.81160605 | 0 | 2.457820071 | 0 | 0 | 0 | 0 | 0 | 0 | 0 | 71.1
3677 | 0 | 6.247061589 | 57.6780677 | 0 | 7.663375646 | 4.007992478 | 9.608603667 | 12.43829337 | 0 | 2.356605548 | 0 | 0 | 0 | 0 | 0 | 0 | 0 | 72
3678 | 0 | 34.14634146 | 58.53658537 | 0 | 0 | 0 | 0 | 0 | 0 | 0 | 0 | 0 | 0 | 4.87804878 | 0 | 0 | 2.43902439 | 69
3679 | 0 | 32.91139241 | 58.2278481 | 0 | 0 | 0 | 0 | 0 | 0 | 0 | 0 | 0 | 0 | 6.329113924 | 0 | 0 | 2.53164557 | 77
3680 | 0 | 31.57894737 | 57.89473684 | 0 | 0 | 0 | 0 | 0 | 0 | 0 | 0 | 0 | 0 | 7.894736842 | 0 | 0 | 2.631578947 | 81
3681 | 0 | 30.1369863 | 57.53424658 | 0 | 0 | 0 | 0 | 0 | 0 | 0 | 0 | 0 | 0 | 9.589041096 | 0 | 0 | 2.739726027 | 80
3682 | 0 | 28.57142857 | 57.14285714 | 0 | 0 | 0 | 0 | 0 | 0 | 0 | 0 | 0 | 0 | 11.42857143 | 0 | 0 | 2.857142857 | 79
3683 | 0 | 26.86567164 | 56.71641791 | 0 | 0 | 0 | 0 | 0 | 0 | 0 | 0 | 0 | 0 | 13.43283582 | 0 | 0 | 2.985074627 | 77
3684 | 0 | 0 | 62.96296296 | 0 | 0 | 0 | 0 | 24.07407407 | 0 | 0 | 0 | 1.851851852 | 0 | 0 | 0 | 11.11111111 | 0 | 67.2
3685 | 0 | 0 | 62.96296296 | 0 | 0 | 0 | 0 | 22.22222222 | 0 | 0 | 0 | 3.703703704 | 0 | 0 | 0 | 11.11111111 | 0 | 74.9
3686 | 0 | 0 | 62.96296296 | 0 | 0 | 0 | 0 | 20.37037037 | 0 | 0 | 0 | 5.555555556 | 0 | 0 | 0 | 11.11111111 | 0 | 78.59
3687 | 0 | 0 | 62.96296296 | 0 | 0 | 0 | 0 | 18.51851852 | 0 | 0 | 0 | 7.407407407 | 0 | 0 | 0 | 11.11111111 | 0 | 81.39
3688 | 0 | 0 | 62.96296296 | 0 | 0 | 0 | 0 | 16.66666667 | 0 | 0 | 0 | 9.259259259 | 0 | 0 | 0 | 11.11111111 | 0 | 88.31
3689 | 0 | 0 | 62.96296296 | 0 | 0 | 0 | 0 | 14.81481481 | 0 | 0 | 0 | 11.11111111 | 0 | 0 | 0 | 11.11111111 | 0 | 91.3
3690 | 0 | 0 | 66.66666667 | 0 | 0 | 0 | 0 | 32.8 | 0 | 0 | 0 | 0.533333333 | 0 | 0 | 0 | 0 | 0 | 64.5
3691 | 0 | 0 | 66.66666667 | 0 | 0 | 0 | 0 | 30.07666667 | 0 | 0 | 0 | 3.256666667 | 0 | 0 | 0 | 0 | 0 | 64.5
3692 | 0 | 0 | 57.14285714 | 0 | 0 | 0 | 14.28571429 | 14.28571429 | 0 | 14.28571429 | 0 | 0 | 0 | 0 | 0 | 0 | 0 | 71.2
3693 | 0 | 0 | 61.53846154 | 0 | 0 | 7.692307692 | 15.38461538 | 15.38461538 | 0 | 0 | 0 | 0 | 0 | 0 | 0 | 0 | 0 | 105.2
3694 | 0 | 0 | 61.53846154 | 0 | 0 | 0 | 15.38461538 | 15.38461538 | 0 | 0 | 0 | 0 | 0 | 0 | 0 | 7.692307692 | 0 | 77.2
3695 | 0 | 0 | 63.24666667 | 0 | 6.84 | 0 | 0 | 28.61333333 | 0 | 0 | 0 | 1.3 | 0 | 0 | 0 | 0 | 0 | 69
3696 | 0 | 11.81657848 | 56.20223398 | 0 | 16.99000588 | 0 | 0 | 14.99118166 | 0 | 0 | 0 | 0 | 0 | 0 | 0 | 0 | 0 | 74.7
3697 | 0 | 7.913315735 | 56.42458101 | 0 | 17.84639941 | 0 | 0 | 17.81570385 | 0 | 0 | 0 | 0 | 0 | 0 | 0 | 0 | 0 | 72.78
3698 | 0 | 0 | 58.16993464 | 0 | 16.33986928 | 0 | 1.960784314 | 23.52941176 | 0 | 0 | 0 | 0 | 0 | 0 | 0 | 0 | 0 | 62.5
3699 | 0 | 0 | 57.96178344 | 0 | 15.92356688 | 0 | 4.458598726 | 21.65605096 | 0 | 0 | 0 | 0 | 0 | 0 | 0 | 0 | 0 | 66
3700 | 0 | 0 | 62.53577205 | 0 | 0 | 6.034590021 | 12.71618763 | 16.23118079 | 0 | 0 | 0 | 1.732611671 | 0 | 0 | 0.749657833 | 0 | 0 | 137
3701 | 0 | 0 | 62.15493658 | 0 | 0 | 6.776921164 | 13.51653817 | 16.01280776 | 0 | 0 | 0 | 1.035190251 | 0 | 0 | 0.503606068 | 0 | 0 | 137
3702 | 0 | 0 | 62.39719438 | 0 | 0 | 6.241271221 | 13.1342913 | 16.67856367 | 0 | 0 | 0 | 0.806927159 | 0 | 0 | 0.741752273 | 0 | 0 | 92
3703 | 0 | 0 | 55.69453588 | 0 | 0 | 1.25082291 | 22.77814352 | 0 | 0 | 0 | 20.2764977 | 0 | 0 | 0 | 0 | 0 | 0 | 109.7
3704 | 0 | 0 | 56.71981777 | 0 | 0 | 0 | 21.47738366 | 2.700943703 | 0 | 0 | 19.10185486 | 0 | 0 | 0 | 0 | 0 | 0 | 105.68
3705 | 0 | 0 | 56.55799848 | 0 | 0 | 1.206447572 | 20.95790619 | 2.637043874 | 0 | 0 | 18.64060388 | 0 | 0 | 0 | 0 | 0 | 0 | 107.39
3706 | 0 | 0 | 56.40409702 | 0 | 0 | 1.177726621 | 20.46508524 | 2.57565142 | 0 | 0 | 18.19971308 | 0 | 0 | 1.177726621 | 0 | 0 | 0 | 107.06
3707 | 0 | 0 | 57.29884868 | 0 | 0 | 1.118332069 | 19.4240095 | 4.885692607 | 0 | 0 | 17.27311714 | 0 | 0 | 0 | 0 | 0 | 0 | 105.61
3708 | 0 | 0 | 56.99208443 | 0 | 0 | 1.154353562 | 20.05277045 | 2.638522427 | 0 | 0 | 17.84300792 | 1.319261214 | 0 | 0 | 0 | 0 | 0 | 108.33
3709 | 2.638522427 | 0 | 55.67282322 | 0 | 0 | 1.154353562 | 20.05277045 | 2.638522427 | 0 | 0 | 17.84300792 | 0 | 0 | 0 | 0 | 0 | 0 | 111.52
3710 | 0 | 0 | 58.97184021 | 0 | 9.430255403 | 1.833660773 | 5.893909627 | 20.33398821 | 0 | 1.24426981 | 2.292075966 | 0 | 0 | 0 | 0 | 0 | 0 | 75.1
3711 | 0 | 0 | 58.78846777 | 0 | 9.335924846 | 1.946873988 | 7.13313897 | 19.26141885 | 0 | 1.166180758 | 2.367994817 | 0 | 0 | 0 | 0 | 0 | 0 | 77
3712 | 0 | 0 | 59.64450296 | 0 | 8.953258723 | 2.106649111 | 4.674127716 | 22.05398288 | 0 | 1.25082291 | 1.316655695 | 0 | 0 | 0 | 0 | 0 | 0 | 73.6
3713 | 0 | 0 | 59.34869512 | 0 | 9.158568689 | 2.109265819 | 5.908544314 | 20.93990705 | 0 | 1.235009263 | 1.30000975 | 0 | 0 | 0 | 0 | 0 | 0 | 74.4
3714 | 0 | 0.72892154 | 61.05435344 | 0 | 8.49451874 | 0.769098318 | 8.597830454 | 17.68065201 | 2.674625495 | 0 | 0 | 0 | 0 | 0 | 0 | 0 | 0 | 66.7437
3715 | 0 | 0.045302679 | 61.20958152 | 0 | 8.635823093 | 0.798459709 | 8.732091285 | 17.03946996 | 3.539271759 | 0 | 0 | 0 | 0 | 0 | 0 | 0 | 0 | 66.1986
3716 | 0 | 2.940111084 | 59.89193432 | 0 | 9.744023183 | 0.054334702 | 6.562424535 | 20.20345327 | 0 | 0.597681719 | 0.006037189 | 0 | 0 | 0 | 0 | 0 | 0 | 67.6683
3717 | 0.698845535 | 0 | 61.94032407 | 0 | 0.143879963 | 4.734335925 | 6.37867836 | 21.10239457 | 0 | 0.274057072 | 4.261587476 | 0.092494262 | 0.109622829 | 0.263779932 | 0 | 0 | 0 | 89.3
3718 | 0.763931519 | 0 | 61.98758611 | 0 | 0.163699611 | 4.627924425 | 6.541163631 | 21.15476434 | 0 | 0.2387286 | 4.23572744 | 0.078439397 | 0.109133074 | 0.098901848 | 0 | 0 | 0 | 90
3719 | 0.773628179 | 0 | 61.91763941 | 0 | 0.16431041 | 4.693116078 | 6.414952247 | 21.05569438 | 0 | 0.239619348 | 4.121452778 | 0.10611714 | 0.109540273 | 0.403929757 | 0 | 0 | 0 | 89.5
3720 | 0.704755388 | 0 | 61.90215532 | 0 | 0.150530277 | 4.409852891 | 6.55490934 | 20.94765652 | 0 | 0.253164557 | 4.338008895 | 0.078686281 | 0.109476565 | 0.550803969 | 0 | 0 | 0 | 88.7
3721 | 0.698845535 | 0 | 62.01226405 | 0 | 0.157582817 | 4.751464492 | 6.255352677 | 21.31136309 | 0 | 0.239799938 | 4.343804597 | 0.078791408 | 0.109622829 | 0.041108561 | 0 | 0 | 0 | 88.9
3722 | 0.678175092 | 0 | 61.92286615 | 0 | 0.274010138 | 4.760926154 | 6.411837238 | 20.99260173 | 0 | 0.17810659 | 3.986847513 | 0.15755583 | 0.109604055 | 0.527469516 | 0 | 0 | 0 | 89
3723 | 0.644652471 | 0 | 61.97922024 | 0 | 0.171450125 | 4.937763605 | 6.329938621 | 21.11922642 | 0 | 0.20574015 | 4.107944999 | 0.130302095 | 0.10972808 | 0.264033193 | 0 | 0 | 0 | 88.7
3724 | 0.768393853 | 0 | 61.84550524 | 0 | 0.271997824 | 4.691962464 | 6.96994424 | 20.66163471 | 0 | 0.190398477 | 4.175166599 | 0.105399157 | 0.10879913 | 0.210798314 | 0 | 0 | 0 | 89.3
3725 | 0 | 29.86425339 | 54.75113122 | 0 | 13.12217195 | 0 | 2.262443439 | 0 | 0 | 0 | 0 | 0 | 0 | 0 | 0 | 0 | 0 | 63.6
3726 | 0 | 17.24137931 | 60.34482759 | 0 | 0 | 0 | 2.298850575 | 12.06896552 | 0 | 2.298850575 | 0 | 0 | 0 | 0 | 0 | 5.747126437 | 0 | 76
3727 | 0 | 0 | 62.5 | 0 | 0 | 3.125 | 12.5 | 18.75 | 0 | 0 | 3.125 | 0 | 0 | 0 | 0 | 0 | 0 | 95
3728 | 0 | 0 | 62.5 | 0 | 0 | 3.125 | 12.5 | 18.75 | 0 | 0 | 0 | 0 | 0 | 3.125 | 0 | 0 | 0 | 93
3729 | 0 | 0 | 62.5 | 0 | 0 | 3.125 | 12.5 | 18.75 | 0 | 0 | 0 | 0 | 0 | 0 | 0 | 3.125 | 0 | 88
3730 | 0 | 0 | 62.5 | 0 | 0 | 0 | 12.5 | 18.75 | 0 | 0 | 0 | 0 | 0 | 0 | 0 | 0 | 6.25 | 77
3731 | 0 | 0 | 58.88998606 | 0 | 8.474674721 | 0 | 12.87174721 | 14.7508132 | 0 | 2.788104089 | 0 | 1.957481413 | 0 | 0 | 0.267193309 | 0 | 0 | 88
3732 | 0 | 0 | 58.88708178 | 0 | 5.63429368 | 0 | 12.87174721 | 14.74790892 | 0 | 5.63429368 | 0 | 1.957481413 | 0 | 0 | 0.267193309 | 0 | 0 | 89
3733 | 0 | 0 | 58.88998606 | 0 | 2.788104089 | 0 | 12.87174721 | 14.7508132 | 0 | 8.474674721 | 0 | 1.957481413 | 0 | 0 | 0.267193309 | 0 | 0 | 88
3734 | 0 | 0 | 58.66943138 | 0 | 3.691480973 | 0.791448848 | 13.17718525 | 14.23147688 | 0 | 7.382961946 | 0 | 1.793171928 | 0 | 0 | 0.262842791 | 0 | 0 | 92
3735 | 0 | 0 | 58.74663703 | 0 | 3.655398292 | 0.783717394 | 13.05415838 | 14.10106445 | 0 | 7.310796584 | 0 | 2.087963505 | 0 | 0 | 0.260264358 | 0 | 0 | 93
3736 | 0 | 0 | 58.80975381 | 0 | 3.62401569 | 0.775738415 | 12.95629519 | 13.99256462 | 0 | 7.25388601 | 0 | 2.33014256 | 0 | 0 | 0.2576037 | 0 | 0 | 93
3737 | 0 | 0 | 58.86938429 | 0 | 3.598745714 | 0.770741142 | 12.85350057 | 13.88213229 | 0 | 7.197491428 | 0 | 2.570113999 | 0 | 0 | 0.257890572 | 0 | 0 | 93
3738 | 0 | 0 | 58.68434889 | 0 | 3.686393644 | 0.788689607 | 13.15651107 | 14.21101829 | 0 | 7.366945142 | 0 | 2.106093357 | 0 | 0 | 0 | 0 | 0 | 92
3739 | 0 | 0 | 58.76949182 | 0 | 3.64530002 | 0.781135719 | 13.01307744 | 14.05166613 | 0 | 7.290600041 | 0 | 2.083028583 | 0 | 0 | 0.365700243 | 0 | 0 | 93
3740 | 0 | 0 | 58.73582037 | 0 | 3.660390598 | 0.78353409 | 13.07449421 | 14.12115542 | 0 | 7.320781195 | 0 | 2.093322418 | 0 | 0 | 0.210501696 | 0 | 0 | 93
3741 | 0 | 0 | 60.18489664 | 0 | 10.38052699 | 0 | 0 | 25.56005678 | 0 | 0 | 3.87451958 | 0 | 0 | 0 | 0 | 0 | 0 | 73.8
3742 | 0 | 0 | 60.43626589 | 0 | 10.20710569 | 0 | 0 | 25.4936421 | 0 | 0 | 3.380543782 | 0.482442538 | 0 | 0 | 0 | 0 | 0 | 72.6
3743 | 0 | 0 | 60.75515263 | 0 | 10.5802859 | 0 | 0 | 25.64598825 | 0 | 0 | 1.864113273 | 1.15445995 | 0 | 0 | 0 | 0 | 0 | 71.9
3744 | 0 | 0 | 61.38944556 | 0 | 10.42084168 | 0 | 0 | 26.15230461 | 0 | 0 | 0.200400802 | 1.837007348 | 0 | 0 | 0 | 0 | 0 | 68.8
3745 | 0 | 0 | 59.93496731 | 0 | 10.20244047 | 0 | 0 | 24.37677004 | 0 | 0 | 4.891437362 | 0.594384812 | 0 | 0 | 0 | 0 | 0 | 74.6
3746 | 0 | 0 | 59.92517221 | 0 | 10.21714046 | 0 | 0 | 23.90992692 | 0 | 0 | 4.898772684 | 1.048987727 | 0 | 0 | 0 | 0 | 0 | 75.7
3747 | 0 | 0 | 59.88838507 | 0 | 10.46389955 | 0 | 0 | 23.36937565 | 0 | 0 | 4.638995466 | 1.639344262 | 0 | 0 | 0 | 0 | 0 | 76.8
3748 | 0 | 0 | 59.90237099 | 0 | 10.46025105 | 0 | 0 | 22.94281729 | 0 | 0 | 4.60251046 | 2.092050209 | 0 | 0 | 0 | 0 | 0 | 78
3749 | 0 | 0 | 59.76931143 | 0 | 10.55574974 | 0 | 0 | 21.950367 | 0 | 0 | 4.858441105 | 2.866130724 | 0 | 0 | 0 | 0 | 0 | 80.1
3750 | 0 | 0 | 59.81830887 | 0 | 10.48218029 | 0 | 0 | 21.4185884 | 0 | 0 | 4.821802935 | 3.459119497 | 0 | 0 | 0 | 0 | 0 | 81.3
3751 | 0 | 0 | 60.22924627 | 0 | 10.07294199 | 0 | 0 | 24.86974644 | 0 | 0 | 4.202848211 | 0.625217089 | 0 | 0 | 0 | 0 | 0 | 73.8
3752 | 0 | 0 | 60.33114867 | 0 | 10.348396 | 0 | 0 | 24.66367713 | 0 | 0 | 3.483959986 | 1.172818213 | 0 | 0 | 0 | 0 | 0 | 73.4
3753 | 0 | 0 | 60.58214615 | 0 | 10.50869461 | 0 | 0 | 24.67971713 | 0 | 0 | 2.490519627 | 1.738922483 | 0 | 0 | 0 | 0 | 0 | 73.6
3754 | 0 | 0 | 60.76636148 | 0 | 10.64767718 | 0 | 0 | 24.38114615 | 0 | 0 | 1.729399797 | 2.475415395 | 0 | 0 | 0 | 0 | 0 | 73.5
3755 | 0 | 0 | 60.91428571 | 0 | 10.94453782 | 0 | 0 | 24.04369748 | 0 | 0 | 0.840336134 | 3.257142857 | 0 | 0 | 0 | 0 | 0 | 73.6
3756 | 0 | 0 | 61.18157543 | 0 | 10.8811749 | 0 | 0 | 23.79839786 | 0 | 0 | 0.133511348 | 4.005340454 | 0 | 0 | 0 | 0 | 0 | 73.5
3757 | 0 | 0 | 58.62143877 | 0 | 13.79181925 | 0 | 6.895909627 | 20.69083235 | 0 | 0 | 0 | 0 | 0 | 0 | 0 | 0 | 0 | 65
3758 | 0 | 0 | 64.12973667 | 0 | 0 | 0 | 7.514450867 | 24.50224791 | 0 | 0 | 3.853564547 | 0 | 0 | 0 | 0 | 0 | 0 | 83.1
3759 | 0 | 0 | 63.79916853 | 0 | 0 | 0 | 8.442596738 | 23.3770387 | 0 | 0 | 4.381196035 | 0 | 0 | 0 | 0 | 0 | 0 | 85
3760 | 0 | 0 | 63.43402226 | 0 | 0 | 0 | 9.538950715 | 22.09856916 | 0 | 0 | 4.92845787 | 0 | 0 | 0 | 0 | 0 | 0 | 86.8
3761 | 0 | 0 | 62.4452783 | 0 | 0 | 0 | 12.57035647 | 18.60537836 | 0 | 0 | 6.378986867 | 0 | 0 | 0 | 0 | 0 | 0 | 91.9
3762 | 0 | 0 | 62.14618974 | 0 | 0 | 0 | 13.4992224 | 17.54276827 | 0 | 0 | 6.811819596 | 0 | 0 | 0 | 0 | 0 | 0 | 93.2
3763 | 0 | 0 | 61.32307692 | 0 | 0 | 0 | 15.81538462 | 14.73846154 | 0 | 0 | 8.123076923 | 0 | 0 | 0 | 0 | 0 | 0 | 97.5
3764 | 0 | 0 | 61.08389467 | 0 | 0 | 0 | 16.59522352 | 13.87017759 | 0 | 0 | 8.450704225 | 0 | 0 | 0 | 0 | 0 | 0 | 98.9
3765 | 0 | 0 | 60.84172004 | 0 | 0 | 0 | 17.32235438 | 13.02226289 | 0 | 0 | 8.813662702 | 0 | 0 | 0 | 0 | 0 | 0 | 100.1
3766 | 0 | 0 | 60.64378986 | 0 | 0 | 0 | 17.97752809 | 12.29881567 | 0 | 0 | 9.079866383 | 0 | 0 | 0 | 0 | 0 | 0 | 101.3
3767 | 0 | 0 | 60.39274924 | 0 | 0 | 0 | 18.79154079 | 11.3897281 | 0 | 0 | 9.425981873 | 0 | 0 | 0 | 0 | 0 | 0 | 102.4
3768 | 0 | 0 | 60.16260163 | 0 | 0 | 0 | 19.4519723 | 10.5992171 | 0 | 0 | 9.786208973 | 0 | 0 | 0 | 0 | 0 | 0 | 103.4
3769 | 0 | 0 | 63.16173913 | 0 | 0 | 0 | 4.111304348 | 24.26782609 | 0 | 0 | 8.459130435 | 0 | 0 | 0 | 0 | 0 | 0 | 83.4
3770 | 0 | 0 | 63.23092505 | 0 | 0 | 0 | 6.016205267 | 23.45374747 | 0 | 0 | 7.299122215 | 0 | 0 | 0 | 0 | 0 | 0 | 83.6
3771 | 0 | 0 | 63.27345309 | 0 | 0 | 0 | 6.919494345 | 23.08715902 | 0 | 0 | 6.719893546 | 0 | 0 | 0 | 0 | 0 | 0 | 84.3
3772 | 0 | 0 | 63.35299902 | 0 | 0 | 0 | 7.741724025 | 22.83513602 | 0 | 0 | 6.070140937 | 0 | 0 | 0 | 0 | 0 | 0 | 84.8
3773 | 0 | 0 | 63.37209302 | 0 | 0 | 0 | 8.656330749 | 22.41602067 | 0 | 0 | 5.555555556 | 0 | 0 | 0 | 0 | 0 | 0 | 85.6
3774 | 0 | 0 | 63.43949045 | 0 | 0 | 0 | 9.426751592 | 22.1656051 | 0 | 0 | 4.968152866 | 0 | 0 | 0 | 0 | 0 | 0 | 87.2
3775 | 0 | 0 | 63.5490864 | 0 | 0 | 0 | 10.96314648 | 21.61659957 | 0 | 0 | 3.871167544 | 0 | 0 | 0 | 0 | 0 | 0 | 90.9
3776 | 0 | 0 | 59.31972789 | 0 | 0 | 0 | 13.33333333 | 11.97278912 | 0 | 0 | 15.37414966 | 0 | 0 | 0 | 0 | 0 | 0 | 98.9
3777 | 0 | 0 | 59.65665236 | 0 | 0 | 0 | 14.65830307 | 11.98415319 | 0 | 0 | 13.70089138 | 0 | 0 | 0 | 0 | 0 | 0 | 99.6
3778 | 0 | 0 | 59.97506234 | 0 | 0 | 0 | 17.70573566 | 11.09725686 | 0 | 0 | 11.22194514 | 0 | 0 | 0 | 0 | 0 | 0 | 101.9
3779 | 0 | 0 | 59.96992481 | 0 | 0 | 0 | 19.90977444 | 9.984962406 | 0 | 0 | 10.13533835 | 0 | 0 | 0 | 0 | 0 | 0 | 102.7
3780 | 0 | 0 | 61.57053509 | 0 | 0 | 11.60528145 | 7.366226546 | 17.12995136 | 0 | 0 | 0 | 2.328005559 | 0 | 0 | 0 | 0 | 0 | 149
3781 | 0 | 0 | 59.99880002 | 0 | 10.00179996 | 0 | 10.00179996 | 19.99760005 | 0 | 0 | 0 | 0 | 0 | 0 | 0 | 0 | 0 | 76
3782 | 0 | 0 | 61.53846154 | 0 | 7.692307692 | 0 | 7.692307692 | 23.07692308 | 0 | 0 | 0 | 0 | 0 | 0 | 0 | 0 | 0 | 73
3783 | 0 | 0 | 62.5 | 0 | 6.25 | 0 | 6.25 | 25 | 0 | 0 | 0 | 0 | 0 | 0 | 0 | 0 | 0 | 58
3784 | 0 | 0 | 59.96797438 | 0 | 0 | 3.410728583 | 0 | 19.93594876 | 0 | 0 | 16.68534828 | 0 | 0 | 0 | 0 | 0 | 0 | 96.7
3785 | 0 | 0 | 60.15142459 | 0 | 0 | 6.543136083 | 0 | 20.30284917 | 0 | 0 | 13.00259016 | 0 | 0 | 0 | 0 | 0 | 0 | 101.3
3786 | 0 | 0 | 60.08780682 | 0 | 0 | 9.726601477 | 0 | 20.17561365 | 0 | 0 | 10.00997805 | 0 | 0 | 0 | 0 | 0 | 0 | 101
3787 | 0 | 0 | 60.03197442 | 0 | 0 | 13.22941647 | 0 | 20.06394884 | 0 | 0 | 6.674660272 | 0 | 0 | 0 | 0 | 0 | 0 | 99.9
3788 | 0 | 0 | 60.0159936 | 0 | 0 | 14.27429028 | 0 | 20.03198721 | 0 | 0 | 5.677728908 | 0 | 0 | 0 | 0 | 0 | 0 | 98.5
3789 | 0 | 0 | 59.82967783 | 0 | 0 | 14.97951314 | 0 | 19.65935567 | 0 | 0 | 5.531453362 | 0 | 0 | 0 | 0 | 0 | 0 | 98.5
3790 | 0 | 0 | 60.48992493 | 0 | 0 | 15.49585144 | 0 | 20.97984986 | 0 | 0 | 3.034373765 | 0 | 0 | 0 | 0 | 0 | 0 | 96.5
3791 | 0 | 0 | 66.82766191 | 0 | 0 | 0 | 0 | 0 | 22.43688255 | 0 | 10.73545554 | 0 | 0 | 0 | 0 | 0 | 0 | 55.5
3792 | 0 | 0 | 67.00628658 | 0 | 0 | 2.341209625 | 0 | 0.065033601 | 22.63169304 | 0 | 7.955777152 | 0 | 0 | 0 | 0 | 0 | 0 | 58.6
3793 | 0 | 0 | 67.44186047 | 0 | 0 | 4.274041483 | 0 | 0.062853551 | 23.21391159 | 0 | 5.007332914 | 0 | 0 | 0 | 0 | 0 | 0 | 61.4
3794 | 0 | 0 | 67.48904195 | 0 | 0 | 6.685451889 | 0 | 0.062617408 | 23.27697767 | 0 | 2.485911083 | 0 | 0 | 0 | 0 | 0 | 0 | 59.5
3795 | 0 | 0 | 67.80487805 | 0 | 0 | 8.455284553 | 0 | 0 | 23.7398374 | 0 | 0 | 0 | 0 | 0 | 0 | 0 | 0 | 53.9
3796 | 0 | 1.097836616 | 63.22247336 | 0 | 0 | 3.551824346 | 7.878592186 | 21.95673232 | 0 | 0 | 0 | 0 | 0 | 0 | 0 | 2.292541169 | 0 | 83
3797 | 0 | 1.459390863 | 63.26142132 | 0 | 0 | 2.538071066 | 8.565989848 | 21.51015228 | 0 | 0 | 0 | 0 | 0 | 0 | 0 | 2.664974619 | 0 | 78.9
3798 | 0 | 1.853035144 | 63.13099042 | 0 | 0 | 3.194888179 | 7.987220447 | 21.34185304 | 0 | 0 | 0.415335463 | 0 | 0 | 0 | 0 | 2.076677316 | 0 | 79.2
3799 | 0 | 1.852443309 | 63.14276589 | 0 | 0 | 3.193867774 | 7.984669435 | 21.36697541 | 0 | 0 | 0.415202811 | 0 | 0 | 1.022037688 | 0 | 1.022037688 | 0 | 80.1
3800 | 0 | 0.519311912 | 63.06394028 | 0 | 0 | 3.894839338 | 8.438818565 | 21.64881532 | 0 | 0 | 0.811424862 | 0 | 0 | 0 | 0 | 1.622849724 | 0 | 87
3801 | 0 | 1.921844971 | 63.0044843 | 0 | 0 | 3.843689942 | 8.00768738 | 21.04420243 | 0 | 0 | 1.217168482 | 0 | 0 | 0 | 0 | 0.960922486 | 0 | 83
3802 | 0 | 2.09258085 | 63.12618897 | 0 | 0 | 2.853519341 | 8.243500317 | 21.08433735 | 0 | 0 | 0.570703868 | 0 | 0 | 0 | 0 | 2.029169309 | 0 | 78.6
3803 | 0 | 1.982731052 | 62.87176207 | 0 | 0 | 3.677646306 | 8.314678606 | 20.59481932 | 0 | 0 | 0.319795331 | 0 | 0 | 0.639590662 | 0 | 1.598976655 | 0 | 84
3804 | 0 | 2.225755167 | 62.95707472 | 0 | 0 | 2.543720191 | 8.26709062 | 20.66772655 | 0 | 0 | 1.907790143 | 0 | 0 | 0.476947536 | 0 | 0.953895072 | 0 | 84
3805 | 0 | 2.512562814 | 63.19095477 | 0 | 0 | 2.261306533 | 8.291457286 | 20.9798995 | 0 | 0 | 1.570351759 | 0 | 0 | 0 | 0 | 1.193467337 | 0 | 83
3806 | 0 | 2.275600506 | 63.08470291 | 0 | 0 | 3.160556258 | 8.343868521 | 20.8596713 | 0 | 0 | 1.580278129 | 0 | 0 | 0.695322377 | 0 | 0 | 0 | 86
3807 | 0 | 1.488191524 | 58.81591718 | 0 | 11.77612423 | 2.944031058 | 4.399870592 | 20.57586542 | 0 | 0 | 0 | 0 | 0 | 0 | 0 | 0 | 0 | 72.2
3808 | 0 | 6.21820918 | 63.51241535 | 0 | 0 | 0.48758465 | 6.561324304 | 20.63506396 | 0 | 0 | 2.455981941 | 0 | 0 | 0 | 0 | 0.129420617 | 0 | 82
3809 | 0 | 0 | 57.57870821 | 0 | 13.30736774 | 3.375527426 | 6.29665693 | 18.8250568 | 0 | 0.324569945 | 0.129827978 | 0 | 0 | 0.162284972 | 0 | 0 | 0 | 73.8
3810 | 0 | 0 | 58.18759936 | 0 | 11.76470588 | 2.607313196 | 7.313195548 | 19.07790143 | 0 | 0.953895072 | 0.095389507 | 0 | 0 | 0 | 0 | 0 | 0 | 74.2
3811 | 0 | 0 | 57.77562237 | 0 | 13.70837375 | 2.748140963 | 5.884254769 | 19.56029745 | 0 | 0.193986421 | 0.129324281 | 0 | 0 | 0 | 0 | 0 | 0 | 72.1
3812 | 0 | 0 | 57.84855379 | 0 | 13.64965876 | 2.892427689 | 5.524861878 | 19.82450439 | 0 | 0.12999675 | 0.12999675 | 0 | 0 | 0 | 0 | 0 | 0 | 71.9
3813 | 0 | 0 | 58.37320574 | 0 | 12.75917065 | 2.392344498 | 6.698564593 | 19.77671451 | 0 | 0 | 0 | 0 | 0 | 0 | 0 | 0 | 0 | 72.5
3814 | 0 | 0 | 57.37179487 | 0 | 14.1025641 | 3.076923077 | 7.051282051 | 18.26923077 | 0 | 0 | 0.128205128 | 0 | 0 | 0 | 0 | 0 | 0 | 73.3
3815 | 0 | 0 | 57.64744005 | 0 | 13.28580687 | 3.370058328 | 6.286454958 | 18.79455606 | 0 | 0.32404407 | 0.129617628 | 0.162022035 | 0 | 0 | 0 | 0 | 0 | 73.6
3816 | 0 | 0 | 57.74193548 | 0 | 13.22580645 | 3.096774194 | 6.451612903 | 19.03225806 | 0 | 0.322580645 | 0.129032258 | 0 | 0 | 0 | 0 | 0 | 0 | 73.2
3817 | 0 | 0 | 58.04878049 | 0 | 12.22764228 | 3.154471545 | 5.853658537 | 19.67479675 | 0 | 0.780487805 | 0.260162602 | 0 | 0 | 0 | 0 | 0 | 0 | 73.3
3818 | 0 | 0 | 57.68725361 | 0 | 13.14060447 | 3.547963206 | 5.124835742 | 19.7109067 | 0 | 0.657030223 | 0.131406045 | 0 | 0 | 0 | 0 | 0 | 0 | 72.3
3819 | 0 | 0 | 62.37077186 | 0 | 0.066914249 | 5.985479608 | 8.25052695 | 20.63635451 | 0 | 0 | 2.663187126 | 0 | 0.0267657 | 0 | 0 | 0 | 0 | 96
3820 | 0 | 2.311105633 | 62.11019352 | 0 | 2.600764206 | 3.993590534 | 8.880808579 | 18.00197214 | 0.357451005 | 0 | 0.357451005 | 1.38666338 | 0 | 0 | 0 | 0 | 0 | 89
3821 | 0 | 2.863401162 | 61.78851465 | 0 | 3.21894543 | 4.949049237 | 6.850576172 | 19.03114187 | 0 | 0 | 0 | 1.29837148 | 0 | 0 | 0 | 0 | 0 | 89
3822 | 0 | 3.169901689 | 61.5452483 | 0 | 2.590118477 | 4.978573229 | 7.278800101 | 18.29783211 | 0 | 0.850768843 | 0 | 1.25724729 | 0 | 0 | 0.031509957 | 0 | 0 | 88
3823 | 0 | 3.160611975 | 61.21324687 | 0 | 3.550966442 | 4.618145187 | 7.265629919 | 18.25536737 | 0 | 0.635900019 | 0.248693572 | 1.051438645 | 0 | 0 | 0 | 0 | 0 | 85
3824 | 0 | 1.746668807 | 61.46090865 | 0 | 3.525445497 | 5.018462032 | 6.94814577 | 19.39316102 | 0 | 0.64215765 | 0 | 1.26505057 | 0 | 0 | 0 | 0 | 0 | 88
3825 | 0 | 2.206791591 | 61.38431783 | 0 | 4.039443229 | 4.258219982 | 6.931101176 | 19.15089255 | 0 | 0.64047687 | 0 | 1.388756777 | 0 | 0 | 0 | 0 | 0 | 89
3826 | 0 | 2.335073564 | 62.06612878 | 0 | 3.277962348 | 2.420503085 | 6.97358013 | 19.84496124 | 0 | 0 | 1.809840215 | 1.271950641 | 0 | 0 | 0 | 0 | 0 | 85
3827 | 0 | 0 | 62.20519654 | 0 | 0.066622252 | 5.139906729 | 8.900732845 | 19.99333777 | 0 | 0 | 3.694203864 | 0 | 0 | 0 | 0 | 0 | 0 | 86
3828 | 0 | 0 | 61.86927971 | 0 | 0.068048042 | 6.182164608 | 8.145350618 | 19.69990814 | 0 | 0 | 4.035248886 | 0 | 0 | 0 | 0 | 0 | 0 | 87
3829 | 4.437219088 | 0 | 61.5919161 | 0 | 0.15938287 | 4.096139747 | 8.466418029 | 21.24892417 | 0 | 0 | 0 | 0 | 0 | 0 | 0 | 0 | 0 | 86.6
3830 | 4.247561171 | 0 | 61.61202623 | 0 | 0.140732448 | 3.994882456 | 8.418359188 | 21.20901967 | 0 | 0 | 0.377418839 | 0 | 0 | 0 | 0 | 0 | 0 | 87.3
3831 | 4.414587332 | 0 | 61.59628919 | 0 | 0 | 3.998720409 | 8.413307742 | 21.19321817 | 0 | 0 | 0.383877159 | 0 | 0 | 0 | 0 | 0 | 0 | 87.1
3832 | 0 | 6.572307692 | 63.84615385 | 0 | 3.076923077 | 0 | 1.12 | 25.38461538 | 0 | 0 | 0 | 0 | 0 | 0 | 0 | 0 | 0 | 64
3833 | 6.527932615 | 0.557413601 | 58.69255543 | 0 | 6.292580206 | 0 | 6.887154713 | 19.80676329 | 0 | 0.414963458 | 0.346835129 | 0 | 0 | 0 | 0.473801561 | 0 | 0 | 83
3834 | 0 | 4.701884461 | 62.86376274 | 0 | 3.299351251 | 0 | 3.614457831 | 23.15724436 | 0 | 0.871177016 | 0.729070127 | 0 | 0 | 0 | 0.497374112 | 0.265678097 | 0 | 70
3835 | 0 | 10.79863718 | 61.01518739 | 0 | 4.850724721 | 0 | 2.581278512 | 18.76191026 | 0 | 1.992261939 | 0 | 0 | 0 | 0 | 0 | 0 | 0 | 65
3836 | 0 | 0.238858937 | 63.06899611 | 0 | 0 | 5.13887941 | 5.377738347 | 23.32969358 | 0 | 0 | 1.979116904 | 0 | 0 | 0.866716713 | 0 | 0 | 0 | 89
3837 | 0 | 0.41645332 | 63.01075269 | 0 | 0 | 4.990612733 | 5.291005291 | 23.16777607 | 0 | 0 | 2.662570405 | 0 | 0 | 0.460829493 | 0 | 0 | 0 | 88
3838 | 0 | 0.542575198 | 63.11505985 | 0 | 0 | 4.818745973 | 5.405405405 | 23.2561294 | 0 | 0 | 1.973617281 | 0 | 0 | 0.888466886 | 0 | 0 | 0 | 88
3839 | 0 | 0.657003522 | 63.12313736 | 0 | 0 | 4.761582227 | 5.364399892 | 23.23557302 | 0 | 0 | 1.971010566 | 0 | 0 | 0.887293416 | 0 | 0 | 0 | 88
3840 | 0 | 0.777683855 | 63.13778529 | 0 | 0 | 4.659340659 | 5.322062553 | 23.22569738 | 0 | 0 | 1.97125951 | 0 | 0 | 0.906170752 | 0 | 0 | 0 | 88
3841 | 3.058103976 | 4.281345566 | 62.0795107 | 0 | 0 | 1.529051988 | 7.339449541 | 19.87767584 | 0 | 0 | 1.834862385 | 0 | 0 | 0 | 0 | 0 | 0 | 81.05
3842 | 0 | 0 | 59.22349167 | 0 | 8.256129898 | 3.352211346 | 5.218188365 | 21.10190853 | 0 | 2.605820539 | 0.07529381 | 0 | 0 | 0 | 0.166955839 | 0 | 0 | 73
3843 | 0 | 0.451176281 | 63.71253626 | 0 | 0 | 0.999033194 | 7.669996777 | 23.36448598 | 0 | 0 | 2.449242668 | 0 | 0 | 0.354495649 | 0 | 0.999033194 | 0 | 82.4
3844 | 0 | 0.388223876 | 63.40989971 | 0 | 0 | 1.617599482 | 8.087997412 | 22.58168877 | 0 | 0 | 2.78227111 | 0 | 0 | 0.161759948 | 0 | 0.970559689 | 0 | 84.6
3845 | 0 | 0.259824618 | 63.91685612 | 0 | 0 | 1.461513478 | 6.950308542 | 24.22864566 | 0 | 0 | 2.370899643 | 0 | 0 | 0.162390386 | 0 | 0.649561546 | 0 | 83.1
3846 | 0 | 0.646412411 | 63.63930187 | 0 | 0 | 1.034259858 | 7.433742728 | 23.23852618 | 0 | 0 | 2.456367162 | 0 | 0 | 0.258564964 | 0 | 1.292824822 | 0 | 82.1
3847 | 0 | 1.027947318 | 63.44362351 | 0 | 0 | 1.413427562 | 7.838098297 | 22.45422422 | 0 | 0 | 2.537744941 | 0 | 0 | 0.321233537 | 0 | 0.96370061 | 0 | 83.1
3848 | 0 | 0.194995125 | 63.76340591 | 0 | 0 | 1.072473188 | 7.279818005 | 23.78940526 | 0 | 0 | 2.047448814 | 0 | 0 | 0.682482938 | 0 | 1.169970751 | 0 | 82.2
3849 | 0 | 0.836012862 | 63.66559486 | 0 | 0 | 0.996784566 | 7.524115756 | 23.1511254 | 0 | 0 | 2.218649518 | 0 | 0 | 0.353697749 | 0 | 1.254019293 | 0 | 81.7
3850 | 0 | 5.938795896 | 63.38347913 | 0 | 0 | 0.684081484 | 6.756061386 | 20.41952962 | 0 | 0 | 2.666707025 | 0 | 0 | 0.151345461 | 0 | 0 | 0 | 73
3851 | 0 | 4.718614719 | 63.19418677 | 0 | 0 | 1.48113791 | 7.050092764 | 20.50401979 | 0 | 0 | 1.46567718 | 0 | 0 | 1.546072975 | 0 | 0.040197897 | 0 | 76
3852 | 0 | 1.456154981 | 63.14388351 | 0 | 0 | 2.681377895 | 8.108281481 | 21.50554878 | 0 | 0 | 1.66142793 | 0 | 0 | 1.430495862 | 0 | 0.012829559 | 0 | 85
3853 | 5.610561056 | 0 | 59.5709571 | 0 | 0 | 2.640264026 | 3.630363036 | 21.78217822 | 0 | 5.610561056 | 0 | 0.330033003 | 0 | 0 | 0.825082508 | 0 | 0 | 78.9
3854 | 2.244224422 | 0 | 59.5709571 | 0 | 6.732673267 | 2.640264026 | 3.630363036 | 21.78217822 | 0 | 2.244224422 | 0 | 0.330033003 | 0 | 0 | 0.825082508 | 0 | 0 | 80.4
3855 | 4.251144539 | 0 | 59.02550687 | 0 | 7.390451275 | 3.008502289 | 4.905166776 | 20.60170046 | 0 | 0 | 0 | 0 | 0 | 0 | 0.817527796 | 0 | 0 | 85.8
3856 | 3.877825531 | 0 | 59.07942653 | 0 | 7.421016371 | 3.349627637 | 4.927659854 | 20.68829763 | 0 | 0 | 0 | 0.164036613 | 0 | 0 | 0.492109839 | 0 | 0 | 84.5
3857 | 3.877825531 | 0 | 59.07942653 | 0 | 7.421016371 | 3.349627637 | 4.927659854 | 20.68829763 | 0 | 0 | 0 | 0.492109839 | 0 | 0 | 0.164036613 | 0 | 0 | 84.3
3858 | 3.846279002 | 0 | 59.41231981 | 0 | 7.360645602 | 2.508867268 | 4.887572809 | 20.5199961 | 0 | 0 | 0 | 0.976212945 | 0 | 0 | 0.488106472 | 0 | 0 | 85.2
3859 | 1.633986928 | 0 | 60.45751634 | 0 | 2.941176471 | 2.124183007 | 5.882352941 | 20.91503268 | 0 | 3.267973856 | 1.797385621 | 0.490196078 | 0 | 0 | 0.490196078 | 0 | 0 | 81.8
3860 | 1.961425302 | 0 | 60.61457993 | 0 | 1.634521085 | 2.219679634 | 5.877737823 | 20.90225564 | 0 | 3.91631252 | 1.729323308 | 0.653808434 | 0 | 0 | 0.490356326 | 0 | 0 | 82
3861 | 2.272727273 | 0 | 60.71428571 | 0 | 1.623376623 | 2.272727273 | 5.844155844 | 20.12987013 | 0 | 3.896103896 | 0.974025974 | 1.623376623 | 0 | 0 | 0.649350649 | 0 | 0 | 83.3
3862 | 0 | 0 | 61.17674158 | 0 | 6.114054428 | 2.464707624 | 5.061041824 | 21.36628385 | 0 | 0.658132877 | 1.316265754 | 1.28335911 | 0 | 0 | 0.559412945 | 0 | 0 | 81.3
3863 | 1.81512605 | 0 | 60.20168067 | 0 | 6.722689076 | 2.521008403 | 3.697478992 | 21.74789916 | 0 | 0.134453782 | 2.016806723 | 0.470588235 | 0 | 0 | 0.672268908 | 0 | 0 | 85.4
3864 | 0 | 0.774718358 | 63.08789825 | 0 | 0.038735918 | 2.934245779 | 8.450886084 | 21.55008231 | 0 | 0 | 1.710836373 | 0 | 0 | 1.420316989 | 0.032279932 | 0 | 0 | 87
3865 | 0 | 0 | 63.08927759 | 0 | 0.026009493 | 3.186162949 | 8.771701671 | 21.80570908 | 0 | 0 | 1.723128942 | 0 | 0 | 1.398010274 | 0 | 0 | 0 | 88
3866 | 0 | 0.710135571 | 63.10845707 | 0 | 0 | 2.966429955 | 8.515171078 | 21.60426081 | 0 | 0 | 1.675274371 | 0 | 0 | 1.420271143 | 0 | 0 | 0 | 87
3867 | 0 | 0 | 63.1046814 | 0 | 0 | 3.182704811 | 8.771131339 | 21.82379714 | 0 | 0 | 1.71976593 | 0 | 0 | 1.397919376 | 0 | 0 | 0 | 88
3868 | 0 | 0 | 63.33878887 | 0 | 0 | 2.291325696 | 7.855973813 | 22.74959083 | 0 | 0 | 1.963993453 | 0 | 0 | 0.818330606 | 0 | 0.981996727 | 0 | 84
3869 | 0 | 0 | 63.08943089 | 0 | 0 | 3.25203252 | 8.780487805 | 21.78861789 | 0 | 0 | 1.62601626 | 0 | 0 | 1.463414634 | 0 | 0 | 0 | 88
3870 | 0 | 0.647249191 | 63.10679612 | 0 | 0 | 2.912621359 | 8.414239482 | 21.6828479 | 0 | 0 | 1.779935275 | 0 | 0 | 1.45631068 | 0 | 0 | 0 | 87
3871 | 0 | 2.225118408 | 63.12978798 | 0 | 0 | 2.444451508 | 7.940493976 | 21.17676976 | 0 | 0 | 1.589370291 | 0 | 0 | 1.494008074 | 0 | 0 | 0 | 82
3872 | 0 | 3.026481715 | 63.14627995 | 0 | 0 | 2.175283733 | 7.62925599 | 20.96469105 | 0 | 0 | 1.544766709 | 0 | 0 | 1.513240858 | 0 | 0 | 0 | 81
3873 | 0 | 2.214489086 | 63.23948118 | 0 | 0 | 1.961404619 | 8.035431825 | 21.3540019 | 0 | 0 | 2.056311294 | 0 | 0 | 1.138880101 | 0 | 0 | 0 | 82
3874 | 0 | 1.972010178 | 63.07569975 | 0 | 0 | 2.859414758 | 8.263358779 | 21.03371501 | 0 | 0 | 1.682569975 | 0 | 0 | 1.113231552 | 0 | 0 | 0 | 81
3875 | 0 | 1.897533207 | 63.15623023 | 0 | 0 | 2.277039848 | 8.538899431 | 21.09424415 | 0 | 0 | 2.403542062 | 0 | 0 | 0.632511069 | 0 | 0 | 0 | 86
3876 | 0 | 1.830230357 | 62.95361313 | 0 | 0 | 2.114231619 | 9.151151783 | 20.41653518 | 0 | 0 | 2.429788577 | 0 | 0 | 1.104449353 | 0 | 0 | 0 | 86
3877 | 0 | 1.210191083 | 63.12101911 | 0 | 0 | 2.420382166 | 8.853503185 | 21.21019108 | 0 | 0 | 2.611464968 | 0 | 0 | 0.573248408 | 0 | 0 | 0 | 88
3878 | 0 | 1.209420751 | 63.14449395 | 0 | 0 | 2.89624443 | 8.8478676 | 21.26034373 | 0 | 0 | 2.132399745 | 0 | 0 | 0.50922979 | 0 | 0 | 0 | 86
3879 | 0 | 3.953057443 | 63.21803582 | 0 | 0 | 0.679431748 | 7.844348363 | 20.53736875 | 0 | 0 | 2.347127857 | 0 | 0 | 0.061766523 | 0 | 1.358863496 | 0 | 78.1
3880 | 0 | 3.64986081 | 63.13021961 | 0 | 0 | 0.371172286 | 8.227652335 | 20.32168265 | 0 | 0 | 3.433343644 | 0 | 0 | 0.061862048 | 0 | 0.804206619 | 0 | 80.4
3881 | 0 | 2.69170579 | 63.25508607 | 0 | 0 | 1.345852895 | 8.200312989 | 21.06416275 | 0 | 0 | 2.597809077 | 0 | 0 | 0.093896714 | 0 | 0.751173709 | 0 | 80.5
3882 | 0 | 2.69170579 | 63.25508607 | 0 | 0 | 1.3771518 | 8.200312989 | 21.06416275 | 0 | 0 | 3.067292645 | 0 | 0 | 0.093896714 | 0 | 0.250391236 | 0 | 80.3
3883 | 0 | 3.727865797 | 63.18732526 | 0 | 0 | 1.429015222 | 7.766387077 | 20.31686859 | 0 | 0 | 2.423112768 | 0 | 0 | 0.093196645 | 0.310655483 | 0.745573159 | 0 | 82.3
3884 | 0 | 3.953057443 | 63.21803582 | 0 | 0 | 0.772081532 | 7.844348363 | 20.53736875 | 0 | 0 | 2.563310686 | 0 | 0 | 0.679431748 | 0 | 0.432365658 | 0 | 78.4
3885 | 0 | 3.001876173 | 63.25828643 | 0 | 0 | 0.875547217 | 7.94246404 | 21.04440275 | 0 | 0 | 2.689180738 | 0 | 0 | 0.375234522 | 0 | 0.81300813 | 0 | 79.7
3886 | 0 | 2.210991788 | 63.29753632 | 0 | 0 | 1.389766267 | 8.02274163 | 21.47820594 | 0 | 0 | 2.905874921 | 0 | 0 | 0.189513582 | 0 | 0.505369551 | 0 | 80.4
3887 | 25 | 6.25 | 53.125 | 0 | 0 | 0 | 0 | 15.625 | 0 | 0 | 0 | 0 | 0 | 0 | 0 | 0 | 0 | 110.1
3888 | 23.52941176 | 11.76470588 | 52.94117647 | 0 | 0 | 0 | 0 | 11.76470588 | 0 | 0 | 0 | 0 | 0 | 0 | 0 | 0 | 0 | 114.9
3889 | 22.22222222 | 16.66666667 | 52.77777778 | 0 | 0 | 0 | 0 | 8.333333333 | 0 | 0 | 0 | 0 | 0 | 0 | 0 | 0 | 0 | 116.2
3890 | 21.05263158 | 21.05263158 | 52.63157895 | 0 | 0 | 0 | 0 | 5.263157895 | 0 | 0 | 0 | 0 | 0 | 0 | 0 | 0 | 0 | 120.4
3891 | 0 | 0 | 63.4400872 | 0 | 6.034182881 | 6.245216948 | 0 | 0 | 19.54500128 | 0 | 3.575983859 | 0 | 1.15952784 | 0 | 0 | 0 | 0 | 55
3892 | 0 | 0 | 63.9191753 | 0 | 4.932684176 | 6.118997006 | 0 | 0 | 19.54787538 | 0 | 3.515508926 | 0 | 1.965759217 | 0 | 0 | 0 | 0 | 52
3893 | 0 | 1.86190141 | 64.29463455 | 0 | 3.728344043 | 6.160168933 | 0 | 0 | 19.31836244 | 0 | 3.546695125 | 0 | 1.089893508 | 0 | 0 | 0 | 0 | 62
3894 | 0 | 1.900882553 | 64.49422946 | 0 | 2.941842046 | 6.20049785 | 0 | 0 | 19.05408463 | 0 | 3.552840009 | 0 | 1.855623444 | 0 | 0 | 0 | 0 | 63
3895 | 12.4137931 | 0 | 57.24137931 | 0 | 0 | 0 | 0 | 14.48275862 | 4.137931034 | 0 | 11.72413793 | 0 | 0 | 0 | 0 | 0 | 0 | 90.47
3896 | 12.02749141 | 0 | 57.38831615 | 0 | 0 | 0 | 0.343642612 | 14.43298969 | 4.12371134 | 0 | 11.6838488 | 0 | 0 | 0 | 0 | 0 | 0 | 92.16
3897 | 11.64383562 | 0 | 57.53424658 | 0 | 0 | 0 | 0.684931507 | 14.38356164 | 4.109589041 | 0 | 11.64383562 | 0 | 0 | 0 | 0 | 0 | 0 | 97.24
3898 | 11.26279863 | 0 | 57.67918089 | 0 | 0 | 0 | 1.023890785 | 14.33447099 | 4.09556314 | 0 | 11.60409556 | 0 | 0 | 0 | 0 | 0 | 0 | 101.95
3899 | 10.50847458 | 0 | 57.96610169 | 0 | 0 | 0 | 1.694915254 | 14.23728814 | 4.06779661 | 0 | 11.52542373 | 0 | 0 | 0 | 0 | 0 | 0 | 104.38
3900 | 0 | 21.67369055 | 52.98013245 | 0 | 12.04093919 | 0 | 0 | 1.083684527 | 0 | 0 | 12.04093919 | 0 | 0.120409392 | 0.060204696 | 0 | 0 | 0 | 130.4
3901 | 0 | 19.39318111 | 53.29996872 | 0 | 10.63497028 | 0 | 0 | 1.126055677 | 0.688145136 | 0 | 14.70128245 | 0 | 0.125117297 | 0.031279324 | 0 | 0 | 0 | 131
3902 | 0 | 17.21284343 | 53.19430652 | 0 | 9.268454154 | 0 | 0 | 1.158556769 | 0.794438928 | 0 | 18.20589209 | 0 | 0.132406488 | 0.033101622 | 0 | 0 | 0 | 131.8
3903 | 0 | 13.93242773 | 53.18704284 | 0 | 8.359456635 | 0 | 0 | 1.219087426 | 1.53256705 | 0 | 21.59526297 | 0 | 0.139324277 | 0.034831069 | 0 | 0 | 0 | 131.9
3904 | 0 | 11.11522786 | 53.09373842 | 0 | 6.669136717 | 0 | 0 | 1.222675065 | 1.778436458 | 0 | 25.93553168 | 0 | 0.148203038 | 0.03705076 | 0 | 0 | 0 | 132.7
3905 | 0 | 0 | 62.17765043 | 0 | 1.400827762 | 1.496338746 | 6.494746896 | 20.24832856 | 0 | 0.76408787 | 3.820439351 | 0.286532951 | 3.311047437 | 0 | 0 | 0 | 0 | 54
3906 | 3.836455906 | 0 | 60.54387029 | 0 | 1.276690817 | 1.404359899 | 6.134499378 | 19.07695254 | 0 | 0.70217995 | 3.609843286 | 0.287255434 | 3.127892503 | 0 | 0 | 0 | 0 | 67
3907 | 6.400051149 | 0 | 59.42584956 | 0 | 1.214794923 | 1.342668073 | 5.88855855 | 18.30823823 | 0 | 0.703302324 | 3.455771874 | 0.2557463 | 3.005019021 | 0 | 0 | 0 | 0 | 66
3908 | 8.984087344 | 0 | 58.32612941 | 0 | 1.152627029 | 1.283898441 | 5.647872443 | 17.5167291 | 0 | 0.64034835 | 3.304197483 | 0.25613934 | 2.887971056 | 0 | 0 | 0 | 0 | 61
3909 | 0 | 0 | 61.11979084 | 0 | 3.83254153 | 1.438000191 | 6.262156044 | 19.49112011 | 0 | 0.701463508 | 3.673118005 | 0.286962344 | 3.194847432 | 0 | 0 | 0 | 0 | 57
3910 | 0 | 0 | 59.97572738 | 0 | 6.39391907 | 1.373319281 | 6.010667178 | 18.67394845 | 0 | 0.702628469 | 3.516336112 | 0.287438919 | 3.066015138 | 0 | 0 | 0 | 0 | 56
3911 | 0 | 0 | 58.89464594 | 0 | 8.865860679 | 1.317725325 | 5.782639289 | 17.91722638 | 0 | 0.639672488 | 3.37107401 | 0.255868995 | 2.955286893 | 0 | 0 | 0 | 0 | 54
3912 | 0 | 0 | 56.93732486 | 0 | 17.06650263 | 0 | 0.710819493 | 21.71075114 | 0 | 0 | 3.232861732 | 0.341740141 | 0 | 0 | 0 | 0 | 0 | 82.15
3913 | 0 | 0 | 62.5 | 0 | 6.25 | 0 | 0 | 0 | 20.83333333 | 6.25 | 0 | 0 | 0 | 0 | 0 | 4.166666667 | 0 | 40.75
3914 | 0 | 0 | 62.16414109 | 0 | 1.413472558 | 1.499426971 | 6.500700369 | 20.22157137 | 0 | 0.770406214 | 3.8233796 | 0.289698205 | 3.317203616 | 0 | 0 | 0 | 0 | 54
3915 | 0 | 0 | 61.78851217 | 0 | 1.378279102 | 3.088125345 | 6.312778338 | 19.6794851 | 0 | 0.721646133 | 3.741507655 | 0.292559243 | 2.997106914 | 0 | 0 | 0 | 0 | 59
3916 | 0 | 0 | 61.39095877 | 0 | 1.271733731 | 4.742507038 | 6.113594966 | 19.02964067 | 0 | 0.735221063 | 3.586686538 | 0.268256334 | 2.861400894 | 0 | 0 | 0 | 0 | 60
3917 | 0 | 0 | 60.97519825 | 0 | 1.228277375 | 6.438333052 | 5.878184579 | 18.30605703 | 0 | 0.681626455 | 3.445250548 | 0.27332546 | 2.773747258 | 0 | 0 | 0 | 0 | 61
3918 | 0 | 4.87804878 | 63.7195122 | 0 | 0 | 1.219512195 | 6.707317073 | 21.64634146 | 0 | 0 | 0.914634146 | 0 | 0 | 0.914634146 | 0 | 0 | 0 | 73.83
3919 | 0 | 4.90797546 | 63.49693252 | 0 | 0 | 1.472392638 | 6.748466258 | 21.16564417 | 0 | 0 | 1.104294479 | 0 | 0 | 1.104294479 | 0 | 0 | 0 | 77.37
3920 | 0 | 4.938271605 | 63.27160494 | 0 | 0 | 1.728395062 | 6.790123457 | 20.67901235 | 0 | 0 | 1.296296296 | 0 | 0 | 1.296296296 | 0 | 0 | 0 | 77.58
3921 | 0 | 4.968944099 | 63.04347826 | 0 | 0 | 1.98757764 | 6.832298137 | 20.1863354 | 0 | 0 | 1.49068323 | 0 | 0 | 1.49068323 | 0 | 0 | 0 | 78.9
3922 | 0 | 5 | 62.8125 | 0 | 0 | 2.25 | 6.875 | 19.6875 | 0 | 0 | 1.6875 | 0 | 0 | 1.6875 | 0 | 0 | 0 | 81.4
3923 | 0 | 5.031446541 | 62.57861635 | 0 | 0 | 2.51572327 | 6.918238994 | 19.18238994 | 0 | 0 | 1.886792453 | 0 | 0 | 1.886792453 | 0 | 0 | 0 | 82.49
3924 | 0 | 0 | 66.66666667 | 0 | 0 | 8.333333333 | 0 | 0 | 22.22222222 | 0 | 0 | 0 | 0 | 0 | 0 | 2.777777778 | 0 | 64
3925 | 0 | 0 | 66.66666667 | 0 | 0 | 0 | 0 | 0 | 22.22222222 | 0 | 2.777777778 | 0 | 0 | 0 | 0 | 8.333333333 | 0 | 51.5
3926 | 0 | 0 | 66.66666667 | 0 | 0 | 0 | 0 | 0 | 22.22222222 | 0 | 5.555555556 | 0 | 0 | 0 | 0 | 5.555555556 | 0 | 55
3927 | 0 | 0 | 66.66666667 | 0 | 0 | 0 | 0 | 0 | 22.22222222 | 0 | 8.333333333 | 0 | 0 | 0 | 0 | 2.777777778 | 0 | 58.7
3928 | 0 | 0 | 58.95829317 | 0 | 9.928667823 | 1.050703682 | 5.410963306 | 20.64134696 | 0 | 2.480560375 | 0.75509286 | 0 | 0 | 0 | 0.774371827 | 0 | 0 | 75
3929 | 0 | 0 | 58.44953212 | 0 | 5.792062729 | 0 | 1.220549617 | 19.59536931 | 0 | 2.115619336 | 8.98398491 | 0 | 0 | 1.975071199 | 0.647261161 | 1.220549617 | 0 | 87
3930 | 0 | 0 | 57.70745277 | 0 | 5.830714208 | 0 | 1.228279325 | 19.70304541 | 0 | 5.274375926 | 6.394277663 | 0 | 0 | 1.983309852 | 0.650265525 | 1.228279325 | 0 | 93
3931 | 0 | 0 | 60.07552352 | 0 | 9.062821833 | 4.222451081 | 1.716443529 | 24.03020941 | 0 | 0.411946447 | 0.480604188 | 0 | 0 | 0 | 0 | 0 | 0 | 72
3932 | 0 | 0 | 60.07552352 | 0 | 9.062821833 | 3.741846893 | 1.716443529 | 24.03020941 | 0 | 0.411946447 | 0.961208376 | 0 | 0 | 0 | 0 | 0 | 0 | 73
3933 | 0 | 0 | 59.48275862 | 0 | 9.931034483 | 4.655172414 | 1.724137931 | 23.27586207 | 0 | 0.413793103 | 0.517241379 | 0 | 0 | 0 | 0 | 0 | 0 | 73
3934 | 0 | 0 | 59.48275862 | 0 | 9.931034483 | 4.137931034 | 1.724137931 | 23.27586207 | 0 | 0.413793103 | 1.034482759 | 0 | 0 | 0 | 0 | 0 | 0 | 73
3935 | 0 | 0 | 59.97258396 | 0 | 9.389993146 | 4.043865661 | 1.713502399 | 23.98903358 | 0 | 0.411240576 | 0.479780672 | 0 | 0 | 0 | 0 | 0 | 0 | 72
3936 | 0 | 0 | 60.17881706 | 0 | 8.734525447 | 4.401650619 | 1.719394773 | 24.07152682 | 0 | 0.412654746 | 0.481430536 | 0 | 0 | 0 | 0 | 0 | 0 | 73
3937 | 0 | 0 | 59.38037866 | 0 | 10.25817556 | 4.475043029 | 1.721170396 | 23.23580034 | 0 | 0.413080895 | 0.516351119 | 0 | 0 | 0 | 0 | 0 | 0 | 72
3938 | 0 | 0 | 59.58549223 | 0 | 9.602763385 | 4.835924007 | 1.727115717 | 23.31606218 | 0 | 0.414507772 | 0.518134715 | 0 | 0 | 0 | 0 | 0 | 0 | 73
3939 | 0 | 0 | 60.07552352 | 0 | 9.062821833 | 3.295571576 | 1.716443529 | 24.03020941 | 0 | 0.411946447 | 1.407483694 | 0 | 0 | 0 | 0 | 0 | 0 | 74
3940 | 0 | 0 | 60.07552352 | 0 | 9.062821833 | 2.814967388 | 1.716443529 | 24.03020941 | 0 | 0.411946447 | 1.888087882 | 0 | 0 | 0 | 0 | 0 | 0 | 74
3941 | 0 | 0 | 59.48275862 | 0 | 9.931034483 | 3.620689655 | 1.724137931 | 23.27586207 | 0 | 0.413793103 | 1.551724138 | 0 | 0 | 0 | 0 | 0 | 0 | 74
3942 | 0 | 0 | 59.48275862 | 0 | 9.931034483 | 3.103448276 | 1.724137931 | 23.27586207 | 0 | 0.413793103 | 2.068965517 | 0 | 0 | 0 | 0 | 0 | 0 | 74
3943 | 0 | 0 | 59.59352394 | 0 | 9.782983121 | 3.789183603 | 1.722356183 | 23.42404409 | 0 | 0.413365484 | 1.274543576 | 0 | 0 | 0 | 0 | 0 | 0 | 73
3944 | 0 | 0 | 59.48275862 | 0 | 9.931034483 | 3.862068966 | 1.724137931 | 23.27586207 | 0 | 0.413793103 | 1.310344828 | 0 | 0 | 0 | 0 | 0 | 0 | 74
3945 | 0 | 0 | 59.72461274 | 0 | 9.569707401 | 3.4767642 | 1.721170396 | 23.58003442 | 0 | 0.413080895 | 1.514629948 | 0 | 0 | 0 | 0 | 0 | 0 | 74
3946 | 0 | 0 | 59.59352394 | 0 | 9.782983121 | 3.548053738 | 1.722356183 | 23.42404409 | 0 | 0.413365484 | 1.515673441 | 0 | 0 | 0 | 0 | 0 | 0 | 74
3947 | 0 | 0 | 59.96563574 | 0 | 9.209621993 | 2.886597938 | 1.718213058 | 23.88316151 | 0 | 0.412371134 | 1.924398625 | 0 | 0 | 0 | 0 | 0 | 0 | 74
3948 | 0 | 0 | 59.8349381 | 0 | 9.422283356 | 2.922971114 | 1.719394773 | 23.72764787 | 0 | 0.412654746 | 1.960110041 | 0 | 0 | 0 | 0 | 0 | 0 | 74
3949 | 0.655672561 | 0 | 60.65633486 | 0 | 4.589707928 | 6.556725611 | 7.212398172 | 20.00132459 | 0 | 0 | 0 | 0 | 0 | 0 | 0.327836281 | 0 | 0 | 89.2
3950 | 0.272618845 | 0 | 60.83830295 | 0 | 5.827227807 | 5.75566536 | 4.068836258 | 22.01397172 | 0 | 0 | 0.54523769 | 0 | 0 | 0 | 0.678139376 | 0 | 0 | 85.1
3951 | 0.271158865 | 0 | 60.55994306 | 0 | 6.772192658 | 5.731620513 | 4.047046063 | 21.94353117 | 0 | 0 | 0 | 0 | 0 | 0 | 0.674507677 | 0 | 0 | 83
3952 | 0.0678265 | 0 | 60.88445756 | 0 | 6.226472683 | 5.850035609 | 4.110285889 | 22.18265676 | 0 | 0 | 0 | 0 | 0 | 0 | 0.678264998 | 0 | 0 | 83
3953 | 0.067833401 | 0 | 60.83299417 | 0 | 6.342423009 | 5.84045584 | 4.09035409 | 22.14760548 | 0 | 0 | 0 | 0 | 0 | 0 | 0.678334012 | 0 | 0 | 83
3954 | 1.589855819 | 4.306127703 | 62.15242019 | 0.550334706 | 0.012873326 | 4.4992276 | 5.329557158 | 20.71318229 | 0 | 0.01930999 | 0.65653965 | 0.09976828 | 0.070803296 | 0 | 0 | 0 | 0 | 73.84
3955 | 0 | 8.218331038 | 62.50035133 | 0 | 0 | 1.891565249 | 9.353832317 | 16.82172068 | 0 | 1.214199387 | 0 | 0 | 0 | 0 | 0 | 0 | 0 | 83
3956 | 0 | 8.218331038 | 62.50035133 | 0 | 1.214199387 | 1.891565249 | 9.353832317 | 16.82172068 | 0 | 0 | 0 | 0 | 0 | 0 | 0 | 0 | 0 | 84
3957 | 1.943615018 | 0.691999155 | 62.00914168 | 0.000104702 | 0.264764894 | 3.237352569 | 12.7147323 | 18.28382115 | 0 | 0.090260759 | 0.53253848 | 0.126365063 | 0.102295527 | 0 | 0.003008692 | 0 | 0 | 92.71
3958 | 2.031732201 | 0 | 62.25018767 | 0.00010527 | 0.257802877 | 3.296193934 | 11.65637296 | 19.69122931 | 0 | 0.079796129 | 0.524813001 | 0.116625111 | 0.092072456 | 0 | 0.003069082 | 0 | 0 | 92.95
3959 | 5.183177292 | 0.540691156 | 60.24356005 | 0.000102856 | 0.124296818 | 3.89049039 | 11.33586976 | 17.13120888 | 0 | 0.105652295 | 1.283364641 | 0.074578091 | 0.074578091 | 0 | 0.012429682 | 0 | 0 | 93.66
3960 | 3.845922272 | 0.325424192 | 61.40162827 | 0.000104136 | 0.112419266 | 1.754332236 | 13.5376464 | 17.72970167 | 0 | 0.106502463 | 0.961480568 | 0.115377668 | 0.100585659 | 0 | 0.008875205 | 0 | 0 | 89.5
3961 | 0 | 1.093247588 | 63.11897106 | 0 | 0 | 2.829581994 | 8.360128617 | 21.51125402 | 0 | 0 | 1.639871383 | 0 | 0 | 1.446945338 | 0 | 0 | 0 | 84
3962 | 0 | 1.5379686 | 63.12079462 | 0 | 0 | 2.69144505 | 8.138417174 | 21.40339635 | 0 | 0 | 1.66613265 | 0 | 0 | 1.441845562 | 0 | 0 | 0 | 84
3963 | 0 | 0 | 59.45666057 | 0 | 10.10735614 | 3.835134109 | 1.712175084 | 23.22482654 | 0 | 0.227829749 | 1.436017812 | 0 | 0 | 0 | 0 | 0 | 0 | 77
3964 | 0 | 0 | 59.47877114 | 0 | 9.837763203 | 3.859164653 | 1.725923369 | 23.23438039 | 0 | 0.441836382 | 1.422160856 | 0 | 0 | 0 | 0 | 0 | 0 | 76.9
3965 | 0 | 0 | 59.49542077 | 0 | 9.51097287 | 3.984793503 | 1.714186971 | 23.22101261 | 0 | 0.663556247 | 1.410057024 | 0 | 0 | 0 | 0 | 0 | 0 | 76.8
3966 | 0 | 0 | 59.49974125 | 0 | 9.874072796 | 3.308607901 | 1.656028981 | 23.3431085 | 0 | 0.469208211 | 1.849232362 | 0 | 0 | 0 | 0 | 0 | 0 | 76.2
3967 | 0 | 0 | 59.57402812 | 0 | 9.829059829 | 2.82602702 | 1.681830714 | 23.42845327 | 0 | 0.41356493 | 2.247036118 | 0 | 0 | 0 | 0 | 0 | 0 | 75.9
3968 | 0 | 0 | 59.58200131 | 0 | 9.899969063 | 2.217180571 | 1.766869479 | 23.44023925 | 0 | 0.419373689 | 2.674366643 | 0 | 0 | 0 | 0 | 0 | 0 | 75.3
3969 | 0 | 0 | 59.86501764 | 0 | 9.510432012 | 2.117235945 | 2.028161294 | 23.57737504 | 0 | 0.212408784 | 2.689369283 | 0 | 0 | 0 | 0 | 0 | 0 | 75.6
3970 | 0 | 0 | 59.89790325 | 0 | 9.222968343 | 2.120734548 | 2.035082911 | 23.60216527 | 0 | 0.424832123 | 2.696313554 | 0 | 0 | 0 | 0 | 0 | 0 | 75.4
3971 | 0 | 0 | 59.95340232 | 0 | 8.839854725 | 2.124306174 | 2.035222367 | 23.65517714 | 0 | 0.692112657 | 2.699924621 | 0 | 0 | 0 | 0 | 0 | 0 | 75.2
3972 | 0 | 0 | 59.8785872 | 0 | 9.878587196 | 2.117825607 | 1.241721854 | 24.14459161 | 0 | 0.137969095 | 2.600717439 | 0 | 0 | 0 | 0 | 0 | 0 | 75
3973 | 0 | 0 | 59.88065262 | 0 | 9.658169777 | 2.121348005 | 1.241764686 | 24.14542444 | 0 | 0.351833328 | 2.600807147 | 0 | 0 | 0 | 0 | 0 | 0 | 74.8
3974 | 0 | 0 | 59.87720327 | 0 | 9.327032527 | 2.121348005 | 1.241764686 | 24.1419751 | 0 | 0.68986927 | 2.600807147 | 0 | 0 | 0 | 0 | 0 | 0 | 74.4
3975 | 0 | 0 | 59.88065262 | 0 | 9.182159981 | 2.121348005 | 1.241764686 | 24.14542444 | 0 | 0.827843124 | 2.600807147 | 0 | 0 | 0 | 0 | 0 | 0 | 74.3
3976 | 0 | 0 | 60.21857163 | 0 | 7.162745371 | 0.0174022 | 0.793540303 | 24.62063205 | 0 | 1.997772518 | 5.189335932 | 0 | 0 | 0 | 0 | 0 | 0 | 72.8
3977 | 0 | 0 | 60.24079616 | 0 | 7.140371633 | 0.532396131 | 0.793374626 | 24.65028882 | 0 | 1.990395991 | 4.652376644 | 0 | 0 | 0 | 0 | 0 | 0 | 73.1
3978 | 0 | 0 | 59.96641713 | 0 | 9.081368502 | 2.448751137 | 0.636675296 | 24.34758273 | 0 | 0.38480375 | 3.134401455 | 0 | 0 | 0 | 0 | 0 | 0 | 76.3
3979 | 0 | 0 | 59.83213429 | 0 | 9.701952724 | 2.113737581 | 2.028091812 | 23.54573484 | 0 | 0.0890716 | 2.68927715 | 0 | 0 | 0 | 0 | 0 | 0 | 75.6
3980 | 0 | 0 | 60.23743017 | 0 | 8.254189944 | 2.664106145 | 0.768156425 | 24.55307263 | 0 | 0.670391061 | 2.852653631 | 0 | 0 | 0 | 0 | 0 | 0 | 75.6
3981 | 0 | 0 | 60.24868517 | 0 | 8.414893246 | 0.006965971 | 0.79412072 | 24.6247083 | 0 | 0.633903382 | 5.276723207 | 0 | 0 | 0 | 0 | 0 | 0 | 74.4
3982 | 0 | 0 | 60.32160384 | 0 | 8.318540949 | 1.322613205 | 0.800529045 | 24.71546413 | 0 | 0.626500992 | 3.894747833 | 0 | 0 | 0 | 0 | 0 | 0 | 75.1
3983 | 0 | 0 | 60.42407805 | 0 | 6.931774154 | 1.958367088 | 0.493114015 | 24.70853439 | 0 | 1.282096439 | 4.202035856 | 0 | 0 | 0 | 0 | 0 | 0 | 76.3
3984 | 0 | 1.601640079 | 63.10782241 | 0 | 0 | 2.716381575 | 8.117111923 | 21.35626882 | 0 | 0 | 1.662502402 | 0 | 0 | 1.438272791 | 0 | 0 | 0 | 84
3985 | 0 | 0.296896086 | 62.26383266 | 0 | 0 | 5.101214575 | 7.699055331 | 20.52968961 | 0 | 0 | 4.109311741 | 0 | 0 | 0 | 0 | 0 | 0 | 85
3986 | 0 | 0.593291758 | 62.22484409 | 0 | 0 | 4.894657003 | 7.537502107 | 20.38429125 | 0 | 0 | 4.365413787 | 0 | 0 | 0 | 0 | 0 | 0 | 83
3987 | 0 | 0 | 61.52147162 | 0 | 0 | 8.509765563 | 13.85163916 | 16.11712366 | 0 | 0 | 0 | 0 | 0 | 0 | 0 | 0 | 0 | 101.4
3988 | 0 | 0 | 61.72043011 | 0 | 0 | 7.56860857 | 12.36398652 | 17.25886696 | 0 | 0 | 1.088107848 | 0 | 0 | 0 | 0 | 0 | 0 | 98.3
3989 | 3.929797787 | 0 | 60.29187333 | 0 | 0 | 7.28093603 | 11.89749459 | 16.59989826 | 0 | 0 | 0 | 0 | 0 | 0 | 0 | 0 | 0 | 98
3990 | 0 | 0 | 61.44917227 | 0 | 0 | 7.611226073 | 12.43533368 | 16.6806777 | 0 | 0 | 1.823590274 | 0 | 0 | 0 | 0 | 0 | 0 | 98.7
3991 | 0 | 0 | 60.70979276 | 0 | 0 | 10.59723234 | 12.36840363 | 15.2353837 | 0 | 0 | 1.089187579 | 0 | 0 | 0 | 0 | 0 | 0 | 101.8
3992 | 3.981135144 | 0 | 59.45031712 | 0 | 0 | 7.87445113 | 12.06700276 | 14.85770044 | 0 | 0 | 1.769393397 | 0 | 0 | 0 | 0 | 0 | 0 | 99.8
3993 | 0 | 0 | 61.6220574 | 0 | 0 | 9.003547243 | 12.26056111 | 17.11383425 | 0 | 0 | 0 | 0 | 0 | 0 | 0 | 0 | 0 | 100.2
3994 | 3.933856607 | 0 | 59.90134334 | 0 | 0 | 7.287562436 | 14.21524525 | 14.66199237 | 0 | 0 | 0 | 0 | 0 | 0 | 0 | 0 | 0 | 102.9
3995 | 0 | 0 | 61.12129945 | 0 | 0 | 10.5056327 | 12.26093791 | 16.11212994 | 0 | 0 | 0 | 0 | 0 | 0 | 0 | 0 | 0 | 102.2
3996 | 0 | 1.714126013 | 61.45700711 | 0 | 0 | 8.138993261 | 13.2658448 | 15.42402882 | 0 | 0 | 0 | 0 | 0 | 0 | 0 | 0 | 0 | 98.9
3997 | 0 | 3.387964775 | 61.39004403 | 0 | 0 | 7.79721135 | 12.67734834 | 14.74743151 | 0 | 0 | 0 | 0 | 0 | 0 | 0 | 0 | 0 | 95.4
3998 | 0 | 0 | 60.37735849 | 0 | 8.176100629 | 2.51572327 | 8.176100629 | 20.75471698 | 0 | 0 | 0 | 0 | 0 | 0 | 0 | 0 | 0 | 75
3999 | 0 | 0 | 59.81012658 | 0 | 9.493670886 | 2.53164557 | 7.594936709 | 20.25316456 | 0 | 0 | 0 | 0 | 0 | 0 | 0.316455696 | 0 | 0 | 78
4000 | 0 | 0 | 59.93042378 | 0 | 9.234661607 | 2.530044276 | 7.653383934 | 20.43010753 | 0 | 0 | 0 | 0 | 0 | 0 | 0.221378874 | 0 | 0 | 76
4001 | 0 | 0 | 62.28007349 | 0 | 0 | 6.579889764 | 13.15977953 | 16.08071498 | 0 | 0 | 0 | 0 | 0 | 0 | 1.899542241 | 0 | 0 | 114
4002 | 0 | 0 | 62.29947357 | 0 | 0 | 6.550789646 | 13.10157929 | 16.01096471 | 0 | 0 | 0 | 0 | 0 | 0 | 2.037192786 | 0 | 0 | 116
4003 | 0 | 0 | 62.33831001 | 0 | 0 | 6.492534987 | 12.98506997 | 15.87445064 | 0 | 0 | 0 | 0 | 0 | 0 | 2.309634386 | 0 | 0 | 114
4004 | 0 | 0 | 62.3752495 | 0 | 0 | 6.437125749 | 12.8742515 | 15.73727545 | 0 | 0 | 0 | 0 | 0 | 0 | 2.576097804 | 0 | 0 | 117
4005 | 0 | 0 | 62.13312004 | 0 | 0 | 1.123243845 | 6.190012519 | 21.17123383 | 0 | 0 | 9.382389762 | 0 | 0 | 0 | 0 | 0 | 0 | 89.2
4006 | 0 | 0 | 62.37044179 | 0 | 0 | 1.17420199 | 6.384077683 | 21.54884474 | 0 | 0 | 8.5224338 | 0 | 0 | 0 | 0 | 0 | 0 | 88.9
4007 | 0 | 0 | 62.22962886 | 0 | 0 | 1.343610041 | 6.103530882 | 21.40749228 | 0 | 0 | 8.915737944 | 0 | 0 | 0 | 0 | 0 | 0 | 88
4008 | 0 | 0 | 62.24119457 | 0 | 0 | 1.614185476 | 6.380698904 | 21.29203968 | 0 | 0 | 8.471881373 | 0 | 0 | 0 | 0 | 0 | 0 | 88.3
4009 | 0 | 0 | 62.07218742 | 0 | 0 | 1.86178496 | 6.637367201 | 20.82569125 | 0 | 0 | 8.602969166 | 0 | 0 | 0 | 0 | 0 | 0 | 88.3
4010 | 0 | 0 | 62.0078602 | 0 | 0 | 1.694855779 | 5.803916064 | 21.11376237 | 0 | 0 | 9.379605586 | 0 | 0 | 0 | 0 | 0 | 0 | 90.4
4011 | 0 | 0 | 62.10145683 | 0 | 0 | 0.876186503 | 6.258475018 | 21.07367616 | 0 | 0 | 9.690205487 | 0 | 0 | 0 | 0 | 0 | 0 | 89.4
4012 | 0 | 0 | 62.37482117 | 0 | 0 | 0.942112425 | 5.457273457 | 22.02100562 | 0 | 0 | 9.204787327 | 0 | 0 | 0 | 0 | 0 | 0 | 87
4013 | 0 | 0 | 61.94124709 | 0 | 0 | 1.776004519 | 5.493962291 | 21.13551303 | 0 | 0 | 9.653273074 | 0 | 0 | 0 | 0 | 0 | 0 | 90.2
4014 | 0 | 0 | 62.29719379 | 0 | 0 | 1.455330409 | 5.765615208 | 21.71157997 | 0 | 0 | 8.770280621 | 0 | 0 | 0 | 0 | 0 | 0 | 87.1
4015 | 0 | 0 | 62.35097842 | 0 | 0 | 1.105279622 | 5.783601543 | 21.81015606 | 0 | 0 | 8.949984359 | 0 | 0 | 0 | 0 | 0 | 0 | 87.3
4016 | 0 | 0 | 62.11895266 | 0 | 0 | 1.59528351 | 6.401942084 | 21.03693428 | 0 | 0 | 8.846887463 | 0 | 0 | 0 | 0 | 0 | 0 | 89.6
4017 | 0 | 0 | 62.20857183 | 0 | 0 | 1.211084741 | 5.779701242 | 21.52729303 | 0 | 0 | 9.273349155 | 0 | 0 | 0 | 0 | 0 | 0 | 89.7
4018 | 0 | 0 | 62.42647312 | 0 | 0 | 1.062914932 | 6.349970761 | 21.67796085 | 0 | 0 | 8.482680334 | 0 | 0 | 0 | 0 | 0 | 0 | 87.6
4019 | 0 | 0 | 62.24276974 | 0 | 0 | 1.800611791 | 5.992769744 | 21.48915462 | 0 | 0 | 8.474694105 | 0 | 0 | 0 | 0 | 0 | 0 | 90.3
4020 | 0 | 0 | 62.20555244 | 0 | 0 | 0.869321368 | 5.47532249 | 21.67344363 | 0 | 0 | 9.776360067 | 0 | 0 | 0 | 0 | 0 | 0 | 89.6
4021 | 0 | 0 | 62.51197154 | 0 | 0 | 1.067177452 | 6.567245861 | 21.74032015 | 0 | 0 | 8.113284991 | 0 | 0 | 0 | 0 | 0 | 0 | 88.7
4022 | 0 | 0 | 61.7780455 | 0 | 0 | 2.161434342 | 5.577209269 | 20.76748636 | 0 | 0 | 9.715824534 | 0 | 0 | 0 | 0 | 0 | 0 | 88.9
4023 | 0 | 0 | 61.94687148 | 0 | 0 | 1.6382469 | 5.636978579 | 21.07525366 | 0 | 0 | 9.70264938 | 0 | 0 | 0 | 0 | 0 | 0 | 89.2
4024 | 0 | 0 | 62.3834339 | 0 | 0 | 1.357652222 | 6.664838179 | 21.43444871 | 0 | 0 | 8.159626988 | 0 | 0 | 0 | 0 | 0 | 0 | 88.2
4025 | 0 | 0 | 62.6480196 | 0 | 0 | 0.717980128 | 6.64897237 | 21.97155301 | 0 | 0 | 8.013474888 | 0 | 0 | 0 | 0 | 0 | 0 | 87.7
4026 | 0 | 0 | 62.14988907 | 0 | 0 | 1.39004437 | 6.371325568 | 21.11411536 | 0 | 0 | 8.974625624 | 0 | 0 | 0 | 0 | 0 | 0 | 88.9
4027 | 0 | 0 | 62.40058095 | 0 | 0 | 1.625285289 | 6.03084584 | 21.78573899 | 0 | 0 | 8.157548931 | 0 | 0 | 0 | 0 | 0 | 0 | 88.1
4028 | 0 | 0 | 62.09362584 | 0 | 0 | 1.25064778 | 6.723095526 | 20.82570392 | 0 | 0 | 9.10692693 | 0 | 0 | 0 | 0 | 0 | 0 | 88.7
4029 | 0 | 0 | 61.95433532 | 0 | 0 | 1.789180224 | 5.512227829 | 21.15255673 | 0 | 0 | 9.591699898 | 0 | 0 | 0 | 0 | 0 | 0 | 90.2
4030 | 0 | 0 | 62.34809403 | 0 | 0 | 1.537236437 | 6.058927397 | 21.66672437 | 0 | 0 | 8.389017761 | 0 | 0 | 0 | 0 | 0 | 0 | 89.4
4031 | 0 | 0 | 62.19609753 | 0 | 0 | 1.432993635 | 6.04500713 | 21.36969149 | 0 | 0 | 8.956210219 | 0 | 0 | 0 | 0 | 0 | 0 | 88.4
4032 | 0 | 0 | 66.66666667 | 0 | 2.083333333 | 5 | 0 | 0 | 22.91666667 | 0 | 3.333333333 | 0 | 0 | 0 | 0 | 0 | 0 | 56
4033 | 0 | 0 | 65.2173913 | 0 | 4.347826087 | 5.217391304 | 0 | 0 | 21.73913043 | 0 | 3.47826087 | 0 | 0 | 0 | 0 | 0 | 0 | 57
4034 | 0 | 0 | 63.63636364 | 0 | 6.818181818 | 5.454545455 | 0 | 0 | 20.45454545 | 0 | 3.636363636 | 0 | 0 | 0 | 0 | 0 | 0 | 47
4035 | 0 | 0 | 61.9047619 | 0 | 9.523809524 | 5.714285714 | 0 | 0 | 19.04761905 | 0 | 3.80952381 | 0 | 0 | 0 | 0 | 0 | 0 | 65
4036 | 0 | 0 | 60.34482759 | 0 | 10.34482759 | 0 | 0 | 25.51724138 | 0 | 0 | 3.448275862 | 0 | 0 | 0 | 0.344827586 | 0 | 0 | 83
4037 | 0 | 0 | 60.34482759 | 0 | 10.34482759 | 0 | 0 | 24.82758621 | 0 | 0 | 3.448275862 | 0 | 0 | 0 | 1.034482759 | 0 | 0 | 83
4038 | 0 | 0 | 60.34482759 | 0 | 10.34482759 | 0 | 0 | 24.13793103 | 0 | 0 | 3.448275862 | 0 | 0 | 0 | 1.724137931 | 0 | 0 | 83
4039 | 0 | 0 | 60.34482759 | 0 | 10.34482759 | 0 | 0 | 23.44827586 | 0 | 0 | 3.448275862 | 0 | 0 | 0 | 2.413793103 | 0 | 0 | 83
4040 | 0 | 0 | 63.47826087 | 0 | 8.695652174 | 0 | 0 | 0 | 20.86956522 | 0 | 6.956521739 | 0 | 0 | 0 | 0 | 0 | 0 | 53.3
4041 | 0 | 0.289026421 | 59.74992931 | 0 | 9.801765574 | 1.507963935 | 7.150262323 | 20.89472527 | 0 | 0.427256448 | 0.179070717 | 0 | 0 | 0 | 0 | 0 | 0 | 71
4042 | 0 | 0.288971951 | 59.67270786 | 0 | 9.510946383 | 1.510820743 | 7.17404278 | 20.79969846 | 0 | 0.860633854 | 0.182177969 | 0 | 0 | 0 | 0 | 0 | 0 | 71
4043 | 0 | 0 | 60.3960396 | 0 | 11.22112211 | 0.99009901 | 1.98019802 | 25.41254125 | 0 | 0 | 0 | 0 | 0 | 0 | 0 | 0 | 0 | 68
4044 | 0 | 0 | 61 | 0 | 9.333333333 | 1 | 2 | 25.66666667 | 0 | 0 | 1 | 0 | 0 | 0 | 0 | 0 | 0 | 70
4045 | 3.772205125 | 2.864194521 | 61.15664706 | 0 | 0 | 2.221274262 | 8.281787989 | 19.41862945 | 0 | 1.706328651 | 0.457052317 | 0 | 0.121880618 | 0 | 0 | 0 | 0 | 81
4046 | 4.098109976 | 2.874793565 | 61.08630497 | 0 | 0 | 2.23255245 | 8.006605909 | 19.56082941 | 0 | 1.620894244 | 0.458743654 | 0 | 0.061165821 | 0 | 0 | 0 | 0 | 81
4047 | 0 | 0 | 61.21266161 | 0 | 8.676995096 | 0 | 7.790905038 | 16.94159608 | 4.307846634 | 1.069995542 | 0 | 0 | 0 | 0 | 0 | 0 | 0 | 61.962
4048 | 0 | 0 | 61.20559862 | 0 | 8.135838956 | 0 | 7.823565494 | 16.96871689 | 4.265878548 | 1.600401494 | 0 | 0 | 0 | 0 | 0 | 0 | 0 | 62.514
4049 | 0 | 0 | 61.20809861 | 0 | 7.585476044 | 0 | 7.847621172 | 16.98365776 | 4.244520051 | 2.13062636 | 0 | 0 | 0 | 0 | 0 | 0 | 0 | 62.1
4050 | 0 | 0 | 61.01462773 | 0 | 8.557497398 | 0 | 9.319016052 | 15.80014244 | 4.251355941 | 1.057360434 | 0 | 0 | 0 | 0 | 0 | 0 | 0 | 63.48
4051 | 0 | 0 | 61.01151316 | 0 | 8.031798246 | 0 | 9.309210526 | 15.83607456 | 4.226973684 | 1.584429825 | 0 | 0 | 0 | 0 | 0 | 0 | 0 | 63.963
4052 | 0 | 0 | 61.01894437 | 0 | 7.506570302 | 0 | 9.307928165 | 15.77146299 | 4.281646956 | 2.113447219 | 0 | 0 | 0 | 0 | 0 | 0 | 0 | 62.997
4053 | 0 | 0 | 59.6214511 | 0 | 10.09463722 | 2.208201893 | 7.570977918 | 20.18927445 | 0 | 0 | 0 | 0 | 0 | 0 | 0.315457413 | 0 | 0 | 76
4054 | 13.05333333 | 0 | 60.14 | 0 | 0 | 0 | 0 | 23.10666667 | 0 | 0 | 0 | 0 | 0 | 0 | 3.7 | 0 | 0 | 115
4055 | 0 | 0 | 60.06016389 | 0 | 9.958161889 | 2.043497804 | 0.767608312 | 24.71560458 | 0 | 0 | 2.454963521 | 0 | 0 | 0 | 0 | 0 | 0 | 72
4056 | 0 | 6.195522669 | 60.77005079 | 0 | 6.734809055 | 0 | 0.144227754 | 23.07644071 | 0 | 2.677619615 | 0 | 0 | 0 | 0 | 0 | 0.401329404 | 0 | 88.5
4057 | 0 | 28.71701457 | 53.84501772 | 0 | 14.36096889 | 0 | 0 | 0.512012603 | 0 | 0 | 0 | 0 | 0 | 0 | 0 | 0 | 2.564986215 | 63.7
4058 | 0 | 28.57002914 | 54.08125781 | 0 | 14.28746357 | 0 | 0 | 1.021232826 | 0 | 0 | 0 | 0 | 0 | 0 | 0 | 0 | 2.040016653 | 63.9
4059 | 0 | 28.4252333 | 54.3139787 | 0 | 14.21505324 | 0 | 0 | 1.522867377 | 0 | 0 | 0 | 0 | 0 | 0 | 0 | 0 | 1.522867377 | 64
4060 | 0 | 28.28189774 | 54.54435259 | 0 | 14.14337317 | 0 | 0 | 2.019442896 | 0 | 0 | 0 | 0 | 0 | 0 | 0 | 0 | 1.010933598 | 64.3
4061 | 0 | 28.13932172 | 54.77350572 | 0 | 14.07207294 | 0 | 0 | 2.513387042 | 0 | 0 | 0 | 0 | 0 | 0 | 0 | 0 | 0.501712577 | 66.2
4062 | 0 | 27.99884798 | 54.99927999 | 0 | 14.00182403 | 0 | 0 | 3.000048001 | 0 | 0 | 0 | 0 | 0 | 0 | 0 | 0 | 0 | 66.6
4063 | 0 | 17.35653509 | 59.33401574 | 0 | 0 | 13.31968524 | 0 | 9.989763931 | 0 | 0 | 0 | 0 | 0 | 0 | 0 | 0 | 0 | 99.78
4064 | 0 | 0 | 62.51995118 | 0 | 0 | 6.256063593 | 12.36816574 | 17.49131537 | 0 | 0 | 0 | 0 | 0 | 0 | 1.364504115 | 0 | 0 | 87
4065 | 0 | 6.340057637 | 63.11239193 | 0 | 0 | 0.288184438 | 9.798270893 | 18.1556196 | 0 | 0 | 2.017291066 | 0 | 0 | 0.288184438 | 0 | 0 | 0 | 70
4066 | 0 | 0 | 60.77348066 | 0 | 7.73480663 | 0 | 11.60220994 | 16.02209945 | 2.762430939 | 1.104972376 | 0 | 0 | 0 | 0 | 0 | 0 | 0 | 69.2
4067 | 0 | 2.247191011 | 60.6741573 | 0 | 7.865168539 | 0 | 8.988764045 | 16.85393258 | 2.247191011 | 1.123595506 | 0 | 0 | 0 | 0 | 0 | 0 | 0 | 63.91
4068 | 0 | 2.528089888 | 60.6741573 | 0 | 8.707865169 | 0 | 8.707865169 | 16.85393258 | 2.247191011 | 0.280898876 | 0 | 0 | 0 | 0 | 0 | 0 | 0 | 63
4069 | 0.670635735 | 0 | 61.9653733 | 0 | 0.136864436 | 4.677342093 | 6.453158147 | 21.08054472 | 0 | 0.26688565 | 4.331759392 | 0.106069938 | 0.109491549 | 0.201875043 | 0 | 0 | 0 | 89.1
4070 | 1.127395716 | 0 | 61.92135561 | 0 | 0.143486727 | 4.495917461 | 6.292917905 | 21.24970107 | 0 | 0.15715213 | 4.195278603 | 0.10590687 | 0.109323221 | 0.201564689 | 0 | 0 | 0 | 89.4
4071 | 0.711938664 | 0 | 61.95577766 | 0 | 0.164293538 | 4.654983571 | 6.414293538 | 21.074069 | 0 | 0.232749179 | 4.299014239 | 0.130065717 | 0.109529025 | 0.253285871 | 0 | 0 | 0 | 89.1
4072 | 0 | 9.549278846 | 62.98076923 | 0 | 0 | 0.462740385 | 4.399038462 | 18.98137019 | 0 | 0 | 3.533653846 | 0 | 0 | 0.087139423 | 0.003004808 | 0 | 0 | 69.3588
4073 | 0 | 5.83090379 | 63.55685131 | 0 | 0 | 1.166180758 | 8.746355685 | 19.82507289 | 0 | 0 | 0.583090379 | 0 | 0 | 0.29154519 | 0 | 0 | 0 | 79
4074 | 0 | 8.677926616 | 63.62842167 | 0 | 0 | 1.164822365 | 5.824111823 | 20.00582411 | 0 | 0 | 0.407687828 | 0 | 0 | 0.291205591 | 0 | 0 | 0 | 69
4075 | 0 | 10.22727273 | 63.63636364 | 0 | 0 | 0.568181818 | 5.681818182 | 19.31818182 | 0 | 0 | 0.284090909 | 0 | 0 | 0.284090909 | 0 | 0 | 0 | 76
4076 | 0 | 8.720930233 | 63.6627907 | 0 | 0 | 1.744186047 | 5.813953488 | 20.05813953 | 0 | 0 | 0 | 0 | 0 | 0 | 0 | 0 | 0 | 68.4
4077 | 0 | 7.01754386 | 63.74269006 | 0 | 0 | 1.754385965 | 7.01754386 | 20.46783626 | 0 | 0 | 0 | 0 | 0 | 0 | 0 | 0 | 0 | 73.9
4078 | 0 | 8.187134503 | 63.74269006 | 0 | 0 | 1.461988304 | 5.847953216 | 20.46783626 | 0 | 0 | 0.292397661 | 0 | 0 | 0 | 0 | 0 | 0 | 69
4079 | 0 | 8.695652174 | 63.76811594 | 0 | 0 | 1.15942029 | 5.797101449 | 20.28985507 | 0 | 0 | 0.289855072 | 0 | 0 | 0 | 0 | 0 | 0 | 68
4080 | 0 | 8.695652174 | 63.76811594 | 0 | 0 | 0.869565217 | 5.797101449 | 20.28985507 | 0 | 0 | 0.579710145 | 0 | 0 | 0 | 0 | 0 | 0 | 67
4081 | 0 | 5.168744299 | 63.05868045 | 0 | 0 | 2.158710854 | 7.90513834 | 19.58041958 | 0 | 0 | 1.216175129 | 0 | 0 | 0.912131347 | 0 | 0 | 0 | 80.6
4082 | 0 | 4.316990441 | 62.99722479 | 0 | 0 | 2.775208141 | 8.017267962 | 19.82732038 | 0 | 0 | 1.757631822 | 0 | 0 | 0.30835646 | 0 | 0 | 0 | 83.4
4083 | 0 | 8.430232558 | 62.79069767 | 0 | 0 | 1.656976744 | 7.848837209 | 17.44186047 | 0 | 0 | 0.290697674 | 0 | 0 | 1.540697674 | 0 | 0 | 0 | 73.7
4084 | 0 | 4.66089035 | 63.16103974 | 0 | 0 | 1.284732596 | 9.262025695 | 19.36062145 | 0 | 0 | 0.478040036 | 0 | 0 | 1.19510009 | 0 | 0.597550045 | 0 | 79.3
4085 | 0 | 4.034529203 | 63.24231664 | 0 | 0 | 2.078486592 | 8.258846578 | 20.33794539 | 0 | 0 | 0.306109955 | 0 | 0 | 1.741765642 | 0 | 0 | 0 | 78.4
4086 | 0 | 3.125 | 63.125 | 0 | 0 | 1.96875 | 8.125 | 20.625 | 0 | 0 | 2.71875 | 0 | 0 | 0.3125 | 0 | 0 | 0 | 84
4087 | 0 | 2.893081761 | 63.17610063 | 0 | 0 | 2.51572327 | 7.86163522 | 20.97484277 | 0 | 0 | 2.264150943 | 0 | 0 | 0.314465409 | 0 | 0 | 0 | 84.4
4088 | 0.137201098 | 0 | 63.59924213 | 0 | 0 | 5.33124265 | 7.330458644 | 23.60185548 | 0 | 0 | 0 | 0 | 0 | 0 | 0 | 0 | 0 | 87.1
4089 | 0.135615111 | 0 | 63.89731999 | 0 | 0 | 1.578947368 | 7.491120439 | 24.11688731 | 0 | 0 | 2.780109784 | 0 | 0 | 0 | 0 | 0 | 0 | 82.4
4090 | 6.412888959 | 0 | 61.57321118 | 0 | 0.012636234 | 1.791186227 | 7.24688043 | 22.73574475 | 0 | 0 | 0.227452219 | 0 | 0 | 0 | 0 | 0 | 0 | 81.3
4091 | 1.513376603 | 0 | 63.56498338 | 0 | 0.126642394 | 2.323887921 | 7.908817477 | 23.99556752 | 0 | 0 | 0.566724711 | 0 | 0 | 0 | 0 | 0 | 0 | 85.2
4092 | 0 | 0.296815974 | 62.25377766 | 0 | 0 | 5.150431732 | 7.737452779 | 20.49042094 | 0 | 0 | 4.071100917 | 0 | 0 | 0 | 0 | 0 | 0 | 85
4093 | 0 | 0.591875168 | 62.2141512 | 0 | 0 | 5.138552596 | 7.721280603 | 20.27172451 | 0 | 0 | 4.062415927 | 0 | 0 | 0 | 0 | 0 | 0 | 84
4094 | 0 | 0.891839335 | 62.1739422 | 0 | 0 | 5.126399785 | 7.704687186 | 20.04962114 | 0 | 0 | 4.05351036 | 0 | 0 | 0 | 0 | 0 | 0 | 83
4095 | 0 | 0.295798319 | 62.25546218 | 0 | 0 | 4.648739496 | 7.966386555 | 20.37983193 | 0 | 0 | 4.453781513 | 0 | 0 | 0 | 0 | 0 | 0 | 84
4096 | 0 | 0.597716588 | 62.2498321 | 0 | 0 | 4.637340497 | 7.743451981 | 20.32907992 | 0 | 0 | 4.442578912 | 0 | 0 | 0 | 0 | 0 | 0 | 84
4097 | 0 | 0.892407824 | 62.24376824 | 0 | 0 | 4.62978495 | 7.521723085 | 20.28047103 | 0 | 0 | 4.431844869 | 0 | 0 | 0 | 0 | 0 | 0 | 83
4098 | 0 | 0.595540216 | 62.15951003 | 0 | 0 | 5.150069367 | 7.410415186 | 20.31604236 | 0 | 0 | 4.368422834 | 0 | 0 | 0 | 0 | 0 | 0 | 83
4099 | 0 | 0.298710115 | 62.04684318 | 0 | 0 | 6.16089613 | 7.718940937 | 20.08486083 | 0 | 0 | 3.689748812 | 0 | 0 | 0 | 0 | 0 | 0 | 84
4100 | 0 | 0.589071704 | 62.06242806 | 0 | 0 | 6.046448642 | 7.576680886 | 20.04197982 | 0 | 0 | 3.683390886 | 0 | 0 | 0 | 0 | 0 | 0 | 84
4101 | 0 | 0.883702105 | 62.08850513 | 0 | 0 | 5.878980032 | 7.481111711 | 19.99460335 | 0 | 0 | 3.673097679 | 0 | 0 | 0 | 0 | 0 | 0 | 84
4102 | 0 | 0 | 59.84967835 | 0 | 9.117762899 | 4.004201129 | 5.540238939 | 21.48811868 | 0 | 0 | 0 | 0 | 0 | 0 | 0 | 0 | 0 | 75
4103 | 0 | 0 | 58.86078048 | 0 | 10.42405756 | 5.009780843 | 5.543582772 | 20.16179835 | 0 | 0 | 0 | 0 | 0 | 0 | 0 | 0 | 0 | 75
4104 | 0 | 0 | 59.51528413 | 0 | 9.117432531 | 5.006299317 | 5.543398979 | 20.81758504 | 0 | 0 | 0 | 0 | 0 | 0 | 0 | 0 | 0 | 75
4105 | 0 | 0 | 58.53682552 | 0 | 11.73690429 | 4.010765393 | 5.546803203 | 20.16870159 | 0 | 0 | 0 | 0 | 0 | 0 | 0 | 0 | 0 | 73
4106 | 0 | 0 | 59.98544203 | 0 | 9.111964002 | 4.003440974 | 4.744573849 | 22.15457914 | 0 | 0 | 0 | 0 | 0 | 0 | 0 | 0 | 0 | 73
4107 | 0 | 0 | 60.11805509 | 0 | 9.110918429 | 4.001867538 | 3.955179084 | 22.81397986 | 0 | 0 | 0 | 0 | 0 | 0 | 0 | 0 | 0 | 72
4108 | 0 | 0 | 60.17989382 | 0 | 8.453657052 | 5.001183512 | 3.557298887 | 22.80796673 | 0 | 0 | 0 | 0 | 0 | 0 | 0 | 0 | 0 | 73
4109 | 0 | 0 | 60.69918808 | 0 | 7.15292223 | 4.998993491 | 4.348117829 | 22.80077837 | 0 | 0 | 0 | 0 | 0 | 0 | 0 | 0 | 0 | 75
4110 | 0 | 0 | 59.72429829 | 0 | 9.765819631 | 4.002657366 | 4.351436638 | 22.15578808 | 0 | 0 | 0 | 0 | 0 | 0 | 0 | 0 | 0 | 76
4111 | 0 | 0 | 59.61952026 | 0 | 9.819685691 | 4.026468156 | 4.770885029 | 21.59801489 | 0 | 0 | 0 | 0 | 0 | 0 | 0.165425972 | 0 | 0 | 78
4112 | 0 | 0 | 59.91663083 | 0 | 9.203692063 | 4.046051543 | 4.797035763 | 21.70575975 | 0 | 0 | 0 | 0 | 0 | 0 | 0.330830053 | 0 | 0 | 75
4113 | 0 | 0 | 59.46017117 | 0 | 10.47399605 | 3.522053983 | 4.772876893 | 21.60631995 | 0 | 0 | 0 | 0 | 0 | 0 | 0.164581962 | 0 | 0 | 76
4114 | 0 | 0 | 60.17358714 | 0 | 8.607028964 | 3.054213105 | 4.425156985 | 22.87207811 | 0 | 0.867935694 | 0 | 0 | 0 | 0 | 0 | 0 | 0 | 71
4115 | 0 | 0 | 59.75726711 | 0 | 9.537352426 | 4.017990013 | 4.808360065 | 21.76328582 | 0 | 0 | 0 | 0 | 0 | 0 | 0.115744568 | 0 | 0 | 76
4116 | 0.847689363 | 0 | 62.03855619 | 0 | 0.143560295 | 4.498222587 | 6.419196062 | 21.2332513 | 0 | 0.054689636 | 4.460623462 | 0.109379273 | 0.095706864 | 0.099124966 | 0 | 0 | 0 | 89.1
4117 | 0.712694878 | 0 | 62.01130718 | 0 | 0.143909543 | 4.725029981 | 6.441665239 | 21.09988008 | 0 | 0.054822683 | 4.402946719 | 0.109645366 | 0.095939695 | 0.202158643 | 0 | 0 | 0 | 89
4118 | 0.97898268 | 0 | 61.91894297 | 0 | 0.143766687 | 4.477305402 | 6.428424728 | 21.05497364 | 0 | 0.054768262 | 4.436229205 | 0.109536524 | 0.095844458 | 0.30122544 | 0 | 0 | 0 | 89.3
4119 | 1.169550646 | 0 | 61.78441967 | 0 | 0.170986937 | 4.281512892 | 6.565898365 | 20.83646809 | 0 | 0.034197387 | 4.972300116 | 0.088913207 | 0.095752684 | 0 | 0 | 0 | 0 | 89.7
4120 | 1.262884839 | 0 | 61.90524951 | 0 | 0.143354495 | 4.362072496 | 6.369035429 | 21.21305209 | 0 | 0.054611236 | 4.498600587 | 0.095569663 | 0.095569663 | 0 | 0 | 0 | 0 | 89.6
4121 | 1.124520022 | 0 | 61.86574328 | 0 | 0.143993417 | 4.333516182 | 6.280855732 | 21.10874931 | 0 | 0.054854635 | 4.895776193 | 0.095995612 | 0.095995612 | 0 | 0 | 0 | 0 | 89.5
4122 | 1.057764956 | 0 | 61.83116972 | 0 | 0.144240676 | 4.292877258 | 6.298509513 | 20.98358404 | 0 | 0.054948829 | 5.130846899 | 0.109897658 | 0.096160451 | 0 | 0 | 0 | 0 | 89.3
4123 | 0 | 0 | 56.33333333 | 0 | 20.66666667 | 0 | 0 | 23 | 0 | 0 | 0 | 0 | 0 | 0 | 0 | 0 | 0 | 60.01
4124 | 0 | 0 | 55.9807074 | 0 | 20.19292605 | 0 | 3.536977492 | 20.28938907 | 0 | 0 | 0 | 0 | 0 | 0 | 0 | 0 | 0 | 63.74
4125 | 0 | 0 | 55.98729684 | 0 | 19.1605953 | 0 | 6.594433028 | 18.25767482 | 0 | 0 | 0 | 0 | 0 | 0 | 0 | 0 | 0 | 67.96
4126 | 0 | 0 | 55.15681544 | 0 | 19.84318456 | 0 | 9.529553679 | 15.47044632 | 0 | 0 | 0 | 0 | 0 | 0 | 0 | 0 | 0 | 70.08
4127 | 0 | 0 | 55.52631579 | 0 | 18.1871345 | 0 | 12.28070175 | 14.00584795 | 0 | 0 | 0 | 0 | 0 | 0 | 0 | 0 | 0 | 72.55
4128 | 0 | 0 | 52.79742765 | 0 | 26.55948553 | 0 | 3.536977492 | 17.10610932 | 0 | 0 | 0 | 0 | 0 | 0 | 0 | 0 | 0 | 64.2
4129 | 0 | 0 | 54.01618929 | 0 | 23.10087173 | 0 | 6.600249066 | 16.28268991 | 0 | 0 | 0 | 0 | 0 | 0 | 0 | 0 | 0 | 66.89
4130 | 0 | 0 | 57.08868145 | 0 | 14.99416569 | 0 | 12.48541424 | 15.43173862 | 0 | 0 | 0 | 0 | 0 | 0 | 0 | 0 | 0 | 72.71
4131 | 0 | 0 | 52.44417622 | 0 | 25.28666264 | 0 | 9.474954737 | 12.7942064 | 0 | 0 | 0 | 0 | 0 | 0 | 0 | 0 | 0 | 69.88
4132 | 0 | 0 | 54.21940928 | 0 | 21.69981917 | 0 | 9.584086799 | 14.49668475 | 0 | 0 | 0 | 0 | 0 | 0 | 0 | 0 | 0 | 69.66
4133 | 0 | 0 | 57.35382761 | 0 | 15.43098252 | 0 | 9.584086799 | 17.63110307 | 0 | 0 | 0 | 0 | 0 | 0 | 0 | 0 | 0 | 70.97
4134 | 0 | 0 | 62.32460082 | 0 | 0.041473699 | 3.214211654 | 6.082809152 | 21.48337596 | 0 | 0.034561416 | 6.621967236 | 0.127877238 | 0.069122831 | 0 | 0 | 0 | 0 | 87.93
4135 | 0 | 0 | 62.32354261 | 0 | 0.041417872 | 3.454940807 | 6.178165879 | 21.43374866 | 0 | 0.034514893 | 6.336934387 | 0.127705105 | 0.069029786 | 0 | 0 | 0 | 0 | 88.38
4136 | 0 | 0 | 62.31284068 | 0 | 0.041399296 | 3.525840061 | 6.23059408 | 21.38963638 | 0 | 0.034499414 | 6.271993376 | 0.124197889 | 0.068998827 | 0 | 0 | 0 | 0 | 87.9
4137 | 0 | 0 | 62.31639197 | 0 | 0.041376457 | 3.634232122 | 6.261637128 | 21.38128405 | 0 | 0.034480381 | 6.137507758 | 0.12412937 | 0.068960761 | 0 | 0 | 0 | 0 | 88.1
4138 | 0.716870584 | 0 | 61.99551956 | 0 | 0.041357918 | 3.646389798 | 6.21747372 | 21.12011029 | 0 | 0.034464932 | 6.034809581 | 0.124073755 | 0.068929864 | 0 | 0 | 0 | 0 | 87.9
4139 | 0.757862827 | 0 | 61.97939991 | 0 | 0.048227634 | 3.699748527 | 6.228254504 | 21.10992456 | 0 | 0.041337972 | 5.942333529 | 0.124013917 | 0.068896621 | 0 | 0 | 0 | 0 | 88.02
4140 | 0.868187143 | 0 | 61.92723765 | 0 | 0.048232619 | 3.703576104 | 6.215117481 | 21.07076414 | 0 | 0.041342245 | 5.936057328 | 0.120581548 | 0.068903741 | 0 | 0 | 0 | 0 | 88.58
4141 | 0.940772532 | 0 | 61.98798283 | 0 | 0.054935622 | 3.539914163 | 6.248927039 | 21.21888412 | 0 | 0.041201717 | 5.781974249 | 0.116738197 | 0.068669528 | 0 | 0 | 0 | 0 | 88.86
4142 | 0.9816709 | 0 | 61.97913091 | 0 | 0.054918652 | 3.494199217 | 6.246996636 | 21.22262648 | 0 | 0.041188989 | 5.793917759 | 0.116702135 | 0.068648315 | 0 | 0 | 0 | 0 | 88.86
4143 | 0.995503072 | 0 | 61.96834987 | 0 | 0.054924307 | 3.487693522 | 6.247639971 | 21.20764821 | 0 | 0.041193231 | 5.811678281 | 0.116714153 | 0.068655384 | 0 | 0 | 0 | 0 | 88.82
4144 | 0 | 5.47847741 | 68.23194593 | 0 | 0 | 0 | 0 | 0 | 22.4831021 | 0 | 3.806474564 | 0 | 0 | 0 | 0 | 0 | 0 | 55.683
4145 | 4.022627278 | 4.567358056 | 64.52964592 | 0 | 0 | 0 | 2.095118374 | 0 | 18.35323696 | 0 | 6.222501571 | 0.209511837 | 0 | 0 | 0 | 0 | 0 | 77.004
4146 | 0 | 6.085555754 | 67.40647933 | 0 | 0 | 0 | 3.185967424 | 0 | 20.11813138 | 0 | 3.203866118 | 0 | 0 | 0 | 0 | 0 | 0 | 72.864
4147 | 0 | 5.890856523 | 67.04011565 | 0 | 0 | 0 | 4.698229129 | 0 | 19.19045898 | 0 | 3.180339718 | 0 | 0 | 0 | 0 | 0 | 0 | 72.243
4148 | 0 | 4.192933587 | 64.46478313 | 0 | 4.276708484 | 0 | 2.098561166 | 0 | 18.61478208 | 0 | 6.352231554 | 0 | 0 | 0 | 0 | 0 | 0 | 69.966
4149 | 0 | 2.680486061 | 66.94067191 | 0 | 3.609721229 | 0 | 1.786990708 | 0 | 22.30164403 | 0 | 2.680486061 | 0 | 0 | 0 | 0 | 0 | 0 | 58.581
4150 | 0 | 1.341736125 | 67.53405164 | 0 | 0 | 0 | 0 | 0 | 22.93149014 | 0 | 8.192722098 | 0 | 0 | 0 | 0 | 0 | 0 | 55.545
4151 | 1.944026482 | 0.692145652 | 62.00421306 | 0.009027987 | 0.264820945 | 3.235028589 | 12.71140536 | 18.28468252 | 0 | 0.090279868 | 0.532651219 | 0.126391815 | 0.102317183 | 0 | 0.003009329 | 0 | 0 | 94.52
4152 | 0 | 3.335930511 | 59.4320838 | 0 | 8.322511759 | 0.002885753 | 10.10013563 | 17.13848729 | 0 | 1.662193749 | 0.005771506 | 0 | 0 | 0 | 0 | 0 | 0 | 66.8817
4153 | 0.067453626 | 0 | 61.01180438 | 0 | 6.070826307 | 5.564924115 | 4.384485666 | 22.42833052 | 0 | 0 | 0 | 0 | 0 | 0 | 0.472175379 | 0 | 0 | 82
4154 | 0 | 0 | 61.84210526 | 0 | 3.947368421 | 2.960526316 | 6.578947368 | 22.36842105 | 0 | 0 | 2.302631579 | 0 | 0 | 0 | 0 | 0 | 0 | 83
4155 | 0 | 0 | 60.06452429 | 0 | 8.305921053 | 1.916751012 | 7.028087045 | 21.40688259 | 0 | 1.277834008 | 0 | 0 | 0 | 0 | 0 | 0 | 0 | 71
4156 | 0 | 7.530511627 | 63.92832529 | 0 | 2.638427431 | 0 | 0.855045927 | 25.00398589 | 0 | 0.042752296 | 0 | 0 | 0.000951544 | 0 | 0 | 0 | 0 | 83
4157 | 7.643312102 | 0 | 60.82802548 | 0 | 0.636942675 | 1.910828025 | 6.369426752 | 22.29299363 | 0 | 0 | 0 | 0 | 0 | 0 | 0.318471338 | 0 | 0 | 86.5
4158 | 6.41025641 | 0 | 61.21794872 | 0 | 0.641025641 | 2.564102564 | 6.41025641 | 22.43589744 | 0 | 0 | 0 | 0 | 0 | 0 | 0.320512821 | 0 | 0 | 87.3
4159 | 6.832298137 | 1.242236025 | 61.18012422 | 0 | 0.621118012 | 1.242236025 | 6.832298137 | 21.73913043 | 0 | 0 | 0 | 0 | 0 | 0 | 0.310559006 | 0 | 0 | 83.7
4160 | 6.329113924 | 0 | 60.44303797 | 0 | 2.53164557 | 1.265822785 | 6.329113924 | 22.15189873 | 0 | 0.632911392 | 0 | 0 | 0 | 0 | 0.316455696 | 0 | 0 | 83.5
4161 | 5.095541401 | 0 | 60.82802548 | 0 | 1.910828025 | 1.910828025 | 6.369426752 | 22.29299363 | 0 | 1.27388535 | 0 | 0 | 0 | 0 | 0.318471338 | 0 | 0 | 83.2
4162 | 4.984423676 | 1.246105919 | 61.37071651 | 0 | 1.246105919 | 1.557632399 | 6.853582555 | 21.80685358 | 0 | 0.62305296 | 0 | 0 | 0 | 0 | 0.31152648 | 0 | 0 | 82.4
4163 | 3.738317757 | 1.246105919 | 61.37071651 | 0 | 1.869158879 | 1.557632399 | 6.853582555 | 21.80685358 | 0 | 1.246105919 | 0 | 0 | 0 | 0 | 0.31152648 | 0 | 0 | 80.6
4164 | 5.031446541 | 0 | 61.00628931 | 0 | 1.886792453 | 1.886792453 | 7.547169811 | 22.01257862 | 0 | 0.628930818 | 0 | 0 | 0 | 0 | 0 | 0 | 0 | 83.8
4165 | 4.320987654 | 1.234567901 | 61.41975309 | 0 | 1.851851852 | 1.234567901 | 7.407407407 | 21.60493827 | 0 | 0.617283951 | 0 | 0 | 0 | 0 | 0.308641975 | 0 | 0 | 81.7
4166 | 3.703703704 | 1.234567901 | 61.72839506 | 0 | 1.851851852 | 1.234567901 | 7.407407407 | 21.60493827 | 0 | 0.617283951 | 0 | 0 | 0 | 0 | 0.617283951 | 0 | 0 | 82.6
4167 | 0 | 0 | 59.40021602 | 0 | 9.829086981 | 2.535103882 | 7.230446661 | 20.29036152 | 0 | 0.603596162 | 0 | 0.063536438 | 0 | 0 | 0.047652329 | 0 | 0 | 75
4168 | 0 | 0 | 59.05928904 | 0 | 10.44738018 | 2.70597996 | 6.975556832 | 20.06190567 | 0 | 0.638202821 | 0 | 0.063820282 | 0 | 0 | 0.047865212 | 0 | 0 | 78
4169 | 0 | 0 | 59.35401343 | 0 | 10.23345059 | 2.654301247 | 6.715701951 | 20.59481932 | 0 | 0.383754397 | 0 | 0.015989767 | 0 | 0 | 0.0479693 | 0 | 0 | 73
4170 | 0 | 0 | 59.30663938 | 0 | 10.20851989 | 2.648074709 | 6.703338877 | 20.55775873 | 0 | 0.511705258 | 0 | 0.015990789 | 0 | 0 | 0.047972368 | 0 | 0 | 74
4171 | 0 | 0 | 60.11318242 | 0 | 13.06258322 | 0 | 0.133155792 | 26.69107856 | 0 | 0 | 0 | 0 | 0 | 0 | 0 | 0 | 0 | 59.1
4172 | 0 | 0 | 61.5253078 | 0 | 8.413132695 | 2.735978112 | 0.136798906 | 27.18878249 | 0 | 0 | 0 | 0 | 0 | 0 | 0 | 0 | 0 | 67.6
4173 | 0 | 0 | 61.45690834 | 0 | 8.549931601 | 0 | 0.136798906 | 27.12038304 | 0 | 0 | 2.735978112 | 0 | 0 | 0 | 0 | 0 | 0 | 70
4174 | 0 | 0 | 61.60683761 | 0 | 8.273504274 | 0 | 0.136752137 | 27.28205128 | 0 | 0 | 0 | 0 | 0 | 2.700854701 | 0 | 0 | 0 | 68.4
4175 | 0 | 0 | 61.42334894 | 0 | 8.68495678 | 0 | 0.136663364 | 27.12084458 | 0 | 0 | 0 | 0 | 0 | 0 | 0 | 2.63418634 | 0 | 64.5
4176 | 0 | 0 | 59.33809215 | 0 | 13.77027904 | 0 | 2.660609994 | 24.23101882 | 0 | 0 | 0 | 0 | 0 | 0 | 0 | 0 | 0 | 64.5
4177 | 0 | 0 | 60.90727151 | 0 | 8.73915944 | 2.801867912 | 2.735156771 | 24.81654436 | 0 | 0 | 0 | 0 | 0 | 0 | 0 | 0 | 0 | 69.1
4178 | 0 | 0 | 60.95632153 | 0 | 8.615569422 | 0 | 2.736160699 | 24.85234743 | 0 | 0 | 2.839600921 | 0 | 0 | 0 | 0 | 0 | 0 | 73.6
4179 | 0 | 0 | 60.77974009 | 0 | 9.063645452 | 0 | 2.732422526 | 24.72509164 | 0 | 0 | 0 | 0 | 0 | 2.6991003 | 0 | 0 | 0 | 72
4180 | 0 | 0 | 60.93598853 | 0 | 8.746122286 | 0 | 2.668534641 | 24.91077087 | 0 | 0 | 0 | 0 | 0 | 0 | 0 | 2.738583675 | 0 | 67.6
4181 | 0 | 0 | 58.1329172 | 0 | 14.33204822 | 0 | 8.20635212 | 19.32868246 | 0 | 0 | 0 | 0 | 0 | 0 | 0 | 0 | 0 | 70.2
4182 | 0 | 0 | 59.8615917 | 0 | 8.870714061 | 2.862535388 | 8.493236867 | 19.91192199 | 0 | 0 | 0 | 0 | 0 | 0 | 0 | 0 | 0 | 76.4
4183 | 0 | 0 | 59.8615917 | 0 | 8.870714061 | 0 | 8.493236867 | 19.91192199 | 0 | 0 | 2.862535388 | 0 | 0 | 0 | 0 | 0 | 0 | 77.5
4184 | 0 | 0 | 60.03144654 | 0 | 8.616352201 | 0 | 8.427672956 | 20.1572327 | 0 | 0 | 0 | 0 | 0 | 2.767295597 | 0 | 0 | 0 | 76.1
4185 | 0 | 0 | 59.97474747 | 0 | 8.838383838 | 0 | 8.080808081 | 20.32828283 | 0 | 0 | 0 | 0 | 0 | 0 | 0 | 2.777777778 | 0 | 74
4186 | 0 | 0 | 57.23515683 | 0 | 13.99214436 | 0 | 14.61262595 | 14.16007286 | 0 | 0 | 0 | 0 | 0 | 0 | 0 | 0 | 0 | 73.5
4187 | 0 | 0 | 58.72315387 | 0 | 8.767284495 | 3.206825537 | 14.94557223 | 14.35716387 | 0 | 0 | 0 | 0 | 0 | 0 | 0 | 0 | 0 | 85.9
4188 | 0 | 0 | 58.81263777 | 0 | 8.646583395 | 0 | 14.94783248 | 14.47465099 | 0 | 0 | 3.118295371 | 0 | 0 | 0 | 0 | 0 | 0 | 82.6
4189 | 0 | 0 | 58.80500368 | 0 | 8.588668138 | 0 | 14.93451067 | 14.43708609 | 0 | 0 | 0 | 0 | 0 | 3.23473142 | 0 | 0 | 0 | 80.4
4190 | 0 | 0 | 58.61053871 | 0 | 9.066823668 | 0 | 14.83662055 | 14.33617898 | 0 | 0 | 0 | 0 | 0 | 0 | 0 | 3.149838092 | 0 | 77.3
4191 | 11.8625108 | 23.73010627 | 56.78039355 | 0 | 0 | 0 | 0 | 2.542329791 | 0 | 0 | 0 | 5.084659582 | 0 | 0 | 0 | 0 | 0 | 68.7
4192 | 0 | 9.560607422 | 60.32887052 | 0 | 7.577799742 | 0 | 2.300296523 | 18.03097014 | 0 | 0 | 1.716236859 | 0 | 0 | 0 | 0.485218798 | 0 | 0 | 79.3
4193 | 0 | 2.078239609 | 61.12469438 | 0 | 8.312958435 | 0 | 6.234718826 | 22.24938875 | 0 | 0 | 0 | 0 | 0 | 0 | 0 | 0 | 0 | 69.6
4194 | 0 | 3.250145096 | 61.28845038 | 0 | 6.442251886 | 0 | 9.692396982 | 19.32675566 | 0 | 0 | 0 | 0 | 0 | 0 | 0 | 0 | 0 | 65.4
4195 | 0 | 0 | 58.99053628 | 0 | 10.72555205 | 2.208201893 | 7.570977918 | 19.87381703 | 0 | 0.630914826 | 0 | 0 | 0 | 0 | 0 | 0 | 0 | 73
4196 | 0 | 4.825239715 | 63.16115063 | 0 | 0 | 1.577482215 | 6.990411383 | 20.41447572 | 0 | 0 | 1.422827096 | 0 | 0 | 1.608413238 | 0 | 0 | 0 | 77
4197 | 0 | 5.346294046 | 63.39611179 | 0 | 0 | 1.458080194 | 7.108140948 | 20.56500608 | 0 | 0 | 1.70109356 | 0 | 0 | 0 | 0 | 0.42527339 | 0 | 73.5
4198 | 0 | 0 | 61.33841886 | 0 | 4.299583911 | 5.20110957 | 1.178918169 | 25.48543689 | 0 | 2.496532594 | 0 | 0 | 0 | 0 | 0 | 0 | 0 | 73.5
4199 | 0 | 7.068223725 | 64.13644745 | 0 | 2.4585126 | 0 | 0.73755378 | 25.59926245 | 0 | 0 | 0 | 0 | 0 | 0 | 0 | 0 | 0 | 63
4200 | 0 | 4.839203675 | 63.46094946 | 0 | 0 | 0.765696784 | 6.983154671 | 21.01071975 | 0 | 0 | 2.787136294 | 0 | 0 | 0.153139357 | 0 | 0 | 0 | 73
4201 | 0 | 2.878598248 | 63.20400501 | 0 | 0 | 2.503128911 | 8.135168961 | 20.90112641 | 0 | 0 | 2.065081352 | 0 | 0 | 0.312891114 | 0 | 0 | 0 | 84.6
4202 | 0 | 0 | 60.22330775 | 0 | 8.653175157 | 2.163293789 | 0.697836706 | 24.63363573 | 0 | 0.418702024 | 3.210048849 | 0 | 0 | 0 | 0 | 0 | 0 | 73
4203 | 0 | 0 | 60.30405405 | 0 | 3.378378378 | 2.702702703 | 4.054054054 | 22.02702703 | 0 | 4.391891892 | 2.364864865 | 0 | 0 | 0.337837838 | 0.439189189 | 0 | 0 | 77
4204 | 0 | 0 | 59.20707733 | 0 | 8.191349934 | 3.440366972 | 5.242463958 | 21.03538663 | 0 | 2.621231979 | 0.0327654 | 0 | 0 | 0.0327654 | 0.163826999 | 0.0327654 | 0 | 74
4205 | 0 | 0 | 59.97417689 | 0 | 9.03808909 | 2.291801162 | 5.616526791 | 22.07876049 | 0 | 0.83925113 | 0.161394448 | 0 | 0 | 0 | 0 | 0 | 0 | 72
4206 | 0 | 2.292609351 | 60.57315234 | 0 | 8.26546003 | 0.693815988 | 7.90346908 | 20.21116139 | 0 | 0.060331825 | 0 | 0 | 0 | 0 | 0 | 0 | 0 | 64
4207 | 0 | 2.439176934 | 61.94883983 | 0 | 5.810244543 | 4.747013572 | 2.126461943 | 18.96303709 | 3.183438614 | 0 | 0 | 0 | 0 | 0 | 0.781787479 | 0 | 0 | 75
4208 | 0 | 3.164556962 | 61.55063291 | 0 | 5.696202532 | 3.481012658 | 2.53164557 | 19.77848101 | 2.215189873 | 0 | 0 | 0 | 0 | 0 | 0 | 1.582278481 | 0 | 71
4209 | 0 | 11.62909069 | 62.93601605 | 0 | 0 | 0.871283571 | 2.616844816 | 18.74906434 | 0 | 0 | 2.326416959 | 0 | 0 | 0.871283571 | 0 | 0 | 0 | 72
4210 | 0 | 9.595304294 | 63.64843991 | 0 | 0 | 0.898980538 | 1.322211925 | 21.83812172 | 0 | 0 | 0.898980538 | 0 | 0 | 0.898980538 | 0 | 0.898980538 | 0 | 70
4211 | 0 | 5.070197618 | 63.46729656 | 0 | 0 | 1.58360503 | 1.45718278 | 23.67090292 | 0 | 0 | 1.58360503 | 0 | 0 | 1.58360503 | 0 | 1.58360503 | 0 | 83
4212 | 5.338921283 | 0 | 62.19630709 | 0 | 0.668124393 | 0 | 8.558066084 | 21.84159378 | 0.303692906 | 0 | 0 | 0.485908649 | 0 | 0 | 0.334062196 | 0.273323615 | 0 | 89
4213 | 0.691395582 | 0.553116466 | 61.38555675 | 0 | 3.318698794 | 6.544059183 | 3.249559235 | 21.14633387 | 0.276558233 | 0 | 1.52107028 | 0.449407128 | 0 | 0 | 0.864244477 | 0 | 0 | 95
4214 | 0 | 11.84874694 | 61.88269327 | 1.080379018 | 0.023614842 | 3.512707737 | 5.27201346 | 16.15550373 | 0 | 0 | 0.05608525 | 0.115122354 | 0.053133394 | 0 | 0 | 0 | 0 | 63.8
4215 | 0 | 11.02292509 | 61.85938099 | 1.000206532 | 0.029504617 | 3.699879031 | 6.160564128 | 15.97675036 | 0 | 0 | 0.056058773 | 0.13572124 | 0.059009235 | 0 | 0 | 0 | 0 | 66.1
4216 | 0 | 0 | 60.21126761 | 0 | 9.154929577 | 2.112676056 | 0 | 25 | 0 | 0 | 3.521126761 | 0 | 0 | 0 | 0 | 0 | 0 | 72
4217 | 0 | 0 | 59.50577919 | 0 | 0.797130331 | 0 | 0 | 19.64926265 | 0 | 0.478278198 | 0 | 0 | 0 | 0 | 0 | 0 | 19.56954962 | 55
4218 | 0 | 0 | 64.1350211 | 0 | 0 | 1.054852321 | 0 | 0 | 21.51898734 | 8.016877637 | 5.274261603 | 0 | 0 | 0 | 0 | 0 | 0 | 47
4219 | 0 | 0 | 65.54621849 | 0 | 0 | 2.31092437 | 0 | 0 | 22.26890756 | 4.621848739 | 5.25210084 | 0 | 0 | 0 | 0 | 0 | 0 | 49
4220 | 0 | 0 | 65.50273454 | 0 | 0 | 2.313840976 | 0 | 0 | 22.17080353 | 4.627681952 | 5.258729491 | 0 | 0.126209508 | 0 | 0 | 0 | 0 | 94
4221 | 0 | 0 | 59.79381443 | 0 | 19.58762887 | 0 | 0 | 0 | 19.58762887 | 0 | 0 | 0 | 0 | 0 | 0 | 0 | 1.030927835 | 52.84
4222 | 0 | 0 | 59.57446809 | 0 | 19.14893617 | 0 | 0 | 0 | 19.14893617 | 0 | 0 | 0 | 0 | 0 | 0 | 0 | 2.127659574 | 56.53
4223 | 0 | 0 | 59.34065934 | 0 | 18.68131868 | 0 | 0 | 0 | 18.68131868 | 0 | 0 | 0 | 0 | 0 | 0 | 0 | 3.296703297 | 60.32
4224 | 0 | 0 | 59.09090909 | 0 | 18.18181818 | 0 | 0 | 0 | 18.18181818 | 0 | 0 | 0 | 0 | 0 | 0 | 0 | 4.545454545 | 62.98
4225 | 0 | 0 | 58.53658537 | 0 | 17.07317073 | 0 | 0 | 0 | 17.07317073 | 0 | 0 | 0 | 0 | 0 | 0 | 0 | 7.317073171 | 73.08
4226 | 0 | 0 | 62.87625418 | 0 | 2.675585284 | 0 | 4.682274247 | 24.74916388 | 0 | 0 | 0 | 0 | 0 | 0 | 0 | 5.016722408 | 0 | 72
4227 | 0 | 0 | 63.43283582 | 0 | 0 | 2.985074627 | 13.43283582 | 20.14925373 | 0 | 0 | 0 | 0 | 0 | 0 | 0 | 0 | 0 | 96
4228 | 0 | 0 | 61.47540984 | 0 | 0 | 9.836065574 | 11.47540984 | 17.21311475 | 0 | 0 | 0 | 0 | 0 | 0 | 0 | 0 | 0 | 105
4229 | 0 | 0 | 62 | 0 | 4 | 3 | 5.333333333 | 22.66666667 | 0 | 0 | 2.333333333 | 0.666666667 | 0 | 0 | 0 | 0 | 0 | 82
4230 | 0 | 0 | 62.08053691 | 0 | 4.026845638 | 3.020134228 | 4.697986577 | 22.81879195 | 0 | 0 | 2.348993289 | 0.67114094 | 0 | 0 | 0.33557047 | 0 | 0 | 83
4231 | 0 | 0 | 61.35406544 | 0 | 4.405571753 | 3.563330094 | 6.867508908 | 21.41237447 | 0 | 1.230968578 | 0.485908649 | 0 | 0 | 0 | 0.680272109 | 0 | 0 | 83.9
4232 | 0 | 0 | 62.08053691 | 0 | 4.026845638 | 2.348993289 | 4.697986577 | 22.81879195 | 0 | 0 | 3.020134228 | 0.67114094 | 0 | 0 | 0.33557047 | 0 | 0 | 83
4233 | 0 | 0 | 61.59444261 | 0 | 5.292755541 | 2.977174992 | 5.358914985 | 22.49421105 | 0 | 0 | 1.620906384 | 0.330797221 | 0 | 0 | 0.330797221 | 0 | 0 | 81
4234 | 0 | 0 | 61.80285344 | 0 | 4.6692607 | 1.134889754 | 6.874189364 | 22.17898833 | 0 | 0 | 3.015564202 | 0 | 0 | 0 | 0.324254215 | 0 | 0 | 81
4235 | 0 | 0 | 61.92509855 | 0 | 4.270696452 | 1.149802891 | 6.1760841 | 22.56898817 | 0 | 0 | 3.580814717 | 0 | 0 | 0 | 0.328515112 | 0 | 0 | 81
4236 | 0 | 0 | 62.25165563 | 0 | 3.642384106 | 1.655629139 | 5.629139073 | 23.17880795 | 0 | 0 | 3.311258278 | 0 | 0 | 0 | 0.331125828 | 0 | 0 | 82
4237 | 0 | 0 | 62.16216216 | 0 | 4.054054054 | 3.040540541 | 4.054054054 | 22.97297297 | 0 | 0 | 2.364864865 | 1.351351351 | 0 | 0 | 0 | 0 | 0 | 81
4238 | 0 | 0 | 60.79094983 | 0 | 6.712418915 | 0 | 9.031368494 | 20.1090533 | 0 | 0 | 3.042837893 | 0 | 0 | 0 | 0.313371565 | 0 | 0 | 80
4239 | 0 | 0 | 58.33333333 | 0 | 0 | 0 | 3.333333333 | 21.66666667 | 0 | 13.33333333 | 0 | 0 | 0 | 1.666666667 | 0 | 1.666666667 | 0 | 61
4240 | 0 | 0 | 57.37704918 | 0 | 3.278688525 | 0 | 3.278688525 | 21.31147541 | 0 | 13.1147541 | 0 | 0 | 0 | 0 | 0 | 1.639344262 | 0 | 62
4241 | 0 | 0 | 57.37704918 | 0 | 3.278688525 | 0 | 3.278688525 | 21.31147541 | 0 | 13.1147541 | 0 | 0 | 0 | 0.819672131 | 0 | 0.819672131 | 0 | 64
4242 | 0 | 0 | 57.2815534 | 0 | 3.236245955 | 0 | 4.530744337 | 20.38834951 | 0 | 12.94498382 | 0 | 0 | 0 | 0 | 0 | 1.618122977 | 0 | 63
4243 | 0 | 0 | 57.70491803 | 0 | 3.278688525 | 0 | 3.278688525 | 21.31147541 | 0 | 12.45901639 | 0 | 0 | 0 | 0 | 0.327868852 | 1.639344262 | 0 | 63
4244 | 0 | 0 | 57.37704918 | 0 | 9.836065574 | 0 | 3.278688525 | 21.31147541 | 0 | 6.557377049 | 0 | 0 | 0 | 0 | 0 | 1.639344262 | 0 | 66
4245 | 0 | 0 | 57.70491803 | 0 | 3.278688525 | 0 | 3.278688525 | 21.31147541 | 0 | 12.45901639 | 0.819672131 | 0 | 0 | 0 | 0.327868852 | 0.819672131 | 0 | 66
4246 | 0 | 0 | 57.37704918 | 0 | 3.278688525 | 0 | 3.278688525 | 21.31147541 | 0 | 13.1147541 | 1.639344262 | 0 | 0 | 0 | 0 | 0 | 0 | 65
4247 | 0 | 0 | 57.53424658 | 0 | 6.849315068 | 1.712328767 | 2.739726027 | 20.54794521 | 0 | 6.849315068 | 0.684931507 | 0 | 0 | 1.712328767 | 0 | 1.369863014 | 0 | 72
4248 | 0 | 0 | 57.63888889 | 0 | 6.944444444 | 1.736111111 | 1.388888889 | 20.83333333 | 0 | 6.944444444 | 0 | 0 | 0 | 1.736111111 | 0.694444444 | 2.083333333 | 0 | 72
4249 | 0 | 0 | 57.28813559 | 0 | 7.457627119 | 1.694915254 | 2.711864407 | 20.33898305 | 0 | 7.457627119 | 0 | 0 | 0 | 1.694915254 | 0.338983051 | 1.016949153 | 0 | 70
4250 | 0 | 0 | 57.34265734 | 0 | 6.993006993 | 1.748251748 | 1.398601399 | 20.97902098 | 0 | 6.993006993 | 0.699300699 | 0 | 0 | 3.146853147 | 0 | 0.699300699 | 0 | 72
4251 | 0 | 0 | 57.14285714 | 0 | 7.482993197 | 1.700680272 | 2.721088435 | 20.40816327 | 0 | 7.482993197 | 0.680272109 | 0 | 0 | 1.700680272 | 0 | 0.680272109 | 0 | 71
4252 | 0 | 0 | 57.74647887 | 0 | 6.338028169 | 1.76056338 | 1.408450704 | 21.12676056 | 0 | 6.338028169 | 0 | 0 | 0 | 1.76056338 | 0 | 3.521126761 | 0 | 69
4253 | 0 | 0 | 57.53424658 | 0 | 6.849315068 | 1.712328767 | 2.739726027 | 20.54794521 | 0 | 6.849315068 | 0 | 0 | 0 | 1.712328767 | 0 | 2.054794521 | 0 | 70
4254 | 0 | 0 | 60.25641026 | 0 | 8.974358974 | 0 | 6.41025641 | 21.79487179 | 0 | 0 | 0 | 0 | 0 | 0 | 0 | 2.564102564 | 0 | 74.4
4255 | 0 | 0 | 60 | 0 | 5.714285714 | 2.857142857 | 17.14285714 | 14.28571429 | 0 | 0 | 0 | 0 | 0 | 0 | 0 | 0 | 0 | 99.1
4256 | 0 | 0 | 61.68831169 | 0 | 5.194805195 | 3.896103896 | 6.493506494 | 22.07792208 | 0 | 0 | 0 | 0 | 0 | 0 | 0.649350649 | 0 | 0 | 82.3
4257 | 10.25641026 | 0 | 58.97435897 | 0 | 0 | 1.923076923 | 7.692307692 | 18.58974359 | 0 | 0 | 1.923076923 | 0 | 0 | 0 | 0.641025641 | 0 | 0 | 95.7
4258 | 11.72839506 | 0 | 58.64197531 | 0 | 0 | 1.851851852 | 9.259259259 | 17.90123457 | 0 | 0 | 0 | 0 | 0 | 0 | 0.617283951 | 0 | 0 | 92.2
4259 | 10.06289308 | 0 | 59.74842767 | 0 | 0 | 0 | 7.547169811 | 20.12578616 | 0 | 0 | 1.886792453 | 0 | 0 | 0 | 0.628930818 | 0 | 0 | 90.9
4260 | 10.06289308 | 0 | 59.74842767 | 0 | 0 | 0 | 7.547169811 | 20.12578616 | 0 | 0 | 0 | 0 | 0 | 0 | 0.628930818 | 1.886792453 | 0 | 87.4
4261 | 0 | 1.204093919 | 60.26490066 | 0 | 8.970499699 | 0.60204696 | 9.090909091 | 19.86754967 | 0 | 0 | 0 | 0 | 0 | 0 | 0 | 0 | 0 | 70.9
4262 | 0 | 1.204093919 | 59.6628537 | 0 | 8.368452739 | 0.60204696 | 9.090909091 | 19.26550271 | 0 | 1.806140879 | 0 | 0 | 0 | 0 | 0 | 0 | 0 | 70.33
4263 | 0 | 1.204093919 | 59.6628537 | 0 | 7.76640578 | 0.60204696 | 9.090909091 | 19.26550271 | 0 | 2.408187839 | 0 | 0 | 0 | 0 | 0 | 0 | 0 | 70
4264 | 0 | 1.207729469 | 59.84299517 | 0 | 7.185990338 | 0.905797101 | 9.118357488 | 19.3236715 | 0 | 2.415458937 | 0 | 0 | 0 | 0 | 0 | 0 | 0 | 69.62
4265 | 0 | 1.209043646 | 59.85068311 | 0 | 7.86482892 | 0.604521823 | 9.079917785 | 19.33563052 | 0 | 1.692661105 | 0.362713094 | 0 | 0 | 0 | 0 | 0 | 0 | 70.1
4266 | 0 | 2.491842183 | 59.98220113 | 0 | 7.238208247 | 0.148323939 | 9.018095521 | 18.80747553 | 0 | 1.957876001 | 0.355977455 | 0 | 0 | 0 | 0 | 0 | 0 | 69.88
4267 | 0 | 2.449955184 | 59.9342695 | 0 | 6.871825515 | 0.507917538 | 8.425455632 | 19.18135644 | 0 | 2.629220197 | 0 | 0 | 0 | 0 | 0 | 0 | 0 | 70.17
4268 | 0 | 2.445279418 | 60.24035307 | 0 | 6.208624083 | 0.506948172 | 8.600226636 | 19.37436631 | 0 | 2.624202302 | 0 | 0 | 0 | 0 | 0 | 0 | 0 | 70.22
4269 | 0 | 3.012404017 | 60.36621382 | 0 | 6.202008269 | 0 | 8.38747785 | 19.43295924 | 0 | 2.598936799 | 0 | 0 | 0 | 0 | 0 | 0 | 0 | 70.04
4270 | 0 | 1.393517116 | 59.34565283 | 0 | 8.118751893 | 0.757346259 | 8.542865798 | 19.11541957 | 0 | 2.665858831 | 0.060587701 | 0 | 0 | 0 | 0 | 0 | 0 | 69.1
4271 | 0 | 1.501501502 | 59.27927928 | 0 | 8.888888889 | 0.12012012 | 8.528528529 | 19.21921922 | 0 | 2.462462462 | 0 | 0 | 0 | 0 | 0 | 0 | 0 | 69.6
4272 | 0 | 1.270417423 | 59.25589837 | 0 | 8.408953418 | 0.604960678 | 8.590441621 | 19.14700544 | 0 | 2.722323049 | 0 | 0 | 0 | 0 | 0 | 0 | 0 | 69.5
4273 | 0 | 1.56203064 | 59.35716431 | 0 | 8.471012316 | 0.39050766 | 8.711324722 | 19.04475819 | 0 | 2.463202163 | 0 | 0 | 0 | 0 | 0 | 0 | 0 | 69.8
4274 | 0 | 0 | 60.52747253 | 0 | 9.651491366 | 0.954474097 | 6.235478807 | 22.36734694 | 0.263736264 | 0 | 0 | 0 | 0 | 0 | 0 | 0 | 0 | 70.0764
4275 | 0 | 0 | 60.52689147 | 0 | 9.631550986 | 0.971905372 | 6.406450202 | 22.05693928 | 0.406262696 | 0 | 0 | 0 | 0 | 0 | 0 | 0 | 0 | 70.3317
4276 | 0 | 7.692307692 | 57.69230769 | 0 | 15.38461538 | 0 | 0 | 19.23076923 | 0 | 0 | 0 | 0 | 0 | 0 | 0 | 0 | 0 | 73
4277 | 0 | 20 | 56.66666667 | 0 | 13.33333333 | 0 | 0 | 10 | 0 | 0 | 0 | 0 | 0 | 0 | 0 | 0 | 0 | 75
4278 | 0 | 29.41176471 | 55.88235294 | 0 | 11.76470588 | 0 | 0 | 2.941176471 | 0 | 0 | 0 | 0 | 0 | 0 | 0 | 0 | 0 | 62
4279 | 0 | 0 | 57.69230769 | 0 | 15.38461538 | 0 | 7.692307692 | 19.23076923 | 0 | 0 | 0 | 0 | 0 | 0 | 0 | 0 | 0 | 67
4280 | 0 | 7.142857143 | 57.14285714 | 0 | 14.28571429 | 0 | 7.142857143 | 14.28571429 | 0 | 0 | 0 | 0 | 0 | 0 | 0 | 0 | 0 | 69
4281 | 0 | 13.33333333 | 56.66666667 | 0 | 13.33333333 | 0 | 6.666666667 | 10 | 0 | 0 | 0 | 0 | 0 | 0 | 0 | 0 | 0 | 64
4282 | 0 | 18.75 | 56.25 | 0 | 12.5 | 0 | 6.25 | 6.25 | 0 | 0 | 0 | 0 | 0 | 0 | 0 | 0 | 0 | 56
4283 | 0 | 23.52941176 | 55.88235294 | 0 | 11.76470588 | 0 | 5.882352941 | 2.941176471 | 0 | 0 | 0 | 0 | 0 | 0 | 0 | 0 | 0 | 50
4284 | 0 | 27.77777778 | 55.55555556 | 0 | 11.11111111 | 0 | 5.555555556 | 0 | 0 | 0 | 0 | 0 | 0 | 0 | 0 | 0 | 0 | 44
4285 | 0 | 6.666666667 | 56.66666667 | 0 | 13.33333333 | 0 | 13.33333333 | 10 | 0 | 0 | 0 | 0 | 0 | 0 | 0 | 0 | 0 | 62
4286 | 0 | 12.5 | 56.25 | 0 | 12.5 | 0 | 12.5 | 6.25 | 0 | 0 | 0 | 0 | 0 | 0 | 0 | 0 | 0 | 51
4287 | 0 | 17.64705882 | 55.88235294 | 0 | 11.76470588 | 0 | 11.76470588 | 2.941176471 | 0 | 0 | 0 | 0 | 0 | 0 | 0 | 0 | 0 | 46
4288 | 0 | 22.22222222 | 55.55555556 | 0 | 11.11111111 | 0 | 11.11111111 | 0 | 0 | 0 | 0 | 0 | 0 | 0 | 0 | 0 | 0 | 44
4289 | 0 | 20 | 55.55555556 | 0 | 11.11111111 | 0 | 13.33333333 | 0 | 0 | 0 | 0 | 0 | 0 | 0 | 0 | 0 | 0 | 55
4290 | 0 | 15.29411765 | 55.88235294 | 0 | 11.76470588 | 0 | 14.11764706 | 2.941176471 | 0 | 0 | 0 | 0 | 0 | 0 | 0 | 0 | 0 | 47
4291 | 0 | 0 | 60.2862192 | 0 | 9.293461312 | 1.455351883 | 0.346512353 | 25.08056412 | 0 | 0.277209883 | 3.052773831 | 0 | 0.207907412 | 0 | 0 | 0 | 0 | 70.8
4292 | 10.96196868 | 24.1163311 | 55.70469799 | 0 | 0 | 0 | 8.769574944 | 0.447427293 | 0 | 0 | 0 | 0 | 0 | 0 | 0 | 0 | 0 | 65
4293 | 10.73446328 | 23.61581921 | 55.93220339 | 0 | 0 | 0 | 8.587570621 | 1.129943503 | 0 | 0 | 0 | 0 | 0 | 0 | 0 | 0 | 0 | 66
4294 | 10.34482759 | 22.75862069 | 56.32183908 | 0 | 0 | 0 | 8.275862069 | 2.298850575 | 0 | 0 | 0 | 0 | 0 | 0 | 0 | 0 | 0 | 65
4295 | 9.523809524 | 20.95238095 | 57.14285714 | 0 | 0 | 0 | 7.619047619 | 4.761904762 | 0 | 0 | 0 | 0 | 0 | 0 | 0 | 0 | 0 | 65
4296 | 11.21076233 | 23.76681614 | 55.60538117 | 0 | 0 | 0 | 8.968609865 | 0.448430493 | 0 | 0 | 0 | 0 | 0 | 0 | 0 | 0 | 0 | 65
4297 | 11.36363636 | 22.72727273 | 55.68181818 | 0 | 0 | 0 | 9.090909091 | 1.136363636 | 0 | 0 | 0 | 0 | 0 | 0 | 0 | 0 | 0 | 67
4298 | 11.62790698 | 20.93023256 | 55.81395349 | 0 | 0 | 0 | 9.302325581 | 2.325581395 | 0 | 0 | 0 | 0 | 0 | 0 | 0 | 0 | 0 | 67.5
4299 | 12.19512195 | 17.07317073 | 56.09756098 | 0 | 0 | 0 | 9.756097561 | 4.87804878 | 0 | 0 | 0 | 0 | 0 | 0 | 0 | 0 | 0 | 69
4300 | 0 | 6.657471264 | 63.39310345 | 0 | 3.739463602 | 0 | 1.514176245 | 24.4137931 | 0 | 0 | 0 | 0 | 0 | 0 | 0.156321839 | 0.125670498 | 0 | 67
4301 | 0 | 0 | 60.35810021 | 0 | 8.962815314 | 1.378101588 | 1.244071758 | 24.74740532 | 0 | 0.343666231 | 2.965839577 | 0 | 0 | 0 | 0 | 0 | 0 | 73
4302 | 0 | 0 | 61.64356172 | 0 | 0.053319115 | 8.317781925 | 9.984004266 | 18.30178619 | 0 | 0 | 1.662889896 | 0.003332445 | 0.033324447 | 0 | 0 | 0 | 0 | 102.7
4303 | 0.668985818 | 0.668985818 | 61.67380252 | 0 | 0.033449291 | 9.339042012 | 8.335563286 | 19.17647846 | 0 | 0.006689858 | 0.053518865 | 0.003344929 | 0.040139149 | 0 | 0 | 0 | 0 | 101.8
4304 | 0.668806916 | 0.668806916 | 61.64727076 | 0 | 0.133761383 | 8.008962815 | 8.340022238 | 19.18138234 | 0 | 0 | 1.334269797 | 0.003340691 | 0.013376138 | 0 | 0 | 0 | 0 | 100
4305 | 0.657743283 | 0.657743283 | 61.49570823 | 0 | 0.032887164 | 6.735291216 | 9.852994376 | 18.06820798 | 0 | 0.006577433 | 2.463248594 | 0.003288716 | 0.026309731 | 0 | 0 | 0 | 0 | 100.9
4306 | 0.657678395 | 0.657678395 | 61.49621835 | 0 | 0.03288392 | 7.55343637 | 9.852022361 | 18.06642552 | 0 | 0.006576784 | 1.640907596 | 0.003288392 | 0.03288392 | 0 | 0 | 0 | 0 | 102.2
4307 | 0.652592423 | 0.652592423 | 61.79723953 | 0 | 0.032629621 | 8.297712664 | 9.762782654 | 18.71308774 | 0 | 0.006525924 | 0.048944432 | 0.003262962 | 0.032629621 | 0 | 0 | 0 | 0 | 101.9
4308 | 0.787504922 | 0.787504922 | 61.45163407 | 0 | 0.032812705 | 9.030056438 | 9.81756136 | 17.99448747 | 0 | 0.006562541 | 0.055781599 | 0.003281271 | 0.032812705 | 0 | 0 | 0 | 0 | 101.8
4309 | 0.331158724 | 0.331158724 | 61.56571845 | 0 | 0.033115872 | 9.567175547 | 9.908269033 | 18.17399079 | 0 | 0 | 0.052985396 | 0.003311587 | 0.033115872 | 0 | 0 | 0 | 0 | 104.3
4310 | 0.943603938 | 0.943603938 | 61.60790111 | 0 | 0.031453465 | 7.215424779 | 11.92086308 | 17.25851603 | 0 | 0.006290693 | 0.04403485 | 0.003145346 | 0.025162772 | 0 | 0 | 0 | 0 | 103.2
4311 | 0 | 0 | 61.62899247 | 0 | 0.053344002 | 9.968660399 | 9.968660399 | 18.27698873 | 0 | 0 | 0.060012002 | 0.003334 | 0.040008002 | 0 | 0 | 0 | 0 | 104.4
4312 | 1.606866288 | 1.606866288 | 61.26419721 | 0 | 0.032266391 | 8.044011358 | 9.654104285 | 17.70134228 | 0 | 0.006453278 | 0.048399587 | 0.003226639 | 0.032266391 | 0 | 0 | 0 | 0 | 100.7
4313 | 0 | 1.62009174 | 61.7586779 | 0 | 0.032531963 | 8.92026416 | 9.733563226 | 17.84052832 | 0 | 0.006506393 | 0.05205114 | 0.003253196 | 0.032531963 | 0 | 0 | 0 | 0 | 101
4314 | 1.298279779 | 1.298279779 | 61.34696527 | 0 | 0.032456994 | 6.806231743 | 9.724115547 | 17.83187277 | 0 | 0.006491399 | 1.619604025 | 0.003245699 | 0.032456994 | 0 | 0 | 0 | 0 | 100
4315 | 0 | 0 | 61.64278574 | 0 | 0.053315561 | 8.320559813 | 9.983338887 | 18.3038987 | 0 | 0 | 0 | 0 | 0.033322226 | 1.662779074 | 0 | 0 | 0 | 100.7
4316 | 0 | 0 | 61.82383686 | 0 | 0.051303428 | 8.311155289 | 12.14608651 | 17.58104338 | 0 | 0 | 0.051303428 | 0.003206464 | 0.032064642 | 0 | 0 | 0 | 0 | 105.2
4317 | 0 | 0 | 61.83542215 | 0 | 0.051272356 | 6.719883099 | 12.16436635 | 17.60244056 | 0 | 0.001922713 | 1.599056589 | 0 | 0.025636178 | 0 | 0 | 0 | 0 | 103.4
4318 | 0 | 0 | 61.9886487 | 0 | 0.031014484 | 6.962751605 | 13.92550321 | 17.01764724 | 0 | 0.006202897 | 0.040318829 | 0.003101448 | 0.024811587 | 0 | 0 | 0 | 0 | 106.2
4319 | 0 | 4.732401382 | 63.09972291 | 0.074722127 | 0.056041595 | 1.737289455 | 6.74367197 | 20.56415206 | 0 | 0 | 1.469535166 | 0 | 0 | 1.510009652 | 0 | 0.012453688 | 0 | 77
4320 | 0 | 4.738038166 | 63.11988295 | 0.074712823 | 0.012452137 | 1.737073125 | 6.749058307 | 20.57715655 | 0 | 0 | 1.469352178 | 0 | 0 | 1.509821623 | 0 | 0.012452137 | 0 | 77
4321 | 0 | 0.852795814 | 63.08750848 | 0.077526892 | 0.051684595 | 2.474399974 | 8.314759182 | 21.69460865 | 0 | 0 | 2.041541493 | 0 | 0 | 1.392253771 | 0 | 0.012921149 | 0 | 85
4322 | 0 | 0 | 59.3220339 | 0 | 9.984217388 | 4.848006588 | 2.278185686 | 22.73382282 | 0 | 0.47347835 | 0.360255267 | 0 | 0 | 0 | 0 | 0 | 0 | 73
4323 | 0 | 0 | 60.36014071 | 0 | 8.672634182 | 2.051478527 | 0.731426979 | 24.79885758 | 0 | 0.215945108 | 3.16951691 | 0 | 0 | 0 | 0 | 0 | 0 | 73
4324 | 0 | 0 | 59.50598323 | 0 | 9.937927945 | 2.662059256 | 6.674345684 | 20.83573303 | 0 | 0.383950854 | 0 | 0 | 0 | 0 | 0 | 0 | 0 | 72
4325 | 0 | 0 | 59.34197887 | 0 | 9.956086181 | 4.833950871 | 2.271167833 | 22.76313984 | 0 | 0.473445862 | 0.360230548 | 0 | 0 | 0 | 0 | 0 | 0 | 73
4326 | 0 | 2.624983511 | 63.12161984 | 0 | 0 | 3.881414061 | 5.177417227 | 22.34203931 | 0 | 0 | 2.499670228 | 0 | 0 | 0.352855824 | 0 | 0 | 0 | 84.9
4327 | 0 | 2.750426677 | 63.16463174 | 0 | 0 | 4.043586714 | 5.277668373 | 22.31521596 | 0 | 0 | 1.778915584 | 0 | 0 | 0.669554943 | 0 | 0 | 0 | 84.8
4328 | 0 | 2.640045106 | 63.09243475 | 0 | 0 | 3.79755232 | 4.842293788 | 22.44370004 | 0 | 0 | 2.729594375 | 0 | 0 | 0.454379623 | 0 | 0 | 0 | 84.3
4329 | 0 | 2.765373292 | 63.20995005 | 0 | 0 | 4.062055506 | 4.657470808 | 22.70847805 | 0 | 0 | 1.786245907 | 0 | 0 | 0.810426384 | 0 | 0 | 0 | 83.4
4330 | 0 | 2.73909465 | 63.12098765 | 0 | 0 | 4.427983539 | 5.175308642 | 22.28477366 | 0 | 0 | 1.702057613 | 0 | 0 | 0.549794239 | 0 | 0 | 0 | 84.9
4331 | 0 | 2.056521162 | 63.29773119 | 0 | 0 | 4.461324134 | 5.008624121 | 23.06288974 | 0 | 0 | 1.422979966 | 0 | 0 | 0.68992968 | 0 | 0 | 0 | 84.9
4332 | 0 | 3.043890944 | 63.11000556 | 0 | 0 | 3.737767159 | 5.276077636 | 22.06002684 | 0 | 0 | 2.143815665 | 0 | 0 | 0.628416195 | 0 | 0 | 0 | 84
4333 | 0 | 2.454394693 | 63.17412935 | 0 | 0 | 4.587064677 | 4.862354892 | 22.68988391 | 0 | 0 | 1.701492537 | 0 | 0 | 0.530679934 | 0 | 0 | 0 | 84.7
4334 | 0 | 2.643348241 | 63.03317536 | 0 | 0 | 4.161938455 | 4.539082838 | 22.47513517 | 0 | 0 | 2.553234097 | 0 | 0 | 0.594085842 | 0 | 0 | 0 | 83.9
4335 | 0 | 1.940646882 | 63.19773258 | 0 | 0 | 4.871623875 | 4.974991664 | 22.93764588 | 0 | 0 | 1.387129043 | 0 | 0 | 0.690230077 | 0 | 0 | 0 | 85.7
4336 | 0 | 2.280964256 | 63.27182045 | 0 | 0 | 4.498753117 | 4.674979219 | 23.06566916 | 0 | 0 | 1.599334996 | 0 | 0 | 0.608478803 | 0 | 0 | 0 | 84.2
4337 | 0 | 2.168825604 | 63.23214345 | 0 | 0 | 4.354131646 | 5.445136623 | 22.65730578 | 0 | 0 | 1.493127657 | 0 | 0 | 0.649329246 | 0 | 0 | 0 | 85.6
4338 | 0 | 5.850036223 | 63.23955566 | 0 | 0 | 1.657208404 | 7.298961603 | 19.90461241 | 0 | 0 | 0.301859454 | 0 | 0 | 1.74776624 | 0 | 0 | 0 | 75.7
4339 | 0 | 6.39378548 | 63.10128473 | 0 | 0 | 1.942037646 | 7.648640574 | 19.18135644 | 0 | 0 | 0.298775022 | 0 | 0 | 0.418285031 | 0 | 1.015835076 | 0 | 75.6
4340 | 0 | 5.877061469 | 63.17841079 | 0 | 0 | 1.259370315 | 7.796101949 | 19.52023988 | 0 | 0 | 0.449775112 | 0 | 0 | 1.91904048 | 0 | 0 | 0 | 75.3
4341 | 0 | 6.692330471 | 63.19218241 | 0 | 0 | 0.621853716 | 7.69914125 | 19.18862896 | 0 | 0 | 0.533017471 | 0 | 0 | 2.072845721 | 0 | 0 | 0 | 72.5
4342 | 0 | 5.839855509 | 63.21493076 | 0 | 0 | 1.324503311 | 7.525586996 | 19.74714028 | 0 | 0 | 0.60204696 | 0 | 0 | 1.745936183 | 0 | 0 | 0 | 75.1
4343 | 0 | 6.658739596 | 63.22829964 | 0 | 0 | 0.862068966 | 7.431629013 | 19.41141498 | 0 | 0 | 0.326991677 | 0 | 0 | 2.080856124 | 0 | 0 | 0 | 72.5
4344 | 0 | 5.945945946 | 63.24324324 | 0 | 0 | 1.411411411 | 7.507507508 | 19.75975976 | 0 | 0 | 0.600600601 | 0 | 0 | 1.531531532 | 0 | 0 | 0 | 75.7
4345 | 0 | 0.645994832 | 63.1621447 | 0 | 0 | 2.42248062 | 8.397932817 | 21.78617571 | 0 | 0 | 1.453488372 | 0 | 0.032299742 | 1.453488372 | 0 | 0.645994832 | 0 | 84
4346 | 0 | 6.806930693 | 63.14975248 | 0 | 0 | 1.547029703 | 4.95049505 | 20.38985149 | 0 | 0 | 1.547029703 | 0 | 0.061881188 | 1.547029703 | 0 | 0 | 0 | 77
4347 | 0 | 0 | 61.83821111 | 0 | 3.946070372 | 2.959552779 | 6.576783953 | 22.34462348 | 0 | 0 | 2.301874383 | 0 | 0.03288392 | 0 | 0 | 0 | 0 | 83
4348 | 0 | 0 | 61.07233928 | 0 | 6.039457791 | 5.368406925 | 4.69735606 | 22.30573077 | 0 | 0 | 0 | 0 | 0.013421017 | 0 | 0.503288149 | 0 | 0 | 82
4349 | 0 | 2.878418167 | 63.19754714 | 0 | 0.012514862 | 2.502972319 | 8.134660036 | 20.89356143 | 0 | 0 | 2.064952163 | 0 | 0.002502347 | 0.31287154 | 0 | 0 | 0 | 84
4350 | 0 | 5.839504031 | 63.20871716 | 0 | 0.012040214 | 1.324423595 | 7.525134061 | 19.73993167 | 0 | 0 | 0.602010725 | 0 | 0.002407441 | 1.745831102 | 0 | 0 | 0 | 75
4351 | 0 | 0 | 63.08532846 | 0 | 0.006502342 | 3.154266553 | 8.77991721 | 21.78069832 | 0 | 0 | 1.755983442 | 0 | 0.006502342 | 1.430801323 | 0 | 0 | 0 | 87
4352 | 0 | 0.905211478 | 63.10616905 | 0 | 0.006464503 | 2.941937305 | 8.211561268 | 21.65395172 | 0 | 0 | 1.745764994 | 0 | 0.006464503 | 1.42247518 | 0 | 0 | 0 | 86
4353 | 0 | 0.260145695 | 63.08532846 | 0 | 0.006502342 | 3.219302977 | 8.519771515 | 21.78069832 | 0 | 0 | 1.72346523 | 0 | 0.006502342 | 1.398283111 | 0 | 0 | 0 | 89
4354 | 0 | 0.454221035 | 63.10427685 | 0 | 0.006487574 | 3.147102882 | 8.435533499 | 21.76367643 | 0 | 0 | 2.335993892 | 0 | 0.006487574 | 0.746220271 | 0 | 0 | 0 | 88
4355 | 0 | 0.582109855 | 63.09423779 | 0 | 0.006466594 | 3.007567583 | 8.537611204 | 21.62861505 | 0 | 0 | 1.713990128 | 0 | 0.006466594 | 1.422935201 | 0 | 0 | 0 | 88
4356 | 0 | 0.710778016 | 63.09770034 | 0 | 0.006460326 | 2.972344429 | 8.464720003 | 21.60765167 | 0 | 0 | 1.712328856 | 0 | 0.006460326 | 1.421556031 | 0 | 0 | 0 | 88
4357 | 0 | 0.839196996 | 63.10115619 | 0 | 0.00645407 | 2.90491268 | 8.391969964 | 21.58672889 | 0 | 0 | 1.7106708 | 0 | 0.00645407 | 1.45245634 | 0 | 0 | 0 | 88
4358 | 0 | 1.773162018 | 63.07390352 | 0 | 0.006331455 | 2.754733849 | 8.739155658 | 20.8916482 | 0 | 0 | 1.931480055 | 0 | 0.006331455 | 0.823253794 | 0 | 0 | 0 | 86
4359 | 0 | 1.093177344 | 63.1149129 | 0 | 0.006429169 | 2.829400184 | 8.359591453 | 21.5034414 | 0 | 0 | 1.639766016 | 0 | 0.006429169 | 1.446852367 | 0 | 0 | 0 | 84
4360 | 0 | 12.2443269 | 63.5533039 | 0 | 0.005246986 | 0 | 2.332252743 | 19.821233 | 0 | 0.00174919 | 0.291531593 | 0 | 0.001166126 | 1.749189557 | 0 | 0 | 0 | 58
4361 | 0 | 9.06322514 | 63.59181679 | 0 | 0.004228901 | 0.906322514 | 3.323182551 | 20.9934505 | 0 | 0.00241686 | 1.208430019 | 0 | 0.000604215 | 0.906322514 | 0 | 0 | 0 | 66
4362 | 0 | 11.83035337 | 63.09437044 | 0 | 0.005632375 | 0.563350161 | 5.633501607 | 17.45822148 | 0 | 0.001689487 | 0.845025241 | 0 | 0.004505675 | 0.563350161 | 0 | 0 | 0 | 62
4363 | 0 | 12.80801397 | 62.94924182 | 0 | 0.005571124 | 0.557112395 | 5.571123953 | 16.7105863 | 0 | 0.00167078 | 0.835668593 | 0 | 0.003898673 | 0.557112395 | 0 | 0 | 0 | 61
4364 | 0 | 14.13008975 | 63.03949165 | 0 | 0.004346633 | 0.271732495 | 5.434649903 | 16.29851506 | 0 | 0.002716781 | 0.54346499 | 0 | 0.003260246 | 0.271732495 | 0 | 0 | 0 | 58
4365 | 0 | 14.20699058 | 62.83997742 | 0 | 0.001639268 | 0.819634072 | 5.464227146 | 15.84352661 | 0 | 0.000546423 | 0.546422715 | 0 | 0.003824413 | 0.273211357 | 0 | 0 | 0 | 59
4366 | 0 | 12.95672483 | 63.09643213 | 0 | 0.002816116 | 0.563335862 | 4.506686898 | 17.46059505 | 0 | 0.000563336 | 0.845003793 | 0 | 0.004506124 | 0.563335862 | 0 | 0 | 0 | 58
4367 | 0 | 13.77285291 | 62.80778911 | 0 | 0.00275402 | 0.550914116 | 5.509141164 | 15.9737548 | 0 | 0.000550914 | 0.826371175 | 0 | 0.004957676 | 0.550914116 | 0 | 0 | 0 | 59
4368 | 0 | 13.92649072 | 62.95052225 | 0 | 0.002784741 | 0.557059629 | 4.456477031 | 16.70900357 | 0 | 0.00055706 | 0.835589443 | 0 | 0.00445592 | 0.557059629 | 0 | 0 | 0 | 57
4369 | 0 | 12.81308541 | 62.95012957 | 0 | 0.002784896 | 1.11418134 | 5.5709067 | 16.70714919 | 0 | 0.000557091 | 0.55709067 | 0 | 0.005569793 | 0.278545335 | 0 | 0 | 0 | 61
4370 | 0 | 15.59810406 | 62.95060444 | 0 | 0.002784819 | 0.557075145 | 2.785375726 | 16.70946898 | 0 | 0.000557075 | 0.835612718 | 0 | 0.003341894 | 0.557075145 | 0 | 0 | 0 | 53
4371 | 0 | 13.04546374 | 63.07226366 | 0 | 0.002835403 | 1.219467262 | 4.083797343 | 17.58018037 | 0 | 0.000567194 | 0.708992594 | 0 | 0.002835403 | 0.283597038 | 0 | 0 | 0 | 59
4372 | 0 | 10.72386084 | 63.18527673 | 0 | 0.004636766 | 0.724585192 | 4.927179304 | 18.54648257 | 0 | 0.001159336 | 1.159336307 | 0 | 0.002897761 | 0.724585192 | 0 | 0 | 0 | 64
4373 | 0 | 0 | 61.67883212 | 0 | 0 | 0.364963504 | 3.649635036 | 21.53284672 | 0 | 0 | 0.547445255 | 0 | 0 | 5.291970803 | 0 | 6.934306569 | 0 | 75.9
4374 | 0 | 0 | 61.74298375 | 0 | 0 | 0.627769572 | 2.658788774 | 22.15657312 | 0 | 0 | 1.477104874 | 0 | 0 | 4.320531758 | 0 | 7.016248154 | 0 | 76.4
4375 | 0 | 0.723327306 | 61.6636528 | 0 | 0 | 0.361663653 | 3.616636528 | 21.15732369 | 0 | 0 | 0.361663653 | 0 | 0 | 5.244122966 | 0 | 6.871609403 | 0 | 77.3
4376 | 0 | 0 | 61.76470588 | 0 | 0 | 0.625 | 2.941176471 | 22.05882353 | 0 | 0 | 0.735294118 | 0 | 0 | 4.889705882 | 0 | 6.985294118 | 0 | 76.5
4377 | 0 | 0 | 61.60877514 | 0 | 0 | 0.621572212 | 3.65630713 | 21.38939671 | 0 | 0 | 1.645338208 | 0 | 0 | 4.277879342 | 0 | 6.800731261 | 0 | 78.5
4378 | 0 | 0 | 61.63682864 | 0 | 0 | 0.621118012 | 3.653635367 | 21.44683961 | 0 | 0 | 1.461454147 | 0 | 0 | 4.238217026 | 0 | 6.941907198 | 0 | 77.8
4379 | 0 | 0 | 61.72656539 | 0 | 0 | 0.629862912 | 2.44535013 | 22.23045572 | 0 | 0 | 1.852537977 | 0 | 0 | 4.223786588 | 0 | 6.891441275 | 0 | 76.7
4380 | 0 | 1.090909091 | 61.63636364 | 0 | 0 | 0.363636364 | 2.909090909 | 21.27272727 | 0 | 0 | 0.545454545 | 0 | 0 | 5.272727273 | 0 | 6.909090909 | 0 | 76.9
4381 | 0 | 0 | 61.81818182 | 0 | 0 | 0.363636364 | 3.636363636 | 21.81818182 | 0 | 0 | 0.727272727 | 0 | 0 | 2.545454545 | 0 | 9.090909091 | 0 | 74.2
4382 | 0 | 0 | 61.58916148 | 0 | 0 | 0.622482607 | 3.588429147 | 21.38410839 | 0 | 0 | 1.830831197 | 0 | 0 | 4.027828634 | 0 | 6.95715855 | 0 | 77.7
4383 | 0 | 0 | 61.88340807 | 0 | 0 | 0.896860987 | 1.494768311 | 23.01943199 | 0 | 0 | 0.747384155 | 0 | 0 | 5.979073244 | 0 | 5.979073244 | 0 | 76.2
4384 | 0 | 0 | 61.78087211 | 0 | 0 | 0.366434591 | 3.151337486 | 21.98607549 | 0 | 0 | 1.465738366 | 0 | 0 | 3.920850128 | 0 | 7.328691829 | 0 | 77.2
4385 | 0 | 0 | 61.78087211 | 0 | 0 | 0.366434591 | 3.151337486 | 21.98607549 | 0 | 0 | 1.465738366 | 0 | 0 | 3.187980945 | 0 | 8.061561011 | 0 | 76.3
4386 | 0 | 0 | 61.78087211 | 0 | 0 | 0.366434591 | 3.151337486 | 21.98607549 | 0 | 0 | 1.465738366 | 0 | 0 | 2.821546354 | 0 | 8.427995603 | 0 | 75.6
4387 | 0 | 0 | 61.57509158 | 0 | 0 | 0.659340659 | 3.58974359 | 21.35531136 | 0 | 0 | 1.831501832 | 0 | 0 | 3.663003663 | 0 | 7.326007326 | 0 | 77.6
4388 | 0 | 0 | 61.58916148 | 0 | 0 | 0.622482607 | 3.588429147 | 21.38410839 | 0 | 0 | 1.830831197 | 0 | 0 | 3.478579275 | 0 | 7.506407909 | 0 | 77.6
4389 | 0 | 0 | 61.58916148 | 0 | 0 | 0.622482607 | 3.588429147 | 21.38410839 | 0 | 0 | 2.196997437 | 0 | 0 | 3.112413036 | 0 | 7.506407909 | 0 | 77.8
4390 | 0 | 0 | 61.57509158 | 0 | 0 | 0 | 3.58974359 | 21.35531136 | 0 | 0 | 2.197802198 | 0 | 0 | 3.956043956 | 0 | 7.326007326 | 0 | 77.5
4391 | 0 | 0 | 61.57509158 | 0 | 0 | 0.366300366 | 3.58974359 | 21.35531136 | 0 | 0 | 2.124542125 | 0 | 0 | 3.663003663 | 0 | 7.326007326 | 0 | 79.1
4392 | 0 | 0 | 61.63130944 | 0 | 0 | 0.292611558 | 3.584491587 | 21.47037308 | 0 | 0 | 2.048280907 | 0 | 0 | 3.657644477 | 0 | 7.315288954 | 0 | 78.5
4393 | 0 | 3.389830508 | 59.3220339 | 0 | 10.16949153 | 0 | 0 | 22.03389831 | 0 | 0 | 5.084745763 | 0 | 0 | 0 | 0 | 0 | 0 | 68.5
4394 | 3.389830508 | 3.389830508 | 59.3220339 | 0 | 6.779661017 | 0 | 0 | 22.03389831 | 0 | 0 | 5.084745763 | 0 | 0 | 0 | 0 | 0 | 0 | 72.5
4395 | 6.779661017 | 3.389830508 | 59.3220339 | 0 | 3.389830508 | 0 | 0 | 22.03389831 | 0 | 0 | 5.084745763 | 0 | 0 | 0 | 0 | 0 | 0 | 75.3
4396 | 10.16949153 | 3.389830508 | 59.3220339 | 0 | 0 | 0 | 0 | 22.03389831 | 0 | 0 | 5.084745763 | 0 | 0 | 0 | 0 | 0 | 0 | 79.5
4397 | 0 | 3.389830508 | 59.3220339 | 0 | 6.779661017 | 0 | 0 | 22.03389831 | 0 | 3.389830508 | 5.084745763 | 0 | 0 | 0 | 0 | 0 | 0 | 67.4
4398 | 0 | 3.389830508 | 59.3220339 | 0 | 3.389830508 | 0 | 0 | 22.03389831 | 0 | 6.779661017 | 5.084745763 | 0 | 0 | 0 | 0 | 0 | 0 | 66.5
4399 | 0 | 3.389830508 | 59.3220339 | 0 | 0 | 0 | 0 | 22.03389831 | 0 | 10.16949153 | 5.084745763 | 0 | 0 | 0 | 0 | 0 | 0 | 66.2
4400 | 11.45786893 | 23.8965671 | 55.41685243 | 0 | 0 | 0 | 9.228711547 | 0 | 0 | 0 | 0 | 0 | 0 | 0 | 0 | 0 | 0 | 64
4401 | 11.05239982 | 22.80933509 | 55.96653457 | 0 | 0 | 0 | 9.202994276 | 0 | 0.96873624 | 0 | 0 | 0 | 0 | 0 | 0 | 0 | 0 | 64
4402 | 10.29857205 | 22.02509736 | 56.72868888 | 0 | 0 | 0 | 8.827347469 | 0 | 2.120294245 | 0 | 0 | 0 | 0 | 0 | 0 | 0 | 0 | 62.5
4403 | 9.347368421 | 19.57894737 | 57.89473684 | 0 | 0 | 0 | 9.094736842 | 0 | 4.084210526 | 0 | 0 | 0 | 0 | 0 | 0 | 0 | 0 | 60
4404 | 0 | 6.25 | 62.5 | 0 | 0 | 0 | 6.25 | 18.75 | 0 | 0 | 6.25 | 0 | 0 | 0 | 0 | 0 | 0 | 80
4405 | 0 | 6.25 | 62.5 | 0 | 0 | 1.5625 | 6.25 | 18.75 | 0 | 0 | 4.6875 | 0 | 0 | 0 | 0 | 0 | 0 | 79
4406 | 0 | 6.25 | 62.5 | 0 | 0 | 3.125 | 6.25 | 18.75 | 0 | 0 | 3.125 | 0 | 0 | 0 | 0 | 0 | 0 | 81
4407 | 0 | 6.25 | 62.5 | 0 | 0 | 0 | 6.25 | 18.75 | 0 | 0 | 0 | 0 | 0 | 6.25 | 0 | 0 | 0 | 79
4408 | 0 | 6.25 | 62.5 | 0 | 0 | 1.5625 | 6.25 | 18.75 | 0 | 0 | 0 | 0 | 0 | 4.6875 | 0 | 0 | 0 | 77
4409 | 0 | 6.25 | 62.5 | 0 | 0 | 3.125 | 6.25 | 18.75 | 0 | 0 | 0 | 0 | 0 | 3.125 | 0 | 0 | 0 | 78
4410 | 0 | 6.25 | 62.5 | 0 | 0 | 0 | 6.25 | 18.75 | 0 | 0 | 0 | 0 | 0 | 0 | 0 | 6.25 | 0 | 75
4411 | 0 | 6.25 | 62.5 | 0 | 0 | 1.5625 | 6.25 | 18.75 | 0 | 0 | 0 | 0 | 0 | 0 | 0 | 4.6875 | 0 | 73
4412 | 0 | 6.25 | 62.5 | 0 | 0 | 3.125 | 6.25 | 18.75 | 0 | 0 | 0 | 0 | 0 | 0 | 0 | 3.125 | 0 | 74
4413 | 0 | 6.060606061 | 60.60606061 | 0 | 6.060606061 | 0 | 6.060606061 | 18.18181818 | 0 | 0 | 3.03030303 | 0 | 0 | 0 | 0 | 0 | 0 | 74
4414 | 0 | 6.060606061 | 60.60606061 | 0 | 6.060606061 | 0 | 6.060606061 | 18.18181818 | 0 | 0 | 0 | 0 | 0 | 3.03030303 | 0 | 0 | 0 | 76
4415 | 0 | 6.060606061 | 60.60606061 | 0 | 6.060606061 | 0 | 6.060606061 | 18.18181818 | 0 | 0 | 0 | 0 | 0 | 0 | 0 | 3.03030303 | 0 | 77
4416 | 0 | 0 | 60.89965398 | 0 | 8.30449827 | 1.038062284 | 0.692041522 | 25.60553633 | 0 | 0 | 3.460207612 | 0 | 0 | 0 | 0 | 0 | 0 | 73.2
4417 | 0 | 0 | 60.89965398 | 0 | 5.53633218 | 1.038062284 | 0.692041522 | 25.60553633 | 0 | 2.76816609 | 3.460207612 | 0 | 0 | 0 | 0 | 0 | 0 | 71.4
4418 | 0 | 0 | 60.839766 | 0 | 0 | 1.39845616 | 0.69922808 | 25.52528644 | 0 | 8.390736959 | 3.14652636 | 0 | 0 | 0 | 0 | 0 | 0 | 64.7
4419 | 0 | 0 | 60.12719697 | 0 | 8.227074783 | 0.94927786 | 6.96137097 | 21.8365237 | 0 | 1.898555719 | 0 | 0 | 0 | 0 | 0 | 0 | 0 | 73.6
4420 | 0 | 0 | 60.1910828 | 0 | 5.095541401 | 1.27388535 | 5.732484076 | 22.61146497 | 0 | 5.095541401 | 0 | 0 | 0 | 0 | 0 | 0 | 0 | 71.1
4421 | 0 | 0 | 60.2529669 | 0 | 0 | 1.26171143 | 7.570268582 | 21.45221736 | 0 | 9.462835728 | 0 | 0 | 0 | 0 | 0 | 0 | 0 | 65.4
4422 | 0 | 0 | 62.28453385 | 0 | 0.230282096 | 5.350672221 | 7.186155982 | 20.9658302 | 0 | 0.16932507 | 3.545666971 | 0.152392563 | 0.115141048 | 0 | 0 | 0 | 0 | 91.6
4423 | 0 | 0 | 62.18721353 | 0 | 0.230876311 | 5.361083761 | 7.204699012 | 20.76189183 | 0 | 0.169761994 | 3.816249618 | 0.152785794 | 0.115438156 | 0 | 0 | 0 | 0 | 91.5
4424 | 0 | 0 | 62.0758959 | 0 | 0.231639188 | 5.695598855 | 7.201253577 | 20.54435209 | 0 | 0.170322932 | 3.815233683 | 0.14988418 | 0.115819594 | 0 | 0 | 0 | 0 | 92.4
4425 | 0 | 0 | 62.0908845 | 0 | 0.229916148 | 5.683662429 | 7.681904247 | 20.33067352 | 0 | 0.169055991 | 3.546794698 | 0.152150392 | 0.114958074 | 0 | 0 | 0 | 0 | 93.8
4426 | 0 | 0 | 62.10723404 | 0 | 0.224680851 | 5.889361702 | 7.189787234 | 20.6093617 | 0 | 0.170212766 | 3.543829787 | 0.149787234 | 0.115744681 | 0 | 0 | 0 | 0 | 93.1
4427 | 0 | 0 | 62.11564626 | 0 | 0.231292517 | 5.163265306 | 7.224489796 | 20.60884354 | 0 | 0.170068027 | 4.217687075 | 0.153061224 | 0.115646259 | 0 | 0 | 0 | 0 | 91.2
4428 | 0.759459641 | 0 | 61.72457826 | 0 | 0.268835271 | 5.756435244 | 8.04489549 | 19.78627596 | 0 | 0.147859399 | 3.121849587 | 0.168022044 | 0.120975872 | 0.100813227 | 0 | 0 | 0 | 93.3
4429 | 0.758185722 | 0 | 61.86929683 | 0 | 0.268384326 | 5.797101449 | 7.87037037 | 20.1489533 | 0 | 0.147611379 | 2.690552872 | 0.18115942 | 0.120772947 | 0.147611379 | 0 | 0 | 0 | 93.1
4430 | 0.762123154 | 0 | 61.83988669 | 0 | 0.269778108 | 5.665340258 | 7.574020368 | 20.22661361 | 0 | 0.148377959 | 2.99790922 | 0.195589128 | 0.121400148 | 0.198961354 | 0 | 0 | 0 | 92.5
4431 | 0.553754727 | 0 | 61.87871421 | 0.216099406 | 0.263371151 | 6.05078336 | 7.624257158 | 20.47879525 | 0 | 0.148568341 | 2.360210697 | 0.10467315 | 0.121555916 | 0.19921664 | 0 | 0 | 0 | 93.3
4432 | 0.412245725 | 0 | 61.98891667 | 0 | 0.270325066 | 5.561938231 | 7.488004325 | 20.40616341 | 0 | 0.148678786 | 3.419612084 | 0.182469419 | 0.12164628 | 0 | 0 | 0 | 0 | 92.4
4433 | 0 | 0 | 62.1979735 | 0 | 0.271103731 | 5.384797858 | 7.285912772 | 20.73265783 | 0 | 0.149107052 | 3.646345183 | 0.169439832 | 0.121996679 | 0.04066556 | 0 | 0 | 0 | 92.3
4434 | 0 | 0 | 62.2112323 | 0 | 0.270984351 | 5.392588578 | 7.289479033 | 20.75740126 | 0 | 0.149041393 | 3.536345776 | 0.169365219 | 0.121942958 | 0.101619131 | 0 | 0 | 0 | 92.9
4435 | 0 | 0 | 62.24672733 | 0 | 0.270608531 | 5.405405405 | 7.313195548 | 20.81656124 | 0 | 0.148834692 | 3.247302371 | 0.169130332 | 0.121773839 | 0.260460711 | 0 | 0 | 0 | 94
4436 | 0.628293474 | 0 | 62.00513444 | 0 | 0.270233752 | 4.695311444 | 7.26253209 | 20.67288204 | 0 | 0.148628564 | 4.026482908 | 0.168896095 | 0.121605188 | 0 | 0 | 0 | 0 | 91.4
4437 | 0.622673435 | 0 | 61.96277496 | 0 | 0.263959391 | 5.350253807 | 7.235194585 | 20.59560068 | 0 | 0.148900169 | 3.529610829 | 0.169204738 | 0.121827411 | 0 | 0 | 0 | 0 | 92.3
4438 | 0.617116506 | 0 | 61.91509562 | 0 | 0.264478503 | 6.04570731 | 7.208734572 | 20.51742846 | 0 | 0.149193001 | 3.00081378 | 0.166146752 | 0.115285501 | 0 | 0 | 0 | 0 | 93.4
4439 | 0 | 0 | 62.07001112 | 0 | 0.269532698 | 5.410868906 | 7.937737947 | 20.16441495 | 0 | 0.148242984 | 3.722920387 | 0.154981301 | 0.121289714 | 0 | 0 | 0 | 0 | 92.7
4440 | 0 | 0 | 62.11077339 | 0 | 0.270178994 | 5.410334347 | 7.693346842 | 20.36811888 | 0 | 0.148598446 | 3.721715637 | 0.155352921 | 0.121580547 | 0 | 0 | 0 | 0 | 92.7
4441 | 0 | 0 | 62.23136561 | 0 | 0.26523395 | 5.406692057 | 6.991294886 | 20.95688248 | 0 | 0.149619151 | 3.72007617 | 0.156420022 | 0.122415669 | 0 | 0 | 0 | 0 | 91.2
4442 | 0 | 0 | 59.06032019 | 0 | 7.811203638 | 2.031158775 | 9.84543527 | 18.48631042 | 0 | 2.765571705 | 0 | 0 | 0 | 0 | 0 | 0 | 0 | 75.8
4443 | 0 | 1.274155872 | 58.91454055 | 0 | 7.772350818 | 2.005278646 | 9.719989079 | 17.58335103 | 0 | 2.730334011 | 0 | 0 | 0 | 0 | 0 | 0 | 0 | 74.2
4444 | 0 | 0 | 59.96001964 | 0 | 9.244581609 | 2.058637862 | 0.448902294 | 24.41256926 | 0 | 0.217437048 | 3.62979589 | 0 | 0.028056393 | 0 | 0 | 0 | 0 | 70
4445 | 0 | 4.87804878 | 66.2601626 | 0 | 0.406504065 | 4.06504065 | 0 | 0 | 19.51219512 | 0 | 2.845528455 | 0 | 2.032520325 | 0 | 0 | 0 | 0 | 75
4446 | 0 | 0 | 64.81481481 | 0 | 11.11111111 | 0 | 0 | 1.851851852 | 22.22222222 | 0 | 0 | 0 | 0 | 0 | 0 | 0 | 0 | 42
4447 | 0 | 0 | 64.70315399 | 0 | 10.85343228 | 0 | 0.927643785 | 1.80890538 | 21.70686456 | 0 | 0 | 0 | 0 | 0 | 0 | 0 | 0 | 45
4448 | 0 | 0 | 60.28514658 | 0 | 9.307351762 | 2.042737128 | 0.404364346 | 25.02178687 | 0 | 0 | 2.938613309 | 0 | 0 | 0 | 0 | 0 | 0 | 82.1
4449 | 0 | 1.098901099 | 64.83516484 | 0 | 4.395604396 | 0 | 0 | 0 | 20.87912088 | 0 | 4.395604396 | 0 | 0 | 4.395604396 | 0 | 0 | 0 | 31
4450 | 0 | 2.95168844 | 63.09465122 | 0 | 0 | 0 | 9.237121025 | 20.09489771 | 0 | 0 | 4.621641607 | 0 | 0 | 0 | 0 | 0 | 0 | 80.9
4451 | 0 | 5.740968003 | 62.68969439 | 0 | 0 | 0 | 9.015534736 | 18.00113742 | 0 | 0 | 4.552665449 | 0 | 0 | 0 | 0 | 0 | 0 | 77.8
4452 | 0 | 8.315136693 | 62.34314496 | 0 | 0 | 0 | 8.769324832 | 16.14405916 | 0 | 0 | 4.428334352 | 0 | 0 | 0 | 0 | 0 | 0 | 75.1
4453 | 0 | 10.76103587 | 62.02187341 | 0 | 0 | 0 | 8.528361761 | 14.399048 | 0 | 0 | 4.289680966 | 0 | 0 | 0 | 0 | 0 | 0 | 71.6
4454 | 0 | 12.98378408 | 61.72546203 | 0 | 0 | 0 | 8.315146827 | 12.8014586 | 0 | 0 | 4.174148457 | 0 | 0 | 0 | 0 | 0 | 0 | 69.9
4455 | 0 | 13.33487405 | 56.50855096 | 0 | 15.8712734 | 0 | 0 | 14.28530159 | 0 | 0 | 0 | 0 | 0 | 0 | 0 | 0 | 0 | 68
4456 | 4.484888017 | 2.77124228 | 62.46436826 | 0 | 1.091530123 | 0.008483395 | 7.91217949 | 18.99997641 | 2.250927403 | 0.002265632 | 0.014138991 | 0 | 0 | 0 | 0 | 0 | 0 | 70.88
4457 | 4.473728861 | 2.833550139 | 62.43425146 | 0 | 1.119846163 | 0.008483683 | 7.952038912 | 18.98082688 | 2.194446015 | 0 | 0.002827894 | 0 | 0 | 0 | 0 | 0 | 0 | 71.15
4458 | 0 | 0 | 61.15062762 | 0 | 7.942817294 | 1.021617852 | 0 | 26.26220363 | 0 | 0 | 3.60181311 | 0 | 0.020920502 | 0 | 0 | 0 | 0 | 72.4
4459 | 0 | 0 | 60.93711982 | 0 | 8.286697487 | 1.004553512 | 0.298932879 | 25.85769405 | 0 | 0 | 3.594146477 | 0 | 0.020855782 | 0 | 0 | 0 | 0 | 72.6
4460 | 0 | 0 | 60.50324451 | 0 | 8.891343366 | 1.028579318 | 1.049288969 | 24.9171614 | 0 | 0 | 3.589672788 | 0 | 0.020709651 | 0 | 0 | 0 | 0 | 73.3
4461 | 0 | 0 | 60.03572533 | 0 | 9.755762427 | 0.985881626 | 1.449623854 | 24.21421456 | 0 | 0 | 3.538181443 | 0 | 0.020610766 | 0 | 0 | 0 | 0 | 73.3
4462 | 0 | 0 | 59.68507702 | 0 | 10.35625235 | 0.949550842 | 1.94008949 | 23.56798852 | 0 | 0 | 3.48054787 | 0 | 0.020493903 | 0 | 0 | 0 | 0 | 73.4
4463 | 0 | 0 | 59.17457725 | 0 | 11.16668368 | 0.996903814 | 2.415705488 | 22.71443639 | 0 | 0 | 3.511278963 | 0 | 0.020414413 | 0 | 0 | 0 | 0 | 73.5
4464 | 0 | 0 | 60.62482891 | 0 | 9.245825349 | 0.342184506 | 1.040240898 | 25.34218451 | 0 | 0 | 3.384204763 | 0 | 0.02053107 | 0 | 0 | 0 | 0 | 72.5
4465 | 0 | 0 | 60.52188263 | 0 | 9.15185478 | 0.646336852 | 1.017636745 | 25.09712243 | 0 | 0 | 3.537662873 | 0 | 0.027503696 | 0 | 0 | 0 | 0 | 72.5
4466 | 0 | 0 | 60.18970471 | 0 | 9.312147333 | 1.325855921 | 1.052376502 | 24.49890954 | 0 | 0 | 3.6002354 | 0 | 0.020770589 | 0 | 0 | 0 | 0 | 73.6
4467 | 0 | 0 | 59.96875542 | 0 | 9.553896893 | 1.673320604 | 1.048429092 | 24.17635827 | 0 | 0 | 3.551466759 | 0 | 0.027772956 | 0 | 0 | 0 | 0 | 74
4468 | 0 | 0 | 59.96236672 | 0 | 9.296815109 | 2.021046763 | 1.073245522 | 24.02606453 | 0 | 0 | 3.599553976 | 0 | 0.02090738 | 0 | 0 | 0 | 0 | 74
4469 | 0 | 0 | 59.84254724 | 0 | 9.300209937 | 2.365290413 | 1.014695591 | 23.81385584 | 0 | 0 | 3.635409377 | 0 | 0.027991603 | 0 | 0 | 0 | 0 | 75.7
4470 | 0 | 0 | 60.57761485 | 0 | 9.304875124 | 0.969543321 | 1.020932543 | 25.29377505 | 0 | 0 | 2.826407208 | 0 | 0.006851896 | 0 | 0 | 0 | 0 | 72
4471 | 0 | 0 | 60.58772985 | 0 | 9.004983674 | 0.989860801 | 1.058601134 | 25.13833992 | 0 | 0 | 3.199862519 | 0 | 0.0206221 | 0 | 0 | 0 | 0 | 72.7
4472 | 0 | 0 | 60.30343968 | 0 | 9.047767501 | 1.025321279 | 1.046104818 | 24.59731892 | 0 | 0 | 3.959264263 | 0 | 0.020783539 | 0 | 0 | 0 | 0 | 74
4473 | 0 | 0 | 60.16952096 | 0 | 9.136068364 | 0.996977802 | 1.035189495 | 24.37905999 | 0 | 0 | 4.26234064 | 0 | 0.020842742 | 0 | 0 | 0 | 0 | 73.8
4474 | 0 | 0 | 59.98814877 | 0 | 9.230018474 | 1.000383422 | 1.059639583 | 24.05103001 | 0 | 0 | 4.649865802 | 0 | 0.020913939 | 0 | 0 | 0 | 0 | 74.9
4475 | 0 | 0 | 59.8537848 | 0 | 9.255631734 | 1.003917728 | 1.035399468 | 23.80019589 | 0 | 0 | 5.016090667 | 0 | 0.034979712 | 0 | 0 | 0 | 0 | 75.6
4476 | 0 | 0 | 60.34333874 | 0 | 9.346827398 | 3.802977445 | 0.870436254 | 24.91451073 | 0 | 0 | 0.70118476 | 0 | 0.020724673 | 0 | 0 | 0 | 0 | 70.7
4477 | 0 | 9.638554217 | 59.03614458 | 0 | 12.04819277 | 0 | 0 | 19.27710843 | 0 | 0 | 0 | 0 | 0 | 0 | 0 | 0 | 0 | 71.9
4478 | 0 | 0 | 59.46767331 | 0 | 9.987523593 | 2.677628843 | 6.705268883 | 20.77161777 | 0 | 0.390287597 | 0 | 0 | 0 | 0 | 0 | 0 | 0 | 72
4479 | 0 | 0 | 60.20545315 | 0 | 8.998975934 | 2.508960573 | 6.50281618 | 21.70058884 | 0 | 0.083205325 | 0 | 0 | 0 | 0 | 0 | 0 | 0 | 72
4480 | 1.13960114 | 0 | 62.39316239 | 0 | 0 | 6.552706553 | 13.10541311 | 12.82051282 | 3.988603989 | 0 | 0 | 0 | 0 | 0 | 0 | 0 | 0 | 96
4481 | 0 | 0 | 60.25641026 | 0 | 8.974358974 | 0 | 6.41025641 | 21.79487179 | 0 | 0 | 0 | 0 | 0 | 2.564102564 | 0 | 0 | 0 | 74.4
4482 | 0 | 0 | 60.29411765 | 0 | 5.882352941 | 2.941176471 | 14.70588235 | 14.70588235 | 0 | 0 | 0 | 0 | 0 | 0 | 1.470588235 | 0 | 0 | 101
4483 | 5.970149254 | 0 | 61.19402985 | 0 | 0 | 1.492537313 | 11.94029851 | 17.91044776 | 0 | 0 | 0 | 0 | 0 | 0 | 1.492537313 | 0 | 0 | 100.3
4484 | 9.937888199 | 1.242236025 | 59.62732919 | 0 | 0 | 1.863354037 | 7.453416149 | 19.25465839 | 0 | 0 | 0 | 0 | 0 | 0 | 0.621118012 | 0 | 0 | 89
4485 | 11.04294479 | 1.226993865 | 58.89570552 | 0 | 0 | 1.840490798 | 8.588957055 | 17.79141104 | 0 | 0 | 0 | 0 | 0 | 0 | 0.613496933 | 0 | 0 | 90.8
4486 | 9.523809524 | 0 | 60.71428571 | 0 | 0 | 1.19047619 | 7.142857143 | 18.45238095 | 2.380952381 | 0 | 0 | 0 | 0 | 0 | 0.595238095 | 0 | 0 | 83.4
4487 | 5.421686747 | 0 | 60.24096386 | 0 | 2.409638554 | 0 | 9.638554217 | 20.18072289 | 0 | 1.807228916 | 0 | 0 | 0 | 0 | 0.301204819 | 0 | 0 | 81.3
4488 | 4.938271605 | 0 | 59.87654321 | 0 | 3.703703704 | 1.234567901 | 8.641975309 | 20.0617284 | 0 | 1.234567901 | 0 | 0 | 0 | 0 | 0.308641975 | 0 | 0 | 83.6
4489 | 0 | 0 | 62.35412266 | 0.010388891 | 0.034629636 | 4.269834124 | 5.887038127 | 21.61928178 | 0 | 0.034629636 | 5.561519548 | 0.152370399 | 0.076185199 | 0 | 0 | 0 | 0 | 88.7
4490 | 0 | 0 | 62.44658856 | 0.010337698 | 0.034458994 | 4.117849759 | 6.037215713 | 21.72294969 | 0 | 0.034458994 | 5.358373535 | 0.155065472 | 0.082701585 | 0 | 0 | 0 | 0 | 88.1
4491 | 0 | 0 | 62.29558991 | 0.010328089 | 0.048197748 | 4.279271525 | 6.389644369 | 21.25176438 | 0 | 0.041312356 | 5.446345578 | 0.161806727 | 0.075739319 | 0 | 0 | 0 | 0 | 88.5
4492 | 0 | 0 | 62.37102694 | 0.010387092 | 0.034623641 | 4.27948203 | 5.865244789 | 21.66401219 | 0 | 0.034623641 | 5.512083651 | 0.15234402 | 0.07617201 | 0 | 0 | 0 | 0 | 88.4
4493 | 0 | 0 | 62.28222392 | 0.010411605 | 0.034705352 | 4.237523426 | 5.879086555 | 21.47914208 | 0 | 0.034705352 | 5.813146387 | 0.152703547 | 0.076351773 | 0 | 0 | 0 | 0 | 88.4
4494 | 0 | 0 | 62.31044175 | 0.010410522 | 0.034701739 | 4.344657667 | 5.829892078 | 21.56366034 | 0 | 0.034701739 | 5.645972863 | 0.149217476 | 0.076343825 | 0 | 0 | 0 | 0 | 88.4
4495 | 0 | 0 | 62.3059559 | 0.010418475 | 0.034728251 | 4.36186838 | 5.785726689 | 21.57666262 | 0 | 0.034728251 | 5.664177809 | 0.149331481 | 0.076402153 | 0 | 0 | 0 | 0 | 88.7
4496 | 0 | 0 | 66.66666667 | 0 | 0 | 0 | 0 | 18.33333333 | 0 | 0 | 0 | 0 | 0 | 0 | 15 | 0 | 0 | 106
4497 | 0 | 0 | 66.66666667 | 0 | 0 | 0 | 0 | 15 | 0 | 0 | 0 | 0 | 0 | 0 | 18.33333333 | 0 | 0 | 126.4
4498 | 0 | 0 | 66.66666667 | 0 | 0 | 0 | 0 | 11.66666667 | 0 | 0 | 0 | 0 | 0 | 0 | 21.66666667 | 0 | 0 | 143.9
4499 | 0 | 0 | 62.26507951 | 0 | 0 | 6.228661069 | 13.95220079 | 16.36676817 | 0 | 0 | 0 | 0 | 0 | 0 | 1.187290456 | 0 | 0 | 81
4500 | 0 | 7.142857143 | 60.71428571 | 0 | 0 | 0 | 0 | 16.07142857 | 0 | 0 | 0 | 0 | 0 | 14.28571429 | 1.785714286 | 0 | 0 | 67.09
4501 | 0 | 7.142857143 | 60.71428571 | 0 | 0 | 0 | 0 | 16.07142857 | 0 | 0 | 0 | 0 | 0 | 10.71428571 | 1.785714286 | 3.571428571 | 0 | 66.1
4502 | 0 | 7.142857143 | 60.71428571 | 0 | 0 | 0 | 0 | 16.07142857 | 0 | 0 | 0 | 0 | 0 | 7.142857143 | 1.785714286 | 7.142857143 | 0 | 64.15
4503 | 0 | 7.142857143 | 60.71428571 | 0 | 0 | 0 | 0 | 16.07142857 | 0 | 0 | 0 | 0 | 0 | 3.571428571 | 1.785714286 | 10.71428571 | 0 | 65.4
4504 | 0 | 7.142857143 | 60.71428571 | 0 | 0 | 0 | 0 | 16.07142857 | 0 | 0 | 0 | 0 | 0 | 0 | 1.785714286 | 14.28571429 | 0 | 64.63
4505 | 0 | 12.807265 | 62.94862414 | 0 | 0.002784842 | 1.114159634 | 5.570798172 | 16.70960912 | 0 | 0.005569684 | 0.557079817 | 0 | 0.005569684 | 0.278539909 | 0 | 0 | 0 | 61
4506 | 0 | 15.59353255 | 62.94878837 | 0 | 0.002784997 | 0.557110845 | 2.785554225 | 16.7105398 | 0 | 0.005569994 | 0.835666267 | 0 | 0.003342108 | 0.557110845 | 0 | 0 | 0 | 53
4507 | 0 | 13.04557495 | 63.06968119 | 0 | 0.002835427 | 1.219477658 | 4.083832158 | 17.57749425 | 0 | 0.005670855 | 0.708998639 | 0 | 0.002835427 | 0.283599455 | 0 | 0 | 0 | 59
4508 | 0 | 0.924839533 | 61.89177997 | 0 | 0.407205466 | 1.335495893 | 5.604251501 | 20.73296984 | 0 | 0.172544689 | 8.810131824 | 0.031058044 | 0.089723238 | 0 | 0 | 0 | 0 | 89.6
4509 | 0 | 1.904172682 | 61.95091771 | 0 | 0.027497078 | 1.110194542 | 5.320684677 | 20.25159827 | 0 | 0.041245618 | 9.290575376 | 0.041245618 | 0.061868426 | 0 | 0 | 0 | 0 | 89.7
4510 | 0 | 1.286796499 | 61.86654675 | 0 | 0.449686949 | 1.380193019 | 5.202532083 | 20.64063095 | 0 | 0.055346086 | 8.962606801 | 0.055346086 | 0.08993739 | 0.010377391 | 0 | 0 | 0 | 89.8
4511 | 0 | 1.713603004 | 61.88086704 | 0 | 0.238948626 | 1.164021164 | 5.721112818 | 20.15702338 | 0 | 0.232121522 | 8.731865506 | 0.092165899 | 0.061443932 | 0 | 0 | 0.006827104 | 0 | 89.2
4512 | 0 | 0.740004796 | 62.24262565 | 0 | 0.287779643 | 0.692041522 | 5.508924595 | 21.54236185 | 0 | 0.383706191 | 8.410702662 | 0.116482236 | 0.075370859 | 0 | 0 | 0 | 0 | 87.6
4513 | 0 | 2.554830861 | 61.84312798 | 0 | 0.054070494 | 1.000304147 | 5.488155182 | 19.83035382 | 0 | 0.547463756 | 8.505964651 | 0.094623365 | 0.081105742 | 0 | 0 | 0 | 0 | 89.9
4514 | 5.317660229 | 2.6868178 | 60.00559754 | 0 | 0 | 2.658830115 | 16.00895606 | 13.32213826 | 0 | 0 | 0 | 0 | 0 | 0 | 0 | 0 | 0 | 97
4515 | 5.178522758 | 0 | 61.05205778 | 0 | 0 | 2.589261379 | 15.59007904 | 12.97356228 | 2.616516762 | 0 | 0 | 0 | 0 | 0 | 0 | 0 | 0 | 96
4516 | 0 | 0 | 57.89473684 | 0 | 0 | 0 | 31.57894737 | 0 | 0 | 0 | 10.52631579 | 0 | 0 | 0 | 0 | 0 | 0 | 133
4517 | 0 | 0 | 56.25 | 0 | 0 | 0 | 25 | 0 | 0 | 0 | 18.75 | 0 | 0 | 0 | 0 | 0 | 0 | 112
4518 | 0 | 0 | 52.72727273 | 0 | 21.81818182 | 0 | 0 | 16.36363636 | 0 | 0 | 9.090909091 | 0 | 0 | 0 | 0 | 0 | 0 | 65
4519 | 0 | 0 | 53.40501792 | 0 | 20.78853047 | 0 | 0 | 16.12903226 | 0.716845878 | 0 | 8.960573477 | 0 | 0 | 0 | 0 | 0 | 0 | 85
4520 | 0 | 0 | 54.70383275 | 0 | 18.81533101 | 0 | 0 | 15.67944251 | 2.090592334 | 0 | 8.710801394 | 0 | 0 | 0 | 0 | 0 | 0 | 80
4521 | 0 | 7.854984894 | 63.59516616 | 0 | 3.021148036 | 0 | 1.510574018 | 24.01812689 | 0 | 0 | 0 | 0 | 0 | 0 | 0 | 0 | 0 | 61.49
4522 | 0 | 0 | 63.04347826 | 0 | 10.86956522 | 0 | 0 | 2.173913043 | 19.56521739 | 0 | 4.347826087 | 0 | 0 | 0 | 0 | 0 | 0 | 46.63
4523 | 0 | 4.545454545 | 61.36363636 | 0 | 11.36363636 | 0 | 0 | 2.272727273 | 15.90909091 | 0 | 4.545454545 | 0 | 0 | 0 | 0 | 0 | 0 | 51.62
4524 | 0 | 9.523809524 | 59.52380952 | 0 | 11.9047619 | 0 | 0 | 2.380952381 | 11.9047619 | 0 | 4.761904762 | 0 | 0 | 0 | 0 | 0 | 0 | 64.85
4525 | 0 | 12.19512195 | 58.53658537 | 0 | 12.19512195 | 0 | 0 | 2.43902439 | 9.756097561 | 0 | 4.87804878 | 0 | 0 | 0 | 0 | 0 | 0 | 80.82
4526 | 0 | 13.77285302 | 62.80778935 | 0 | 0.002753469 | 0.550914121 | 5.509141209 | 15.97375494 | 0 | 0.000550914 | 0.826371181 | 0 | 0.004957676 | 0.550914121 | 0 | 0 | 0 | 59
4527 | 0 | 12.81201433 | 62.95043979 | 0 | 0.002785221 | 1.114088202 | 5.570441012 | 16.70853781 | 0 | 0.000557044 | 0.557044101 | 0 | 0.005570441 | 0.278522051 | 0 | 0 | 0 | 61
4528 | 4.173750891 | 10.705863 | 61.62452696 | 0 | 0 | 0 | 7.025722591 | 16.47013657 | 0 | 0 | 0 | 0 | 0 | 0 | 0 | 0 | 0 | 66.1
4529 | 0 | 12.03517724 | 61.39460398 | 0 | 4.353726725 | 0 | 6.536018674 | 15.68047337 | 0 | 0 | 0 | 0 | 0 | 0 | 0 | 0 | 0 | 51.6
4530 | 0 | 11.53072869 | 61.97902516 | 0 | 0 | 0 | 6.960821605 | 16.31799163 | 0 | 3.211432919 | 0 | 0 | 0 | 0 | 0 | 0 | 0 | 51
4531 | 0 | 11.45830355 | 62.33168473 | 0 | 0 | 0 | 6.701163555 | 15.5836359 | 0 | 0 | 3.92521227 | 0 | 0 | 0 | 0 | 0 | 0 | 73
4532 | 0 | 11.90144647 | 62.32913695 | 0 | 0 | 0 | 6.604336582 | 15.40538236 | 0 | 0 | 0 | 0 | 0 | 3.759697633 | 0 | 0 | 0 | 67.2
4533 | 0 | 13.74752517 | 62.13992917 | 0 | 0 | 0 | 6.201723321 | 14.3052341 | 0 | 0 | 0 | 0 | 0 | 0 | 0 | 3.605588243 | 0 | 58.7
4534 | 0 | 9.46402704 | 58.76991791 | 0 | 12.63882183 | 0 | 0 | 19.12723322 | 0 | 0 | 0 | 0 | 0 | 0 | 0 | 0 | 0 | 75
4535 | 0 | 10.29244662 | 61.01907781 | 0 | 7.864362179 | 0 | 0 | 20.82411339 | 0 | 0 | 0 | 0 | 0 | 0 | 0 | 0 | 0 | 77
4536 | 0 | 10.9263658 | 62.68111639 | 0 | 4.328978622 | 0 | 0 | 22.06353919 | 0 | 0 | 0 | 0 | 0 | 0 | 0 | 0 | 0 | 70
4537 | 0 | 0 | 65.90909091 | 0 | 0 | 11.36363636 | 2.272727273 | 0 | 20.45454545 | 0 | 0 | 0 | 0 | 0 | 0 | 0 | 0 | 56.02571429
4538 | 0 | 0 | 66.15214994 | 0 | 0 | 0 | 3.087100331 | 0 | 20.50716648 | 0 | 10.25358324 | 0 | 0 | 0 | 0 | 0 | 0 | 49.37375
4539 | 0 | 0 | 65.90909091 | 0 | 0 | 0 | 2.272727273 | 0 | 20.45454545 | 0 | 11.36363636 | 0 | 0 | 0 | 0 | 0 | 0 | 41.31166667
4540 | 0 | 0 | 66.66666667 | 0 | 0 | 9.941520468 | 0 | 3.50877193 | 19.88304094 | 0 | 0 | 0 | 0 | 0 | 0 | 0 | 0 | 86.92
4541 | 0 | 0 | 66.66666667 | 0 | 0 | 0 | 0 | 3.50877193 | 19.88304094 | 0 | 9.941520468 | 0 | 0 | 0 | 0 | 0 | 0 | 86.92
4542 | 23.33333333 | 0 | 55 | 0 | 0 | 0 | 0 | 21.66666667 | 0 | 0 | 0 | 0 | 0 | 0 | 0 | 0 | 0 | 85.53
4543 | 21.33333333 | 0 | 56 | 0 | 0 | 0 | 0 | 22.66666667 | 0 | 0 | 0 | 0 | 0 | 0 | 0 | 0 | 0 | 84.835
4544 | 20 | 0 | 56.66666667 | 0 | 0 | 0 | 0 | 23.33333333 | 0 | 0 | 0 | 0 | 0 | 0 | 0 | 0 | 0 | 84.14
4545 | 16.66666667 | 0 | 58.33333333 | 0 | 0 | 0 | 0 | 25 | 0 | 0 | 0 | 0 | 0 | 0 | 0 | 0 | 0 | 84.14
4546 | 13.33333333 | 0 | 60 | 0 | 0 | 0 | 0 | 26.66666667 | 0 | 0 | 0 | 0 | 0 | 0 | 0 | 0 | 0 | 82.75
4547 | 10 | 0 | 61.66666667 | 0 | 0 | 0 | 0 | 28.33333333 | 0 | 0 | 0 | 0 | 0 | 0 | 0 | 0 | 0 | 82.055
4548 | 6.666666667 | 0 | 63.33333333 | 0 | 0 | 0 | 0 | 30 | 0 | 0 | 0 | 0 | 0 | 0 | 0 | 0 | 0 | 142.82
4549 | 0 | 0 | 53.33333333 | 0 | 26.66666667 | 0 | 0 | 20 | 0 | 0 | 0 | 0 | 0 | 0 | 0 | 0 | 0 | 86.595
4550 | 0 | 0 | 55 | 0 | 23.33333333 | 0 | 0 | 21.66666667 | 0 | 0 | 0 | 0 | 0 | 0 | 0 | 0 | 0 | 120
4551 | 0 | 0 | 56.66666667 | 0 | 20 | 0 | 0 | 23.33333333 | 0 | 0 | 0 | 0 | 0 | 0 | 0 | 0 | 0 | 120
4552 | 0 | 0 | 58.33333333 | 0 | 16.66666667 | 0 | 0 | 25 | 0 | 0 | 0 | 0 | 0 | 0 | 0 | 0 | 0 | 69.92595745
4553 | 0 | 0 | 60 | 0 | 13.33333333 | 0 | 0 | 26.66666667 | 0 | 0 | 0 | 0 | 0 | 0 | 0 | 0 | 0 | 123
4554 | 0 | 0 | 61.66666667 | 0 | 10 | 0 | 0 | 28.33333333 | 0 | 0 | 0 | 0 | 0 | 0 | 0 | 0 | 0 | 76.25
4555 | 0 | 0 | 63.33333333 | 0 | 6.666666667 | 0 | 0 | 30 | 0 | 0 | 0 | 0 | 0 | 0 | 0 | 0 | 0 | 67.5
4556 | 0 | 0 | 58.33333333 | 0 | 0 | 0 | 0 | 25 | 0 | 16.66666667 | 0 | 0 | 0 | 0 | 0 | 0 | 0 | 111.95
4557 | 0 | 0 | 60 | 0 | 0 | 0 | 0 | 26.66666667 | 0 | 13.33333333 | 0 | 0 | 0 | 0 | 0 | 0 | 0 | 109.5
4558 | 0 | 0 | 61.66666667 | 0 | 0 | 0 | 0 | 28.33333333 | 0 | 10 | 0 | 0 | 0 | 0 | 0 | 0 | 0 | 105.95
4559 | 0 | 0 | 58.33333333 | 0 | 0 | 0 | 0 | 16.66666667 | 0 | 0 | 0 | 0 | 0 | 0 | 0 | 0 | 25 | 106.9
4560 | 0 | 0 | 60 | 0 | 0 | 0 | 0 | 20 | 0 | 0 | 0 | 0 | 0 | 0 | 0 | 0 | 20 | 102.6
4561 | 0 | 38.7755102 | 60.20408163 | 0 | 0 | 0 | 0 | 1.020408163 | 0 | 0 | 0 | 0 | 0 | 0 | 0 | 0 | 0 | 79.764
4562 | 0 | 37.5 | 60.41666667 | 0 | 0 | 0 | 0 | 2.083333333 | 0 | 0 | 0 | 0 | 0 | 0 | 0 | 0 | 0 | 95
4563 | 0 | 36.17021277 | 60.63829787 | 0 | 0 | 0 | 0 | 3.191489362 | 0 | 0 | 0 | 0 | 0 | 0 | 0 | 0 | 0 | 78.69
4564 | 0 | 34.7826087 | 60.86956522 | 0 | 0 | 0 | 0 | 4.347826087 | 0 | 0 | 0 | 0 | 0 | 0 | 0 | 0 | 0 | 79.86666667
4565 | 0 | 33.33333333 | 61.11111111 | 0 | 0 | 0 | 0 | 5.555555556 | 0 | 0 | 0 | 0 | 0 | 0 | 0 | 0 | 0 | 71.73333333
4566 | 0 | 31.81818182 | 61.36363636 | 0 | 0 | 0 | 0 | 6.818181818 | 0 | 0 | 0 | 0 | 0 | 0 | 0 | 0 | 0 | 79.60333333
4567 | 0 | 30.23255814 | 61.62790698 | 0 | 0 | 0 | 0 | 8.139534884 | 0 | 0 | 0 | 0 | 0 | 0 | 0 | 0 | 0 | 60.4475
4568 | 22.2 | 0 | 55.56666667 | 0 | 0 | 0 | 0 | 22.23333333 | 0 | 0 | 0 | 0 | 0 | 0 | 0 | 0 | 0 | 112.5
4569 | 0 | 36.17021277 | 57.44680851 | 0 | 6.382978723 | 0 | 0 | 0 | 0 | 0 | 0 | 0 | 0 | 0 | 0 | 0 | 0 | 133.8333333
4570 | 0 | 40 | 60 | 0 | 0 | 0 | 0 | 0 | 0 | 0 | 0 | 0 | 0 | 0 | 0 | 0 | 0 | 69.582
4571 | 0 | 38.7755102 | 59.18367347 | 0 | 2.040816327 | 0 | 0 | 0 | 0 | 0 | 0 | 0 | 0 | 0 | 0 | 0 | 0 | 104.6
4572 | 0 | 37.5 | 58.33333333 | 0 | 4.166666667 | 0 | 0 | 0 | 0 | 0 | 0 | 0 | 0 | 0 | 0 | 0 | 0 | 82.11
4573 | 0 | 34.7826087 | 56.52173913 | 0 | 8.695652174 | 0 | 0 | 0 | 0 | 0 | 0 | 0 | 0 | 0 | 0 | 0 | 0 | 93.535
4574 | 0 | 33.33333333 | 55.55555556 | 0 | 11.11111111 | 0 | 0 | 0 | 0 | 0 | 0 | 0 | 0 | 0 | 0 | 0 | 0 | 84.24
4575 | 0 | 0 | 58.92291447 | 0 | 11.75642379 | 0 | 0 | 23.72404083 | 0 | 0 | 0 | 0 | 0 | 0 | 0 | 0 | 5.596620908 | 141.5
4576 | 0 | 0 | 60.28368794 | 0 | 8.510638298 | 0 | 0 | 24.82269504 | 0 | 0 | 0 | 0 | 0 | 0 | 0 | 0 | 6.382978723 | 60.55625
4577 | 0 | 0 | 60.28368794 | 0 | 8.510638298 | 0 | 0 | 24.82269504 | 0 | 0 | 0 | 0 | 0 | 0 | 0 | 6.382978723 | 0 | 87.25
4578 | 0 | 0 | 60.28368794 | 0 | 8.510638298 | 0 | 0 | 24.82269504 | 0 | 0 | 0 | 0 | 0 | 6.382978723 | 0 | 0 | 0 | 85.215
4579 | 0 | 0 | 61.40350877 | 0 | 7.01754386 | 0 | 0 | 26.31578947 | 0 | 0 | 5.263157895 | 0 | 0 | 0 | 0 | 0 | 0 | 78
4580 | 0 | 0 | 62.06896552 | 0 | 6.896551724 | 0 | 0 | 27.5862069 | 0 | 0 | 3.448275862 | 0 | 0 | 0 | 0 | 0 | 0 | 77.65
4581 | 0 | 0 | 60.28368794 | 0 | 0 | 0 | 0 | 24.82269504 | 0 | 8.510638298 | 0 | 0 | 0 | 0 | 0 | 6.382978723 | 0 | 70.335
4582 | 0 | 0 | 60.28368794 | 0 | 0 | 0 | 0 | 24.82269504 | 0 | 8.510638298 | 6.382978723 | 0 | 0 | 0 | 0 | 0 | 0 | 47.35
4583 | 0 | 0 | 60.28368794 | 0 | 0 | 6.382978723 | 0 | 24.82269504 | 0 | 8.510638298 | 0 | 0 | 0 | 0 | 0 | 0 | 0 | 77.045
4584 | 0 | 0 | 56.60377358 | 0 | 0 | 0 | 0 | 22.29845626 | 0 | 18.18181818 | 0 | 0 | 0 | 2.915951973 | 0 | 0 | 0 | 60.01333333
4585 | 0 | 0 | 58.25938567 | 0 | 0 | 0 | 0 | 24.12969283 | 0 | 15.221843 | 0 | 0 | 0 | 2.389078498 | 0 | 0 | 0 | 61.02666667
4586 | 0 | 0 | 58.05114029 | 0 | 0 | 0 | 0 | 23.49689012 | 0 | 14.78921907 | 0 | 0 | 0 | 3.662750518 | 0 | 0 | 0 | 70.707
4587 | 0 | 0 | 55.66520468 | 0 | 0 | 0 | 0 | 19.11549708 | 0 | 15.57017544 | 0 | 0 | 0 | 9.649122807 | 0 | 0 | 0 | 50.835
4588 | 0 | 0 | 57.80812325 | 0 | 0 | 0 | 0 | 22.79411765 | 0 | 14.3557423 | 0 | 0 | 0 | 5.042016807 | 0 | 0 | 0 | 39.25
4589 | 0 | 0 | 57.54348598 | 0 | 0 | 0 | 0 | 22.04472843 | 0 | 13.91551296 | 0 | 0 | 0 | 6.49627263 | 0 | 0 | 0 | 75.315
4590 | 0 | 0 | 57.27665706 | 0 | 0 | 0 | 0 | 21.25360231 | 0 | 13.40057637 | 0 | 0 | 0 | 8.069164265 | 0 | 0 | 0 | 73
4591 | 0 | 0 | 59.91847826 | 0 | 0 | 0 | 0 | 25.95108696 | 0 | 12.22826087 | 0 | 0 | 0 | 1.902173913 | 0 | 0 | 0 | 73.33333333
4592 | 0 | 0 | 56.98610095 | 0 | 0 | 0 | 0 | 20.40965618 | 0 | 12.87490856 | 0 | 0 | 0 | 9.729334309 | 0 | 0 | 0 | 127.5
4593 | 0 | 0 | 56.74074074 | 0 | 0 | 0 | 0 | 19.7037037 | 0 | 12.44444444 | 0 | 0 | 0 | 11.11111111 | 0 | 0 | 0 | 65.5
4594 | 0 | 0 | 59.47258848 | 0 | 0 | 0 | 0 | 24.77446218 | 0 | 11.65857044 | 0 | 0 | 0 | 4.094378904 | 0 | 0 | 0 | 71.95
4595 | 0 | 0 | 58.94063278 | 0 | 0 | 0 | 0 | 23.39139708 | 0 | 11.02026306 | 0 | 0 | 0 | 6.647707074 | 0 | 0 | 0 | 52.41571429
4596 | 0 | 0 | 61.17129316 | 0 | 0 | 0 | 0 | 27.31888964 | 0 | 9.952606635 | 0 | 0 | 0 | 1.557210562 | 0 | 0 | 0 | 78.41333333
4597 | 0 | 0 | 60.92943201 | 0 | 0 | 0 | 0 | 26.5060241 | 0 | 9.294320138 | 0 | 0 | 0 | 3.270223752 | 0 | 0 | 0 | 62.1175
4598 | 0 | 0 | 58 | 0 | 0 | 0 | 0 | 20.96296296 | 0 | 9.925925926 | 0 | 0 | 0 | 11.11111111 | 0 | 0 | 0 | 106.9333333
4599 | 0 | 0 | 60.44959607 | 0 | 0 | 0 | 0 | 25.32490341 | 0 | 8.85142255 | 0 | 0 | 0 | 5.374077977 | 0 | 0 | 0 | 64.84666667
4600 | 0 | 0 | 59.37728938 | 0 | 0 | 0 | 0 | 22.74725275 | 0 | 7.985347985 | 0 | 0 | 0 | 9.89010989 | 0 | 0 | 0 | 106.35
4601 | 0 | 0 | 62.13260424 | 0 | 0 | 0 | 0 | 27.95625427 | 0 | 7.382091593 | 0 | 0 | 0 | 2.529049897 | 0 | 0 | 0 | 72
4602 | 0 | 0 | 60.93138998 | 0 | 0 | 0 | 0 | 25.38215428 | 0 | 7.038748667 | 0 | 0 | 0 | 6.647707074 | 0 | 0 | 0 | 81.175
4603 | 0 | 0 | 63.01463083 | 0 | 0 | 0 | 0 | 28.98945219 | 0 | 5.920381082 | 0 | 0 | 0 | 2.075535897 | 0 | 0 | 0 | 64.8
4604 | 0 | 0 | 62.35129461 | 0 | 0 | 0 | 0 | 27.36179146 | 0 | 5.318404479 | 0 | 0 | 0 | 4.968509447 | 0 | 0 | 0 | 69.64333333
4605 | 0 | 0 | 63.64263539 | 0 | 0 | 0 | 0 | 29.14798206 | 0 | 3.72542256 | 0 | 0 | 0 | 3.483959986 | 0 | 0 | 0 | 67.6
4606 | 0 | 0 | 60.71428571 | 0 | 0 | 0 | 7.142857143 | 17.85714286 | 0 | 0 | 0 | 0 | 0 | 14.28571429 | 0 | 0 | 0 | 87.1
4607 | 0 | 0 | 62.5 | 0 | 0 | 0 | 12.5 | 18.75 | 0 | 0 | 6.25 | 0 | 0 | 0 | 0 | 0 | 0 | 79.263
4608 | 0 | 0 | 61.97183099 | 0 | 0 | 0 | 5.633802817 | 21.12676056 | 0 | 0 | 11.26760563 | 0 | 0 | 0 | 0 | 0 | 0 | 57.1
4609 | 0 | 0 | 61.29032258 | 0 | 0 | 9.677419355 | 12.90322581 | 16.12903226 | 0 | 0 | 0 | 0 | 0 | 0 | 0 | 0 | 0 | 75.8
4610 | 0 | 0 | 60 | 0 | 0 | 0 | 0 | 20 | 0 | 0 | 10 | 0 | 0 | 0 | 0 | 10 | 0 | 59.3125
4611 | 0 | 0 | 60.83333333 | 0 | 11.66666667 | 0 | 0 | 19.16666667 | 0 | 0 | 0 | 8.333333333 | 0 | 0 | 0 | 0 | 0 | 81.0515
4612 | 0 | 0 | 59.16666667 | 0 | 15 | 0 | 0 | 17.5 | 0 | 0 | 0 | 8.333333333 | 0 | 0 | 0 | 0 | 0 | 73.3
4613 | 0 | 0 | 60.83333333 | 0 | 11.66666667 | 0 | 0 | 20.83333333 | 0 | 0 | 0 | 6.666666667 | 0 | 0 | 0 | 0 | 0 | 125
4614 | 0 | 0 | 58.33333333 | 0 | 16.66666667 | 0 | 0 | 18.33333333 | 0 | 0 | 0 | 6.666666667 | 0 | 0 | 0 | 0 | 0 | 75.44
4615 | 0 | 0 | 56.66666667 | 0 | 20 | 0 | 0 | 16.66666667 | 0 | 0 | 0 | 6.666666667 | 0 | 0 | 0 | 0 | 0 | 107
4616 | 0 | 14.28571429 | 57.14285714 | 0 | 0 | 0 | 0 | 14.28571429 | 0 | 14.28571429 | 0 | 0 | 0 | 0 | 0 | 0 | 0 | 48.06333333
4617 | 0 | 15.99932799 | 59.99887999 | 0 | 0 | 0 | 0 | 15.99932799 | 0 | 8.00246402 | 0 | 0 | 0 | 0 | 0 | 0 | 0 | 75.1
4618 | 0 | 21.05263158 | 57.89473684 | 0 | 0 | 0 | 0 | 10.52631579 | 0 | 10.52631579 | 0 | 0 | 0 | 0 | 0 | 0 | 0 | 43.90666667
4619 | 0 | 0 | 58.82352941 | 0 | 11.76470588 | 0 | 11.76470588 | 17.64705882 | 0 | 0 | 0 | 0 | 0 | 0 | 0 | 0 | 0 | 74.85
4620 | 0 | 0 | 55.69620253 | 0 | 20.25316456 | 0 | 5.063291139 | 18.98734177 | 0 | 0 | 0 | 0 | 0 | 0 | 0 | 0 | 0 | 78.805
4621 | 0 | 0 | 58.62068966 | 0 | 11.49425287 | 0 | 13.79310345 | 16.09195402 | 0 | 0 | 0 | 0 | 0 | 0 | 0 | 0 | 0 | 111.8666667
4622 | 0 | 0 | 59.375 | 0 | 12.5 | 0 | 6.25 | 21.875 | 0 | 0 | 0 | 0 | 0 | 0 | 0 | 0 | 0 | 128
4623 | 0 | 0 | 56.94444444 | 0 | 13.88888889 | 0 | 16.66666667 | 12.5 | 0 | 0 | 0 | 0 | 0 | 0 | 0 | 0 | 0 | 78.5
4624 | 0 | 0 | 57.14285714 | 0 | 14.28571429 | 0 | 14.28571429 | 14.28571429 | 0 | 0 | 0 | 0 | 0 | 0 | 0 | 0 | 0 | 57.99071429
4625 | 0 | 0 | 57.35294118 | 0 | 14.70588235 | 0 | 11.76470588 | 16.17647059 | 0 | 0 | 0 | 0 | 0 | 0 | 0 | 0 | 0 | 54.27833333
4626 | 0 | 0 | 57.57575758 | 0 | 15.15151515 | 0 | 9.090909091 | 18.18181818 | 0 | 0 | 0 | 0 | 0 | 0 | 0 | 0 | 0 | 82.8
4627 | 0 | 0 | 57.8125 | 0 | 15.625 | 0 | 6.25 | 20.3125 | 0 | 0 | 0 | 0 | 0 | 0 | 0 | 0 | 0 | 71.97666667
4628 | 0 | 0 | 58.06451613 | 0 | 16.12903226 | 0 | 3.225806452 | 22.58064516 | 0 | 0 | 0 | 0 | 0 | 0 | 0 | 0 | 0 | 46.315
4629 | 0 | 0 | 61.29032258 | 0 | 9.677419355 | 0 | 3.225806452 | 25.80645161 | 0 | 0 | 0 | 0 | 0 | 0 | 0 | 0 | 0 | 61.2
4630 | 0 | 30.23255814 | 54.65116279 | 0 | 13.95348837 | 0 | 0 | 1.162790698 | 0 | 0 | 0 | 0 | 0 | 0 | 0 | 0 | 0 | 60.87428571
4631 | 0 | 28.57142857 | 54.76190476 | 0 | 14.28571429 | 0 | 0 | 2.380952381 | 0 | 0 | 0 | 0 | 0 | 0 | 0 | 0 | 0 | 80.18666667
4632 | 0 | 26.82926829 | 54.87804878 | 0 | 14.63414634 | 0 | 0 | 3.658536585 | 0 | 0 | 0 | 0 | 0 | 0 | 0 | 0 | 0 | 52.90428571
4633 | 0 | 25 | 55 | 0 | 15 | 0 | 0 | 5 | 0 | 0 | 0 | 0 | 0 | 0 | 0 | 0 | 0 | 74.8
4634 | 0 | 23.07692308 | 55.12820513 | 0 | 15.38461538 | 0 | 0 | 6.41025641 | 0 | 0 | 0 | 0 | 0 | 0 | 0 | 0 | 0 | 84.35
4635 | 0 | 18.91891892 | 55.40540541 | 0 | 16.21621622 | 0 | 0 | 9.459459459 | 0 | 0 | 0 | 0 | 0 | 0 | 0 | 0 | 0 | 88.16666667
4636 | 0 | 16.66666667 | 55.55555556 | 0 | 16.66666667 | 0 | 0 | 11.11111111 | 0 | 0 | 0 | 0 | 0 | 0 | 0 | 0 | 0 | 59.83375
4637 | 0 | 14.28571429 | 55.71428571 | 0 | 17.14285714 | 0 | 0 | 12.85714286 | 0 | 0 | 0 | 0 | 0 | 0 | 0 | 0 | 0 | 60.67666667
4638 | 0 | 11.76470588 | 55.88235294 | 0 | 17.64705882 | 0 | 0 | 14.70588235 | 0 | 0 | 0 | 0 | 0 | 0 | 0 | 0 | 0 | 66.05
4639 | 0 | 9.090909091 | 56.06060606 | 0 | 18.18181818 | 0 | 0 | 16.66666667 | 0 | 0 | 0 | 0 | 0 | 0 | 0 | 0 | 0 | 78
4640 | 0 | 6.25 | 56.25 | 0 | 18.75 | 0 | 0 | 18.75 | 0 | 0 | 0 | 0 | 0 | 0 | 0 | 0 | 0 | 78
4641 | 0 | 3.225806452 | 56.4516129 | 0 | 19.35483871 | 0 | 0 | 20.96774194 | 0 | 0 | 0 | 0 | 0 | 0 | 0 | 0 | 0 | 80
4642 | 0 | 31.81818182 | 55.68181818 | 0 | 11.36363636 | 0 | 0 | 1.136363636 | 0 | 0 | 0 | 0 | 0 | 0 | 0 | 0 | 0 | 81
4643 | 0 | 30.23255814 | 55.81395349 | 0 | 11.62790698 | 0 | 0 | 2.325581395 | 0 | 0 | 0 | 0 | 0 | 0 | 0 | 0 | 0 | 76
4644 | 0 | 28.57142857 | 55.95238095 | 0 | 11.9047619 | 0 | 0 | 3.571428571 | 0 | 0 | 0 | 0 | 0 | 0 | 0 | 0 | 0 | 95.9
4645 | 0 | 25 | 56.25 | 0 | 12.5 | 0 | 0 | 6.25 | 0 | 0 | 0 | 0 | 0 | 0 | 0 | 0 | 0 | 51.85
4646 | 0 | 31.81818182 | 56.81818182 | 0 | 9.090909091 | 0 | 0 | 2.272727273 | 0 | 0 | 0 | 0 | 0 | 0 | 0 | 0 | 0 | 57.13
4647 | 0 | 28.57142857 | 57.14285714 | 0 | 9.523809524 | 0 | 0 | 4.761904762 | 0 | 0 | 0 | 0 | 0 | 0 | 0 | 0 | 0 | 69.55
4648 | 0 | 25 | 57.5 | 0 | 10 | 0 | 0 | 7.5 | 0 | 0 | 0 | 0 | 0 | 0 | 0 | 0 | 0 | 56.11333333
4649 | 0 | 21.05263158 | 57.89473684 | 0 | 10.52631579 | 0 | 0 | 10.52631579 | 0 | 0 | 0 | 0 | 0 | 0 | 0 | 0 | 0 | 83.9
4650 | 0 | 16.66666667 | 58.33333333 | 0 | 11.11111111 | 0 | 0 | 13.88888889 | 0 | 0 | 0 | 0 | 0 | 0 | 0 | 0 | 0 | 64.20333333
4651 | 0 | 11.76470588 | 58.82352941 | 0 | 11.76470588 | 0 | 0 | 17.64705882 | 0 | 0 | 0 | 0 | 0 | 0 | 0 | 0 | 0 | 64.71
4652 | 0 | 9.090909091 | 59.09090909 | 0 | 12.12121212 | 0 | 0 | 19.6969697 | 0 | 0 | 0 | 0 | 0 | 0 | 0 | 0 | 0 | 85.53333333
4653 | 0 | 6.25 | 59.375 | 0 | 12.5 | 0 | 0 | 21.875 | 0 | 0 | 0 | 0 | 0 | 0 | 0 | 0 | 0 | 71.87
4654 | 0 | 3.225806452 | 59.67741935 | 0 | 12.90322581 | 0 | 0 | 24.19354839 | 0 | 0 | 0 | 0 | 0 | 0 | 0 | 0 | 0 | 76.075
4655 | 0 | 36.17021277 | 58.5106383 | 0 | 4.255319149 | 0 | 0 | 1.063829787 | 0 | 0 | 0 | 0 | 0 | 0 | 0 | 0 | 0 | 132.5
4656 | 0 | 34.7826087 | 58.69565217 | 0 | 4.347826087 | 0 | 0 | 2.173913043 | 0 | 0 | 0 | 0 | 0 | 0 | 0 | 0 | 0 | 175.5
4657 | 0 | 33.33333333 | 58.88888889 | 0 | 4.444444444 | 0 | 0 | 3.333333333 | 0 | 0 | 0 | 0 | 0 | 0 | 0 | 0 | 0 | 69.5
4658 | 0 | 31.81818182 | 59.09090909 | 0 | 4.545454545 | 0 | 0 | 4.545454545 | 0 | 0 | 0 | 0 | 0 | 0 | 0 | 0 | 0 | 74.5
4659 | 0 | 30.23255814 | 59.30232558 | 0 | 4.651162791 | 0 | 0 | 5.813953488 | 0 | 0 | 0 | 0 | 0 | 0 | 0 | 0 | 0 | 77.5
4660 | 0 | 28.57142857 | 59.52380952 | 0 | 4.761904762 | 0 | 0 | 7.142857143 | 0 | 0 | 0 | 0 | 0 | 0 | 0 | 0 | 0 | 76.5
4661 | 0 | 26.82926829 | 59.75609756 | 0 | 4.87804878 | 0 | 0 | 8.536585366 | 0 | 0 | 0 | 0 | 0 | 0 | 0 | 0 | 0 | 75.5
4662 | 0 | 25 | 60 | 0 | 5 | 0 | 0 | 10 | 0 | 0 | 0 | 0 | 0 | 0 | 0 | 0 | 0 | 76.5
4663 | 0 | 23.07692308 | 60.25641026 | 0 | 5.128205128 | 0 | 0 | 11.53846154 | 0 | 0 | 0 | 0 | 0 | 0 | 0 | 0 | 0 | 74.5
4664 | 0 | 21.05263158 | 60.52631579 | 0 | 5.263157895 | 0 | 0 | 13.15789474 | 0 | 0 | 0 | 0 | 0 | 0 | 0 | 0 | 0 | 84.5
4665 | 0 | 18.91891892 | 60.81081081 | 0 | 5.405405405 | 0 | 0 | 14.86486486 | 0 | 0 | 0 | 0 | 0 | 0 | 0 | 0 | 0 | 102.5
4666 | 0 | 16.66666667 | 61.11111111 | 0 | 5.555555556 | 0 | 0 | 16.66666667 | 0 | 0 | 0 | 0 | 0 | 0 | 0 | 0 | 0 | 59.18153846
4667 | 0 | 14.28571429 | 61.42857143 | 0 | 5.714285714 | 0 | 0 | 18.57142857 | 0 | 0 | 0 | 0 | 0 | 0 | 0 | 0 | 0 | 81.4
4668 | 0 | 11.76470588 | 61.76470588 | 0 | 5.882352941 | 0 | 0 | 20.58823529 | 0 | 0 | 0 | 0 | 0 | 0 | 0 | 0 | 0 | 76.6
4669 | 0 | 9.090909091 | 62.12121212 | 0 | 6.060606061 | 0 | 0 | 22.72727273 | 0 | 0 | 0 | 0 | 0 | 0 | 0 | 0 | 0 | 43.19
4670 | 0 | 6.25 | 62.5 | 0 | 6.25 | 0 | 0 | 25 | 0 | 0 | 0 | 0 | 0 | 0 | 0 | 0 | 0 | 73.05
4671 | 0 | 14.28571429 | 57.14285714 | 0 | 14.28571429 | 0 | 0 | 14.28571429 | 0 | 0 | 0 | 0 | 0 | 0 | 0 | 0 | 0 | 76.65
4672 | 0 | 23.25581395 | 60.46511628 | 0 | 4.651162791 | 0 | 0 | 11.62790698 | 0 | 0 | 0 | 0 | 0 | 0 | 0 | 0 | 0 | 76.65
4673 | 9.74025974 | 0 | 61.36363636 | 0 | 0 | 0 | 2.597402597 | 26.2987013 | 0 | 0 | 0 | 0 | 0 | 0 | 0 | 0 | 0 | 67.65
4674 | 9.259259259 | 0 | 60.80246914 | 0 | 0 | 0 | 7.407407407 | 22.5308642 | 0 | 0 | 0 | 0 | 0 | 0 | 0 | 0 | 0 | 72.7
4675 | 7.602339181 | 0 | 60.81871345 | 0 | 0 | 0 | 12.28070175 | 19.29824561 | 0 | 0 | 0 | 0 | 0 | 0 | 0 | 0 | 0 | 107.6666667
4676 | 10.11904762 | 0 | 59.82142857 | 0 | 0 | 0 | 10.71428571 | 19.3452381 | 0 | 0 | 0 | 0 | 0 | 0 | 0 | 0 | 0 | 63.7
4677 | 8.720930233 | 0 | 60.1744186 | 0 | 0 | 0 | 12.79069767 | 18.31395349 | 0 | 0 | 0 | 0 | 0 | 0 | 0 | 0 | 0 | 61.90857143
4678 | 18.86792453 | 0 | 56.28930818 | 0 | 0 | 0 | 5.660377358 | 19.18238994 | 0 | 0 | 0 | 0 | 0 | 0 | 0 | 0 | 0 | 72.64666667
4679 | 11.76470588 | 0 | 58.82352941 | 0 | 0 | 0 | 11.76470588 | 17.64705882 | 0 | 0 | 0 | 0 | 0 | 0 | 0 | 0 | 0 | 54.1575
4680 | 14.28571429 | 0 | 57.14285714 | 0 | 0 | 0 | 14.28571429 | 14.28571429 | 0 | 0 | 0 | 0 | 0 | 0 | 0 | 0 | 0 | 75.6375
4681 | 7.647058824 | 0 | 60.88235294 | 0 | 0 | 0 | 11.76470588 | 19.70588235 | 0 | 0 | 0 | 0 | 0 | 0 | 0 | 0 | 0 | 78.224
4682 | 5.988023952 | 2.694610778 | 59.58083832 | 0 | 4.790419162 | 0 | 7.48502994 | 19.46107784 | 0 | 0 | 0 | 0 | 0 | 0 | 0 | 0 | 0 | 122.3333333
4683 | 10.77844311 | 2.694610778 | 59.58083832 | 0 | 0 | 0 | 7.48502994 | 19.46107784 | 0 | 0 | 0 | 0 | 0 | 0 | 0 | 0 | 0 | 63
4684 | 18.75 | 0 | 56.25 | 0 | 0 | 0 | 6.25 | 18.75 | 0 | 0 | 0 | 0 | 0 | 0 | 0 | 0 | 0 | 66
4685 | 0 | 0 | 56.25 | 0 | 18.75 | 0 | 6.25 | 18.75 | 0 | 0 | 0 | 0 | 0 | 0 | 0 | 0 | 0 | 77
4686 | 0 | 0 | 60.08711283 | 0 | 10.69551991 | 0 | 0 | 25.52198562 | 0 | 0 | 3.695381637 | 0 | 0 | 0 | 0 | 0 | 0 | 74
4687 | 0 | 30.23255814 | 53.48837209 | 0 | 16.27906977 | 0 | 0 | 0 | 0 | 0 | 0 | 0 | 0 | 0 | 0 | 0 | 0 | 74
4688 | 0 | 0 | 60.78431373 | 0 | 0 | 0 | 0 | 21.56862745 | 0 | 0 | 0 | 0 | 0 | 0 | 0 | 0 | 17.64705882 | 75
4689 | 0 | 0 | 61.11 | 0 | 11.11333333 | 0 | 0 | 27.77666667 | 0 | 0 | 0 | 0 | 0 | 0 | 0 | 0 | 0 | 77
4690 | 16.44736842 | 0 | 58.55263158 | 0 | 0 | 0 | 0 | 24.34210526 | 0.657894737 | 0 | 0 | 0 | 0 | 0 | 0 | 0 | 0 | 96
4691 | 0 | 0 | 66.66666667 | 0 | 0 | 0 | 0 | 33.33333333 | 0 | 0 | 0 | 0 | 0 | 0 | 0 | 0 | 0 | 86
4692 | 1.460823373 | 0 | 62.0185923 | 0 | 7.70252324 | 0 | 0.398406375 | 25.59760956 | 0 | 0 | 0 | 0 | 0 | 0 | 2.822045153 | 0 | 0 | 89
4693 | 0 | 2.597402597 | 61.03896104 | 0 | 10.38961039 | 0 | 0 | 25.97402597 | 0 | 0 | 0 | 0 | 0 | 0 | 0 | 0 | 0 | 63.73
4694 | 0 | 5.063291139 | 60.75949367 | 0 | 10.12658228 | 0 | 0 | 24.05063291 | 0 | 0 | 0 | 0 | 0 | 0 | 0 | 0 | 0 | 91.31666667
4695 | 0 | 9.638554217 | 60.24096386 | 0 | 9.638554217 | 0 | 0 | 20.48192771 | 0 | 0 | 0 | 0 | 0 | 0 | 0 | 0 | 0 | 72.915
4696 | 0 | 11.76470588 | 60 | 0 | 9.411764706 | 0 | 0 | 18.82352941 | 0 | 0 | 0 | 0 | 0 | 0 | 0 | 0 | 0 | 82.625
4697 | 0 | 13.79310345 | 59.77011494 | 0 | 9.195402299 | 0 | 0 | 17.24137931 | 0 | 0 | 0 | 0 | 0 | 0 | 0 | 0 | 0 | 75.65
4698 | 0 | 23.81145876 | 60.04926859 | 0 | 5.297643234 | 0 | 0 | 10.84162942 | 0 | 0 | 0 | 0 | 0 | 0 | 0 | 0 | 0 | 80.15
4699 | 0 | 23.21652546 | 61.62746052 | 0 | 2.339570481 | 0 | 0 | 12.81644355 | 0 | 0 | 0 | 0 | 0 | 0 | 0 | 0 | 0 | 71.15
4700 | 0 | 23.1102453 | 61.935765 | 0 | 1.75838823 | 0 | 0 | 13.19560147 | 0 | 0 | 0 | 0 | 0 | 0 | 0 | 0 | 0 | 61.18
4701 | 0 | 24.24242424 | 61.06060606 | 0 | 3.131313131 | 0 | 0 | 11.56565657 | 0 | 0 | 0 | 0 | 0 | 0 | 0 | 0 | 0 | 76.705
4702 | 0 | 19.44146079 | 60.31149302 | 0 | 6.229860365 | 0 | 0 | 14.01718582 | 0 | 0 | 0 | 0 | 0 | 0 | 0 | 0 | 0 | 63.205
4703 | 0 | 17.58241758 | 58.76373626 | 0 | 9.945054945 | 0 | 0 | 13.70879121 | 0 | 0 | 0 | 0 | 0 | 0 | 0 | 0 | 0 | 72.68
4704 | 0 | 13.94148021 | 57.68789443 | 0 | 13.31038439 | 0 | 0 | 15.06024096 | 0 | 0 | 0 | 0 | 0 | 0 | 0 | 0 | 0 | 78.315
4705 | 0 | 12.68917346 | 56.37369034 | 0 | 16.35622817 | 0 | 0 | 14.58090803 | 0 | 0 | 0 | 0 | 0 | 0 | 0 | 0 | 0 | 58.39875
4706 | 0 | 12.43432574 | 62.90134267 | 0 | 3.385872738 | 0 | 0 | 21.27845884 | 0 | 0 | 0 | 0 | 0 | 0 | 0 | 0 | 0 | 62.33
4707 | 0 | 8.703590992 | 61.19902617 | 0 | 8.034083993 | 0 | 0 | 22.06329884 | 0 | 0 | 0 | 0 | 0 | 0 | 0 | 0 | 0 | 76.35
4708 | 0 | 9.03577926 | 64.28138266 | 0 | 1.758641601 | 0 | 0 | 24.92419648 | 0 | 0 | 0 | 0 | 0 | 0 | 0 | 0 | 0 | 96.55
4709 | 0 | 6.890130354 | 56.61080074 | 0 | 17.81502173 | 0 | 0 | 18.68404718 | 0 | 0 | 0 | 0 | 0 | 0 | 0 | 0 | 0 | 77.74
4710 | 22 | 0 | 55.66666667 | 0 | 0 | 0 | 0 | 22.33333333 | 0 | 0 | 0 | 0 | 0 | 0 | 0 | 0 | 0 | 78.1775
4711 | 0 | 14.28571429 | 60 | 0 | 8.571428571 | 0 | 0 | 17.14285714 | 0 | 0 | 0 | 0 | 0 | 0 | 0 | 0 | 0 | 87.8
4712 | 0 | 9.090909091 | 57.57575758 | 0 | 15.15151515 | 0 | 0 | 18.18181818 | 0 | 0 | 0 | 0 | 0 | 0 | 0 | 0 | 0 | 62.875
4713 | 0 | 0 | 60.86956522 | 0 | 8.695652174 | 0 | 0 | 26.08695652 | 0 | 0 | 4.347826087 | 0 | 0 | 0 | 0 | 0 | 0 | 80.445
4714 | 0 | 0 | 56.66666667 | 0 | 20 | 0 | 0 | 13.33333333 | 0 | 0 | 0 | 10 | 0 | 0 | 0 | 0 | 0 | 96.55
4715 | 0 | 0 | 58.33333333 | 0 | 16.66666667 | 0 | 0 | 20 | 0 | 0 | 0 | 5 | 0 | 0 | 0 | 0 | 0 | 79.25
4716 | 0 | 39.39393939 | 59.5959596 | 0 | 0 | 0 | 0 | 0 | 0 | 1.01010101 | 0 | 0 | 0 | 0 | 0 | 0 | 0 | 68.91333333
4717 | 0 | 37.88819876 | 58.59213251 | 0 | 0 | 0 | 0 | 0 | 0 | 3.519668737 | 0 | 0 | 0 | 0 | 0 | 0 | 0 | 62.92
4718 | 0 | 36.70886076 | 57.80590717 | 0 | 0 | 0 | 0 | 0 | 0 | 5.485232068 | 0 | 0 | 0 | 0 | 0 | 0 | 0 | 40.5
4719 | 0 | 33.97887324 | 55.98591549 | 0 | 0 | 0 | 0 | 0 | 0 | 10.03521127 | 0 | 0 | 0 | 0 | 0 | 0 | 0 | 129.5
4720 | 0 | 32.37150586 | 54.91433724 | 0 | 0 | 0 | 0 | 0 | 0 | 12.7141569 | 0 | 0 | 0 | 0 | 0 | 0 | 0 | 106.5
4721 | 0 | 30.71593533 | 53.81062356 | 0 | 0 | 0 | 0 | 0 | 0 | 15.47344111 | 0 | 0 | 0 | 0 | 0 | 0 | 0 | 88.5
4722 | 0 | 30.77988002 | 53.85325335 | 0 | 15.36686664 | 0 | 0 | 0 | 0 | 0 | 0 | 0 | 0 | 0 | 0 | 0 | 0 | 86.5
4723 | 0 | 0 | 65.88235294 | 0 | 0 | 0 | 0 | 0 | 21.17647059 | 0 | 12.94117647 | 0 | 0 | 0 | 0 | 0 | 0 | 74.5
4724 | 0 | 0 | 66.66666667 | 0 | 0 | 0 | 0 | 0 | 22.22222222 | 0 | 11.11111111 | 0 | 0 | 0 | 0 | 0 | 0 | 75.5
4725 | 0 | 0 | 55.23809524 | 0 | 17.14285714 | 0 | 0 | 16.2962963 | 1.834215168 | 0 | 9.488536155 | 0 | 0 | 0 | 0 | 0 | 0 | 86.5
4726 | 0 | 0 | 66.66666667 | 0 | 0 | 0 | 0 | 0 | 22.22222222 | 0 | 0 | 0 | 0 | 11.11111111 | 0 | 0 | 0 | 70.5
4727 | 0 | 0 | 66.66666667 | 0 | 0 | 0 | 0 | 0 | 22.22222222 | 0 | 0 | 0 | 0 | 0 | 0 | 11.11111111 | 0 | 85.5
4728 | 0 | 0 | 66.66666667 | 0 | 0 | 11.11111111 | 0 | 0 | 22.22222222 | 0 | 0 | 0 | 0 | 0 | 0 | 0 | 0 | 136.5
4729 | 0 | 0 | 60 | 0 | 20 | 0 | 0 | 0 | 20 | 0 | 0 | 0 | 0 | 0 | 0 | 0 | 0 | 55.37
4730 | 20 | 0 | 60 | 0 | 0 | 0 | 0 | 0 | 20 | 0 | 0 | 0 | 0 | 0 | 0 | 0 | 0 | 75.74
4731 | 0 | 37.78162912 | 59.44540728 | 0 | 0 | 0 | 0 | 0 | 0 | 0 | 0 | 0 | 0 | 0 | 0 | 0 | 2.772963605 | 39.54333333
4732 | 0 | 35.29411765 | 58.82352941 | 0 | 0 | 0 | 0 | 0 | 0 | 0 | 0 | 0 | 0 | 0 | 0 | 0 | 5.882352941 | 76.73333333
4733 | 0 | 34.14634146 | 58.53658537 | 0 | 0 | 0 | 0 | 0 | 0 | 0 | 0 | 0 | 0 | 0 | 0 | 0 | 7.317073171 | 60.09
4734 | 0 | 32.91139241 | 58.2278481 | 0 | 0 | 0 | 0 | 0 | 0 | 0 | 0 | 0 | 0 | 0 | 0 | 0 | 8.860759494 | 39.29
4735 | 0 | 31.57894737 | 57.89473684 | 0 | 0 | 0 | 0 | 0 | 0 | 0 | 0 | 0 | 0 | 0 | 0 | 0 | 10.52631579 | 71.6
4736 | 0 | 31.01604278 | 57.7540107 | 0 | 0 | 0 | 0 | 0 | 0 | 0 | 0 | 0 | 0 | 0 | 0 | 0 | 11.22994652 | 58.56666667
4737 | 0 | 30.43478261 | 57.60869565 | 0 | 0 | 0 | 0 | 0 | 0 | 0 | 0 | 0 | 0 | 0 | 0 | 0 | 11.95652174 | 66.105
4738 | 0 | 30.1369863 | 57.53424658 | 0 | 0 | 0 | 0 | 0 | 0 | 0 | 0 | 0 | 0 | 0 | 0 | 0 | 12.32876712 | 74.815
4739 | 0 | 29.83425414 | 57.45856354 | 0 | 0 | 0 | 0 | 0 | 0 | 0 | 0 | 0 | 0 | 0 | 0 | 0 | 12.70718232 | 112
4740 | 0 | 29.21348315 | 57.30337079 | 0 | 0 | 0 | 0 | 0 | 0 | 0 | 0 | 0 | 0 | 0 | 0 | 0 | 13.48314607 | 77.2
4741 | 0 | 28.57142857 | 57.14285714 | 0 | 0 | 0 | 0 | 0 | 0 | 0 | 0 | 0 | 0 | 0 | 0 | 0 | 14.28571429 | 69.4
4742 | 0 | 26.86567164 | 56.71641791 | 0 | 0 | 0 | 0 | 0 | 0 | 0 | 0 | 0 | 0 | 0 | 0 | 0 | 16.41791045 | 34.29
4743 | 0 | 25 | 56.25 | 0 | 0 | 0 | 0 | 0 | 0 | 0 | 0 | 0 | 0 | 0 | 0 | 0 | 18.75 | 69.65
4744 | 0 | 22.95081967 | 55.73770492 | 0 | 0 | 0 | 0 | 0 | 0 | 0 | 0 | 0 | 0 | 0 | 0 | 0 | 21.31147541 | 68.65
4745 | 0 | 20.68965517 | 55.17241379 | 0 | 0 | 0 | 0 | 0 | 0 | 0 | 0 | 0 | 0 | 0 | 0 | 0 | 24.13793103 | 56.975
4746 | 0 | 0 | 58.92857143 | 0 | 10.71428571 | 0 | 0 | 23.21428571 | 0 | 0 | 7.142857143 | 0 | 0 | 0 | 0 | 0 | 0 | 52.43333333
4747 | 0 | 0 | 55.56666667 | 0 | 22.2 | 0 | 0 | 22.23333333 | 0 | 0 | 0 | 0 | 0 | 0 | 0 | 0 | 0 | 93.2
4748 | 0 | 0 | 55.66666667 | 0 | 22 | 0 | 0 | 22.33333333 | 0 | 0 | 0 | 0 | 0 | 0 | 0 | 0 | 0 | 71.8
4749 | 10.66666667 | 0 | 61.33333333 | 0 | 0 | 0 | 0 | 28 | 0 | 0 | 0 | 0 | 0 | 0 | 0 | 0 | 0 | 71
4750 | 26.66666667 | 0 | 53.33333333 | 0 | 0 | 0 | 0 | 20 | 0 | 0 | 0 | 0 | 0 | 0 | 0 | 0 | 0 | 85.3
4751 | 0 | 0 | 71.42857143 | 0 | 0 | 0 | 0 | 0 | 28.57142857 | 0 | 0 | 0 | 0 | 0 | 0 | 0 | 0 | 77.71
4752 | 0 | 0 | 60.25641026 | 0 | 0 | 0 | 15.38461538 | 12.82051282 | 0 | 0 | 11.53846154 | 0 | 0 | 0 | 0 | 0 | 0 | 72.77
4753 | 0 | 32.18390805 | 55.17241379 | 0 | 11.49425287 | 1.149425287 | 0 | 0 | 0 | 0 | 0 | 0 | 0 | 0 | 0 | 0 | 0 | 84.3
4754 | 0 | 7.085573821 | 64.13888462 | 0 | 2.445844216 | 0 | 0.743585804 | 25.58611154 | 0 | 0 | 0 | 0 | 0 | 0 | 0 | 0 | 0 | 50.5
4755 | 0 | 0 | 66.66666667 | 0 | 0 | 0 | 0 | 31.54666667 | 0 | 0 | 0 | 1.786666667 | 0 | 0 | 0 | 0 | 0 | 110.8
4756 | 0 | 0 | 56.05494844 | 0 | 0 | 2.421979377 | 19.37583502 | 2.421979377 | 0 | 0 | 19.72525778 | 0 | 0 | 0 | 0 | 0 | 0 | 100.7
4757 | 0 | 0 | 55.62913907 | 0 | 0 | 2.98013245 | 22.51655629 | 0 | 0 | 0 | 16.55629139 | 0 | 0 | 0 | 0 | 2.317880795 | 0 | 108
4758 | 0 | 0 | 59.18367347 | 0 | 0 | 0 | 0 | 18.36734694 | 0 | 0 | 0 | 0 | 0 | 0 | 0 | 0 | 22.44897959 | 70.38666667
4759 | 0 | 37.23849372 | 58.15899582 | 0 | 4.60251046 | 0 | 0 | 0 | 0 | 0 | 0 | 0 | 0 | 0 | 0 | 0 | 0 | 82.612
4760 | 0 | 35.6223176 | 57.08154506 | 0 | 7.296137339 | 0 | 0 | 0 | 0 | 0 | 0 | 0 | 0 | 0 | 0 | 0 | 0 | 83.9
4761 | 0 | 0 | 55.66666667 | 0 | 0 | 0 | 0 | 22.33333333 | 0 | 22 | 0 | 0 | 0 | 0 | 0 | 0 | 0 | 72.9
4762 | 0 | 30.87557604 | 53.91705069 | 0 | 15.20737327 | 0 | 0 | 0 | 0 | 0 | 0 | 0 | 0 | 0 | 0 | 0 | 0 | 66.9
4763 | 0 | 0 | 65.88235294 | 0 | 0 | 12.94117647 | 0 | 0 | 21.17647059 | 0 | 0 | 0 | 0 | 0 | 0 | 0 | 0 | 61.51666667
4764 | 0 | 0 | 56.66666667 | 0 | 0 | 0 | 0 | 23.33333333 | 0 | 20 | 0 | 0 | 0 | 0 | 0 | 0 | 0 | 48.195
4765 | 0 | 0 | 61.33333333 | 0 | 10.66666667 | 0 | 0 | 28 | 0 | 0 | 0 | 0 | 0 | 0 | 0 | 0 | 0 | 60.185
4766 | 0 | 0 | 61.53846154 | 0 | 0 | 0 | 0 | 23.07692308 | 0 | 0 | 0 | 0 | 0 | 0 | 0 | 0 | 15.38461538 | 50.1725
4767 | 0 | 0 | 56.52173913 | 0 | 0 | 0 | 0 | 13.04347826 | 0 | 0 | 0 | 0 | 0 | 0 | 0 | 0 | 30.43478261 | 67.965
4768 | 0 | 7.624091637 | 60.50314078 | 0 | 9.785687893 | 0 | 0 | 22.08707969 | 0 | 0 | 0 | 0 | 0 | 0 | 0 | 0 | 0 | 52.97
4769 | 19.06666667 | 0 | 57.13333333 | 0 | 0 | 0 | 0 | 23.8 | 0 | 0 | 0 | 0 | 0 | 0 | 0 | 0 | 0 | 74.94666667
4770 | 0 | 2.804655729 | 62.28859907 | 0 | 0 | 0 | 9.580703969 | 6.501191979 | 6.944327584 | 0 | 10.41368672 | 1.466834946 | 0 | 0 | 0 | 0 | 0 | 76.48
4771 | 0 | 2.938811722 | 61.88693892 | 0 | 0 | 0 | 9.969780144 | 4.971027752 | 7.868252516 | 0 | 11.81901356 | 0.546175386 | 0 | 0 | 0 | 0 | 0 | 68.9
4772 | 0 | 2.949083955 | 61.87255744 | 0 | 0 | 0 | 9.994733779 | 5.09437623 | 7.882701849 | 0 | 11.85176973 | 0 | 0 | 0 | 0.354777017 | 0 | 0 | 96
4773 | 0 | 2.89710012 | 61.95123307 | 0 | 0 | 0 | 9.847916145 | 4.999026886 | 7.751550032 | 0 | 11.64956766 | 0.547724303 | 0 | 0 | 0.355881781 | 0 | 0 | 176
4774 | 1.24098232 | 0 | 61.08847606 | 0 | 0 | 13.9573132 | 1.831570291 | 19.91178559 | 0 | 0 | 0 | 0 | 0 | 0 | 1.969872538 | 0 | 0 | 159
4775 | 0 | 0 | 55.9 | 0 | 21.53333333 | 0 | 0 | 22.56666667 | 0 | 0 | 0 | 0 | 0 | 0 | 0 | 0 | 0 | 87.3
4776 | 0 | 0 | 58.53333333 | 0 | 16.26666667 | 0 | 0 | 25.2 | 0 | 0 | 0 | 0 | 0 | 0 | 0 | 0 | 0 | 87
4777 | 0 | 0 | 61.73333333 | 0 | 9.866666667 | 0 | 0 | 28.4 | 0 | 0 | 0 | 0 | 0 | 0 | 0 | 0 | 0 | 87
4778 | 0 | 0 | 62.46666667 | 0 | 8.4 | 0 | 0 | 29.13333333 | 0 | 0 | 0 | 0 | 0 | 0 | 0 | 0 | 0 | 87
4779 | 0 | 0 | 62.33333333 | 0 | 0 | 0 | 0 | 29 | 0 | 8.666666667 | 0 | 0 | 0 | 0 | 0 | 0 | 0 | 87
4780 | 0 | 0 | 58 | 0 | 17.33333333 | 0 | 0 | 24.66666667 | 0 | 0 | 0 | 0 | 0 | 0 | 0 | 0 | 0 | 85
4781 | 0 | 0 | 61 | 0 | 11.33333333 | 0 | 0 | 27.66666667 | 0 | 0 | 0 | 0 | 0 | 0 | 0 | 0 | 0 | 90
4782 | 0 | 0 | 62.33333333 | 0 | 8.666666667 | 0 | 0 | 29 | 0 | 0 | 0 | 0 | 0 | 0 | 0 | 0 | 0 | 82.85
4783 | 0 | 13.92172616 | 62.03087341 | 0 | 4.631011133 | 0 | 0 | 19.4163893 | 0 | 0 | 0 | 0 | 0 | 0 | 0 | 0 | 0 | 71.7
4784 | 15.04098621 | 1.639448434 | 57.77149393 | 0 | 0 | 0 | 1.785600813 | 21.31600686 | 0.629090678 | 1.81737307 | 0 | 0 | 0 | 0 | 0 | 0 | 0 | 50.1
4785 | 0 | 0 | 66.66666667 | 0 | 0 | 0 | 0 | 31.66666667 | 0 | 0 | 0 | 1.666666667 | 0 | 0 | 0 | 0 | 0 | 86.6
4786 | 0 | 0 | 66.66666667 | 0 | 0 | 0 | 0 | 30.66666667 | 0 | 0 | 0 | 2.666666667 | 0 | 0 | 0 | 0 | 0 | 84.1
4787 | 0 | 13.91304348 | 62.6115655 | 0 | 3.472521165 | 0 | 0 | 20.00286985 | 0 | 0 | 0 | 0 | 0 | 0 | 0 | 0 | 0 | 41.726
4788 | 0 | 0 | 56.66666667 | 0 | 0 | 0 | 20 | 3.333333333 | 0 | 0 | 20 | 0 | 0 | 0 | 0 | 0 | 0 | 80.219
4789 | 11.11111111 | 31.11111111 | 55.55555556 | 0 | 0 | 0 | 2.222222222 | 0 | 0 | 0 | 0 | 0 | 0 | 0 | 0 | 0 | 0 | 79.48
4790 | 19.04761905 | 19.04761905 | 52.38095238 | 0 | 0 | 0 | 9.523809524 | 0 | 0 | 0 | 0 | 0 | 0 | 0 | 0 | 0 | 0 | 87.12
4791 | 21.95121951 | 24.3902439 | 51.2195122 | 0 | 0 | 0 | 2.43902439 | 0 | 0 | 0 | 0 | 0 | 0 | 0 | 0 | 0 | 0 | 61.86
4792 | 0 | 0 | 62.27534982 | 0 | 0 | 6.923536044 | 9.138537038 | 17.08999271 | 0 | 0 | 1.681145965 | 2.891438424 | 0 | 0 | 0 | 0 | 0 | 78.15
4793 | 0 | 0 | 59.64912281 | 0 | 10.52631579 | 0 | 0 | 24.56140351 | 0 | 0 | 0 | 0 | 0 | 0 | 0 | 5.263157895 | 0 | 89.35
4794 | 0 | 0 | 62.70223141 | 0 | 0 | 5.066683889 | 10.01065651 | 20.39913456 | 0 | 0 | 1.821293635 | 0 | 0 | 0 | 0 | 0 | 0 | 89.85
4795 | 0 | 0 | 61.85584093 | 0 | 0 | 7.605633803 | 10.01491301 | 18.70422535 | 0 | 0 | 1.81938691 | 0 | 0 | 0 | 0 | 0 | 0 | 67.75
4796 | 0 | 0 | 61.34843918 | 0 | 0 | 10.13061705 | 8.010255344 | 18.69175068 | 0 | 0 | 1.81893774 | 0 | 0 | 0 | 0 | 0 | 0 | 69.155
4797 | 0 | 0 | 61.51698162 | 0 | 0 | 7.610883824 | 12.03324891 | 17.01733879 | 0 | 0 | 1.821546854 | 0 | 0 | 0 | 0 | 0 | 0 | 82.49
4798 | 0 | 0 | 62.36402732 | 0 | 0 | 5.072097141 | 12.02883886 | 18.71363521 | 0 | 0 | 1.821401467 | 0 | 0 | 0 | 0 | 0 | 0 | 81.575
4799 | 23.93333333 | 0 | 54.7 | 0 | 0 | 0 | 0 | 21.36666667 | 0 | 0 | 0 | 0 | 0 | 0 | 0 | 0 | 0 | 80.685
4800 | 27.53333333 | 0 | 52.9 | 0 | 0 | 0 | 0 | 19.56666667 | 0 | 0 | 0 | 0 | 0 | 0 | 0 | 0 | 0 | 80.685
4801 | 0 | 0 | 55.7 | 0 | 21.93333333 | 0 | 0 | 22.36666667 | 0 | 0 | 0 | 0 | 0 | 0 | 0 | 0 | 0 | 79.1
4802 | 0 | 0 | 56.85 | 0 | 19.63333333 | 0 | 0 | 23.51666667 | 0 | 0 | 0 | 0 | 0 | 0 | 0 | 0 | 0 | 57.54
4803 | 0 | 0 | 60.13333333 | 0 | 13.06666667 | 0 | 0 | 26.8 | 0 | 0 | 0 | 0 | 0 | 0 | 0 | 0 | 0 | 79.2
4804 | 0 | 0 | 57.7 | 0 | 0 | 0 | 0 | 24.36666667 | 0 | 17.93333333 | 0 | 0 | 0 | 0 | 0 | 0 | 0 | 71.2
4805 | 0 | 0 | 59.53333333 | 0 | 0 | 0 | 0 | 26.2 | 0 | 14.26666667 | 0 | 0 | 0 | 0 | 0 | 0 | 0 | 74.675
4806 | 0 | 0 | 61.1 | 0 | 0 | 0 | 0 | 27.76666667 | 0 | 11.13333333 | 0 | 0 | 0 | 0 | 0 | 0 | 0 | 78.11
4807 | 0 | 2.812246882 | 66.19795885 | 0 | 0 | 0 | 0 | 30.98979427 | 0 | 0 | 0 | 0 | 0 | 0 | 0 | 0 | 0 | 77.815
4808 | 8.617234469 | 2.004008016 | 60.52104208 | 0 | 8.617234469 | 0 | 0.801603206 | 0 | 18.83767535 | 0 | 0.601202405 | 0 | 0 | 0 | 0 | 0 | 0 | 76.23
4809 | 8.43373494 | 2.008032129 | 60.64257028 | 0 | 8.43373494 | 0 | 0.803212851 | 0 | 18.87550201 | 0 | 0.803212851 | 0 | 0 | 0 | 0 | 0 | 0 | 65.43
4810 | 20.34007471 | 0 | 55.93198506 | 0 | 0 | 0 | 3.387865516 | 20.34007471 | 0 | 0 | 0 | 0 | 0 | 0 | 0 | 0 | 0 | 75.735
4811 | 0 | 0 | 62.06896552 | 0 | 0 | 0 | 6.896551724 | 20.68965517 | 0 | 0 | 10.34482759 | 0 | 0 | 0 | 0 | 0 | 0 | 75.635
4812 | 0 | 0 | 60 | 0 | 0 | 0 | 40 | 0 | 0 | 0 | 0 | 0 | 0 | 0 | 0 | 0 | 0 | 75.04
4813 | 0 | 6.425452277 | 62.75733001 | 0 | 5.676855895 | 0 | 0 | 25.14036182 | 0 | 0 | 0 | 0 | 0 | 0 | 0 | 0 | 0 | 75.44
4814 | 0 | 14.4324016 | 57.01654307 | 0 | 14.48944666 | 0 | 0 | 14.06160867 | 0 | 0 | 0 | 0 | 0 | 0 | 0 | 0 | 0 | 74.35
4815 | 0 | 0 | 61.53846154 | 0 | 0 | 0 | 15.38461538 | 15.38461538 | 0 | 0 | 7.692307692 | 0 | 0 | 0 | 0 | 0 | 0 | 74.35
4816 | 6.818181818 | 31.81818182 | 54.54545455 | 0 | 6.818181818 | 0 | 0 | 0 | 0 | 0 | 0 | 0 | 0 | 0 | 0 | 0 | 0 | 80.75
4817 | 13.63636364 | 31.81818182 | 54.54545455 | 0 | 0 | 0 | 0 | 0 | 0 | 0 | 0 | 0 | 0 | 0 | 0 | 0 | 0 | 86.75
4818 | 0 | 31.81818182 | 54.54545455 | 0 | 13.63636364 | 0 | 0 | 0 | 0 | 0 | 0 | 0 | 0 | 0 | 0 | 0 | 0 | 66.25
4819 | 0 | 0 | 65 | 0 | 0 | 0 | 0 | 0 | 20 | 0 | 0 | 0 | 0 | 0 | 0 | 0 | 15 | 73.16
4820 | 20 | 0 | 56.66666667 | 0 | 0 | 0 | 0 | 17.66666667 | 0 | 0 | 0 | 1.333333333 | 0 | 0 | 4.333333333 | 0 | 0 | 71.675
4821 | 0 | 0 | 66.66666667 | 0 | 0 | 0 | 0 | 31.43333333 | 0 | 0 | 0 | 1.9 | 0 | 0 | 0 | 0 | 0 | 71.38
4822 | 6.382978723 | 36.17021277 | 57.44680851 | 0 | 0 | 0 | 0 | 0 | 0 | 0 | 0 | 0 | 0 | 0 | 0 | 0 | 0 | 70.185
4823 | 0 | 0 | 66.66666667 | 0 | 0 | 0 | 0 | 0 | 22.22222222 | 0 | 0 | 0 | 0 | 0 | 0 | 0 | 11.11111111 | 70.19
4824 | 0 | 0 | 66.66666667 | 0 | 0 | 0 | 3.523394582 | 0 | 21.04775736 | 0 | 8.76218139 | 0 | 0 | 0 | 0 | 0 | 0 | 70.29
4825 | 8.695652174 | 34.7826087 | 56.52173913 | 0 | 0 | 0 | 0 | 0 | 0 | 0 | 0 | 0 | 0 | 0 | 0 | 0 | 0 | 69.795
4826 | 0 | 2.730116599 | 62.41349891 | 0 | 0 | 6.098524347 | 9.252061807 | 18.83590862 | 0 | 0 | 0.669889721 | 0 | 0 | 0 | 0 | 0 | 0 | 69.3
4827 | 0 | 0 | 66.66666667 | 0 | 0 | 5.555555556 | 0 | 0 | 22.22222222 | 0 | 5.555555556 | 0 | 0 | 0 | 0 | 0 | 0 | 77
4828 | 0 | 0 | 60 | 0 | 11.03448276 | 0 | 0 | 25.51724138 | 0 | 0 | 3.448275862 | 0 | 0 | 0 | 0 | 0 | 0 | 68.35
4829 | 0 | 0 | 60.5275763 | 0 | 10.52415492 | 0 | 0 | 26.31723005 | 0 | 0 | 0 | 0 | 0 | 0 | 0 | 0 | 2.63103873 | 68.11
4830 | 0 | 0 | 59.99860013 | 0 | 10.00209981 | 0 | 0 | 24.99825016 | 0 | 0 | 0 | 0 | 0 | 0 | 0 | 0 | 5.001049906 | 68.31
4831 | 0 | 0 | 59.525 | 0 | 9.521428571 | 0 | 0 | 23.81071429 | 0 | 0 | 0 | 0 | 0 | 0 | 0 | 0 | 7.142857143 | 67.615
4832 | 0 | 0 | 59.09090909 | 0 | 9.090909091 | 0 | 0 | 22.72727273 | 0 | 0 | 0 | 0 | 0 | 0 | 0 | 0 | 9.090909091 | 67.915
4833 | 0 | 0 | 58.69677705 | 0 | 8.693081017 | 0 | 0 | 21.74009462 | 0 | 0 | 0 | 0 | 0 | 0 | 0 | 0 | 10.87004731 | 67.42
4834 | 0 | 0 | 58.33427082 | 0 | 8.332395845 | 0 | 0 | 20.83473957 | 0 | 0 | 0 | 0 | 0 | 0 | 0 | 0 | 12.49859377 | 66.725
4835 | 0 | 0 | 60.5275763 | 0 | 10.52415492 | 0 | 0 | 26.31723005 | 0 | 0 | 0 | 0 | 0 | 0 | 0 | 2.63103873 | 0 | 66.13
4836 | 0 | 0 | 59.99860013 | 0 | 10.00209981 | 0 | 0 | 24.99825016 | 0 | 0 | 0 | 0 | 0 | 0 | 0 | 5.001049906 | 0 | 66.33
4837 | 0 | 0 | 59.525 | 0 | 9.521428571 | 0 | 0 | 23.81071429 | 0 | 0 | 0 | 0 | 0 | 0 | 0 | 7.142857143 | 0 | 65.33
4838 | 0 | 0 | 59.09090909 | 0 | 9.090909091 | 0 | 0 | 22.72727273 | 0 | 0 | 0 | 0 | 0 | 0 | 0 | 9.090909091 | 0 | 65.24
4839 | 0 | 0 | 58.69677705 | 0 | 8.693081017 | 0 | 0 | 21.74009462 | 0 | 0 | 0 | 0 | 0 | 0 | 0 | 10.87004731 | 0 | 65.34
4840 | 0 | 0 | 58.33427082 | 0 | 8.332395845 | 0 | 0 | 20.83473957 | 0 | 0 | 0 | 0 | 0 | 0 | 0 | 12.49859377 | 0 | 64.35
4841 | 0 | 0 | 60.5275763 | 0 | 10.52415492 | 0 | 0 | 26.31723005 | 0 | 0 | 0 | 0 | 0 | 2.63103873 | 0 | 0 | 0 | 64.45
4842 | 0 | 0 | 59.99860013 | 0 | 10.00209981 | 0 | 0 | 24.99825016 | 0 | 0 | 0 | 0 | 0 | 5.001049906 | 0 | 0 | 0 | 64.35
4843 | 0 | 0 | 59.525 | 0 | 9.521428571 | 0 | 0 | 23.81071429 | 0 | 0 | 0 | 0 | 0 | 7.142857143 | 0 | 0 | 0 | 78.55
4844 | 0 | 0 | 59.09090909 | 0 | 9.090909091 | 0 | 0 | 22.72727273 | 0 | 0 | 0 | 0 | 0 | 9.090909091 | 0 | 0 | 0 | 88.65
4845 | 0 | 0 | 58.69677705 | 0 | 8.693081017 | 0 | 0 | 21.74009462 | 0 | 0 | 0 | 0 | 0 | 10.87004731 | 0 | 0 | 0 | 91.65
4846 | 0 | 0 | 58.33427082 | 0 | 8.332395845 | 0 | 0 | 20.83473957 | 0 | 0 | 0 | 0 | 0 | 12.49859377 | 0 | 0 | 0 | 63.36
4847 | 0 | 0 | 60.5275763 | 0 | 10.52415492 | 0 | 0 | 26.31723005 | 0 | 0 | 2.63103873 | 0 | 0 | 0 | 0 | 0 | 0 | 42.29
4848 | 0 | 0 | 59.99860013 | 0 | 10.00209981 | 0 | 0 | 24.99825016 | 0 | 0 | 5.001049906 | 0 | 0 | 0 | 0 | 0 | 0 | 63.16
4849 | 0 | 0 | 59.525 | 0 | 9.521428571 | 0 | 0 | 23.81071429 | 0 | 0 | 7.142857143 | 0 | 0 | 0 | 0 | 0 | 0 | 62.865
4850 | 0 | 0 | 59.09090909 | 0 | 9.090909091 | 0 | 0 | 22.72727273 | 0 | 0 | 9.090909091 | 0 | 0 | 0 | 0 | 0 | 0 | 63.075
4851 | 0 | 0 | 58.69677705 | 0 | 8.693081017 | 0 | 0 | 21.74009462 | 0 | 0 | 10.87004731 | 0 | 0 | 0 | 0 | 0 | 0 | 62.725
4852 | 0 | 0 | 58.33427082 | 0 | 8.332395845 | 0 | 0 | 20.83473957 | 0 | 0 | 12.49859377 | 0 | 0 | 0 | 0 | 0 | 0 | 62.47
4853 | 0 | 0 | 64.73228599 | 0 | 0 | 2.596986214 | 6.412311638 | 25.68130811 | 0 | 0 | 0 | 0.577108047 | 0 | 0 | 0 | 0 | 0 | 61.675
4854 | 0 | 0 | 64.44444444 | 0 | 0 | 2.857142857 | 7.619047619 | 24.76190476 | 0 | 0 | 0 | 0.317460317 | 0 | 0 | 0 | 0 | 0 | 59.12
4855 | 0 | 0 | 64.8 | 0 | 0 | 2.4 | 6.4 | 25.92 | 0 | 0 | 0 | 0.48 | 0 | 0 | 0 | 0 | 0 | 61.48
4856 | 0 | 0 | 63.52161565 | 0 | 0 | 4.5124645 | 9.845377091 | 21.64720732 | 0 | 0 | 0 | 0.473335437 | 0 | 0 | 0 | 0 | 0 | 60.985
4857 | 0 | 0 | 64.82492772 | 0 | 0 | 2.473498233 | 6.103437199 | 25.53806617 | 0 | 0 | 0 | 0.481850305 | 0 | 0 | 0.578220366 | 0 | 0 | 60.885
4858 | 0 | 0 | 63.40222576 | 0 | 0 | 4.92845787 | 9.72972973 | 21.46263911 | 0 | 0 | 0 | 0.476947536 | 0 | 0 | 0 | 0 | 0 | 77.876
4859 | 0 | 0 | 56.63333333 | 0 | 20.06666667 | 0 | 0 | 23.3 | 0 | 0 | 0 | 0 | 0 | 0 | 0 | 0 | 0 | 60.49
4860 | 0 | 0 | 61.01694915 | 0 | 10.16949153 | 0 | 0 | 27.11864407 | 0 | 0 | 1.694915254 | 0 | 0 | 0 | 0 | 0 | 0 | 59.795
4861 | 0 | 0 | 60.34482759 | 0 | 10.34482759 | 0 | 0 | 25.86206897 | 0 | 0 | 3.448275862 | 0 | 0 | 0 | 0 | 0 | 0 | 59.695
4862 | 0 | 0 | 61.01694915 | 0 | 0 | 5.084745763 | 10.16949153 | 16.94915254 | 0 | 0 | 6.779661017 | 0 | 0 | 0 | 0 | 0 | 0 | 59.695
4863 | 0 | 0 | 61.26760563 | 0 | 7.042253521 | 0 | 0 | 26.05633803 | 0 | 0 | 5.633802817 | 0 | 0 | 0 | 0 | 0 | 0 | 59.5
4864 | 0 | 0 | 61.53846154 | 0 | 0 | 0 | 15.38461538 | 15.38461538 | 0 | 0 | 0 | 0 | 0 | 7.692307692 | 0 | 0 | 0 | 59.4
4865 | 0 | 0 | 61.01694915 | 0 | 0 | 5.084745763 | 10.16949153 | 13.55932203 | 0 | 0 | 6.779661017 | 3.389830508 | 0 | 0 | 0 | 0 | 0 | 68.6
4866 | 0 | 3.897053934 | 61.94387178 | 0 | 2.187936423 | 0 | 2.660105074 | 22.13539935 | 0 | 0.864534149 | 2.420695617 | 0 | 0 | 0 | 0 | 0 | 3.890403671 | 59.65
4867 | 12.00152159 | 0 | 60.01394789 | 0 | 0 | 0.469156153 | 3.772269067 | 21.98059976 | 0.79883345 | 0 | 0 | 0 | 0 | 0 | 0.963672098 | 0 | 0 | 67.405
4868 | 10.06432331 | 0 | 60.47690209 | 0 | 0 | 1.864726139 | 3.612500812 | 23.20511988 | 0.396335521 | 0 | 0 | 0 | 0 | 0 | 0.380092262 | 0 | 0 | 57.915
4869 | 7.517259013 | 0 | 62.26029149 | 0 | 0 | 0 | 3.70749169 | 25.17578624 | 0.332395807 | 0 | 0 | 0 | 0 | 0 | 0.751086679 | 0.255689082 | 0 | 58.115
4870 | 0 | 0 | 60.36675433 | 0 | 1.080808445 | 0.277407501 | 6.131786576 | 18.2080196 | 0 | 0 | 13.93522355 | 0 | 0 | 0 | 0 | 0 | 0 | 56.43
4871 | 0 | 0 | 61.53846154 | 0 | 0 | 0 | 0 | 23.07692308 | 0 | 0 | 0 | 0 | 0 | 0 | 0 | 15.38461538 | 0 | 56.035
4872 | 0 | 0 | 62.96296296 | 0 | 0 | 0 | 0 | 25.92592593 | 0 | 0 | 0 | 0 | 0 | 0 | 0 | 11.11111111 | 0 | 55.54
4873 | 0 | 34.14634146 | 58.53658537 | 0 | 0 | 0 | 0 | 0 | 0 | 0 | 0 | 0 | 0 | 7.317073171 | 0 | 0 | 0 | 55.44
4874 | 0 | 0 | 67.9245283 | 0 | 0 | 5.660377358 | 3.773584906 | 0 | 22.64150943 | 0 | 0 | 0 | 0 | 0 | 0 | 0 | 0 | 58.9
4875 | 0 | 0 | 67.9245283 | 0 | 0 | 0 | 3.773584906 | 0 | 22.64150943 | 0 | 5.660377358 | 0 | 0 | 0 | 0 | 0 | 0 | 65.65
4876 | 0 | 0 | 67.9245283 | 0 | 0 | 0 | 3.773584906 | 0 | 22.64150943 | 0 | 0 | 0 | 0 | 0 | 0 | 5.660377358 | 0 | 64.45
4877 | 0 | 0 | 63.2034632 | 0 | 0 | 4.514533086 | 11.75015461 | 17.71799629 | 0 | 0 | 0 | 2.813852814 | 0 | 0 | 0 | 0 | 0 | 65.55
4878 | 0 | 0 | 61.20401338 | 0 | 8.695652174 | 1.337792642 | 1.337792642 | 26.42140468 | 0 | 0.668896321 | 0.334448161 | 0 | 0 | 0 | 0 | 0 | 0 | 53.955
4879 | 12.13999499 | 0 | 59.91735537 | 0 | 0 | 0 | 3.931880791 | 21.28725269 | 1.076884548 | 0.406962184 | 0 | 0 | 0 | 0 | 1.239669421 | 0 | 0 | 53.855
4880 | 11.46820664 | 0 | 59.86127676 | 0 | 0 | 0 | 3.810181407 | 21.8598958 | 1.016885318 | 1.211474484 | 0 | 0 | 0 | 0 | 0.772079593 | 0 | 0 | 53.755
4881 | 0 | 0 | 62.90877087 | 0 | 0.264033664 | 0.654583459 | 18.15231442 | 17.22544624 | 0 | 0.731593278 | 0.035754559 | 0 | 0.027503507 | 0 | 0 | 0 | 0 | 53.56
4882 | 0 | 0 | 59.27209705 | 0 | 12.13171577 | 0 | 0 | 24.61005199 | 0 | 0 | 3.986135182 | 0 | 0 | 0 | 0 | 0 | 0 | 68.56666667
4883 | 0 | 0 | 60.06213324 | 0 | 10.83879876 | 0 | 0 | 25.54366586 | 0 | 0 | 3.55540214 | 0 | 0 | 0 | 0 | 0 | 0 | 50.39
4884 | 0 | 0 | 60.84565143 | 0 | 9.556548642 | 0 | 0 | 26.46957717 | 0 | 0 | 3.128222757 | 0 | 0 | 0 | 0 | 0 | 0 | 49.795
4885 | 0 | 0 | 61.62273194 | 0 | 8.284833961 | 0 | 0 | 27.38788086 | 0 | 0 | 2.704553235 | 0 | 0 | 0 | 0 | 0 | 0 | 81.3
4886 | 0 | 0 | 57.79648361 | 0 | 16.52297875 | 0 | 0 | 23.85445659 | 0 | 0 | 1.826081054 | 0 | 0 | 0 | 0 | 0 | 0 | 119.5
4887 | 0 | 14.59317884 | 62.93913341 | 0 | 2.590673575 | 0 | 0 | 19.87701418 | 0 | 0 | 0 | 0 | 0 | 0 | 0 | 0 | 0 | 83
4888 | 0 | 0 | 61.47 | 0 | 10.39333333 | 0 | 0 | 28.13666667 | 0 | 0 | 0 | 0 | 0 | 0 | 0 | 0 | 0 | 115.5
4889 | 0 | 0 | 57.54 | 0 | 18.25333333 | 0 | 0 | 24.20666667 | 0 | 0 | 0 | 0 | 0 | 0 | 0 | 0 | 0 | 89.5
4890 | 0 | 0 | 58.88501742 | 0 | 5.632984901 | 0 | 12.89198606 | 14.69221835 | 0 | 5.632984901 | 0 | 1.974448316 | 0 | 0 | 0.290360046 | 0 | 0 | 84.5
4891 | 4.166666667 | 37.5 | 58.33333333 | 0 | 0 | 0 | 0 | 0 | 0 | 0 | 0 | 0 | 0 | 0 | 0 | 0 | 0 | 83.5
4892 | 7.317073171 | 31.70731707 | 56.09756098 | 0 | 0 | 0 | 0 | 0 | 0 | 0 | 0 | 0 | 0 | 0 | 0 | 0 | 4.87804878 | 87.5
4893 | 10 | 30 | 55 | 0 | 0 | 0 | 0 | 0 | 0 | 0 | 0 | 0 | 0 | 0 | 0 | 0 | 5 | 101.5
4894 | 0 | 0 | 55.17241379 | 0 | 0 | 0 | 20.68965517 | 0 | 0 | 0 | 24.13793103 | 0 | 0 | 0 | 0 | 0 | 0 | 85.5
4895 | 0 | 0 | 57.14285714 | 0 | 0 | 0 | 28.57142857 | 0 | 0 | 0 | 14.28571429 | 0 | 0 | 0 | 0 | 0 | 0 | 137.5
4896 | 2.575107296 | 0 | 63.09012876 | 0 | 0.286123033 | 0.143061516 | 12.58941345 | 18.88412017 | 0.858369099 | 0.286123033 | 0 | 0.572246066 | 0 | 0 | 0.715307582 | 0 | 0 | 64.5
4897 | 0 | 0 | 62.51883097 | 0 | 0.468681999 | 4.847510964 | 7.485521074 | 21.50246058 | 0 | 0 | 3.123430752 | 0 | 0.053563657 | 0 | 0 | 0 | 0 | 73.505
4898 | 0 | 0 | 62.60313463 | 0 | 0.463898738 | 5.702640909 | 8.005566785 | 21.40892674 | 0 | 0 | 1.762815203 | 0 | 0.053016999 | 0 | 0 | 0 | 0 | 72.02
4899 | 0 | 0 | 62.44554756 | 0 | 0.47276534 | 4.119812245 | 7.044203559 | 21.57836086 | 0 | 0 | 4.285280113 | 0 | 0.054030325 | 0 | 0 | 0 | 0 | 77.435
4900 | 0 | 0 | 62.52759751 | 0 | 0.508463237 | 3.432126848 | 7.432929685 | 21.34542049 | 0 | 0 | 4.455743627 | 0.19736402 | 0.100354586 | 0 | 0 | 0 | 0 | 59.545
4901 | 0 | 7.878787879 | 63.93939394 | 0 | 2.424242424 | 0 | 1.212121212 | 24.54545455 | 0 | 0 | 0 | 0 | 0 | 0 | 0 | 0 | 0 | 44.45
4902 | 0 | 0 | 56.37188604 | 0 | 0 | 0 | 0 | 12.74377209 | 0 | 0 | 0 | 0 | 0 | 0 | 0 | 0 | 30.88434187 | 68.555
4903 | 0 | 0 | 61.7473797 | 0 | 0 | 0 | 0 | 23.49475939 | 0 | 0 | 0 | 0 | 0 | 0 | 0 | 0 | 14.75786091 | 75
4904 | 0 | 0 | 62.5698511 | 0 | 0.167308014 | 4.938932575 | 7.669399364 | 21.14438682 | 0 | 0 | 3.21566003 | 0.194077296 | 0.100384808 | 0 | 0 | 0 | 0 | 61.855
4905 | 0 | 0 | 61.56312487 | 0 | 2.882162311 | 0 | 2.192649797 | 24.1708612 | 0 | 2.847686686 | 5.181686548 | 0 | 0 | 0 | 0.72398814 | 0.437840447 | 0 | 66.36
4906 | 5.508196721 | 0 | 59.18032787 | 0 | 3.278688525 | 2.62295082 | 4.262295082 | 21.31147541 | 0 | 3.016393443 | 0 | 0 | 0 | 0 | 0.819672131 | 0 | 0 | 87.65
4907 | 0 | 0 | 62.22222222 | 0 | 11.11111111 | 0 | 0 | 0 | 20 | 0 | 6.666666667 | 0 | 0 | 0 | 0 | 0 | 0 | 60.65
4908 | 11.11111111 | 33.33333333 | 55.55555556 | 0 | 0 | 0 | 0 | 0 | 0 | 0 | 0 | 0 | 0 | 0 | 0 | 0 | 0 | 63.35
4909 | 7.901234568 | 0 | 58.7345679 | 0 | 3.395061728 | 0 | 7.407407407 | 19.90740741 | 0 | 2.098765432 | 0 | 0 | 0 | 0 | 0.555555556 | 0 | 0 | 72.65
4910 | 7.823343849 | 0 | 58.42271293 | 0 | 6.876971609 | 0 | 5.362776025 | 20.72555205 | 0 | 0 | 0 | 0 | 0 | 0 | 0.788643533 | 0 | 0 | 69.65
4911 | 0 | 0 | 61.00070972 | 0 | 2.342086586 | 2.306600426 | 0.283889283 | 23.2079489 | 0 | 4.400283889 | 4.43577005 | 0 | 0 | 0 | 2.022711143 | 0 | 0 | 80.385
4912 | 0 | 0 | 62.32269504 | 0 | 0 | 4.889525368 | 7.030823786 | 20.93562466 | 0 | 0 | 4.562193126 | 0.129569013 | 0.129569013 | 0 | 0 | 0 | 0 | 84.55
4913 | 0 | 0 | 60.71428571 | 0 | 9.090909091 | 1.948051948 | 4.545454545 | 23.7012987 | 0 | 0 | 0 | 0 | 0 | 0 | 0 | 0 | 0 | 68.26666667
4914 | 0 | 0 | 60.97400461 | 0 | 9.016123725 | 1.941428101 | 3.224744982 | 24.84369859 | 0 | 0 | 0 | 0 | 0 | 0 | 0 | 0 | 0 | 92.8
4915 | 0 | 0 | 60.77795786 | 0 | 9.076175041 | 1.782820097 | 4.53808752 | 23.66288493 | 0 | 0 | 0 | 0 | 0 | 0 | 0.162074554 | 0 | 0 | 88.3
4916 | 0 | 0 | 60.92715232 | 0 | 7.947019868 | 3.311258278 | 3.973509934 | 23.8410596 | 0 | 0 | 0 | 0 | 0 | 0 | 0 | 0 | 0 | 67.3
4917 | 0 | 0 | 61.18421053 | 0 | 7.236842105 | 3.289473684 | 4.605263158 | 23.68421053 | 0 | 0 | 0 | 0 | 0 | 0 | 0 | 0 | 0 | 67.5
4918 | 0 | 0 | 61.85851661 | 0 | 4.563775429 | 3.138785744 | 8.245263258 | 21.71760449 | 0 | 0 | 0.31736964 | 0 | 0 | 0 | 0.15868482 | 0 | 0 | 85.5
4919 | 0 | 0 | 59.49367089 | 0 | 10.12658228 | 2.53164557 | 7.594936709 | 20.25316456 | 0 | 0 | 0 | 0 | 0 | 0 | 0 | 0 | 0 | 56.22
4920 | 0 | 0 | 59.375 | 0 | 10 | 2.5 | 8.75 | 19.375 | 0 | 0 | 0 | 0 | 0 | 0 | 0 | 0 | 0 | 72.385
4921 | 0 | 0 | 60 | 0 | 8.75 | 2.5 | 8.75 | 20 | 0 | 0 | 0 | 0 | 0 | 0 | 0 | 0 | 0 | 86.75
4922 | 0 | 0 | 59.11949686 | 0 | 10.06289308 | 3.144654088 | 8.805031447 | 18.86792453 | 0 | 0 | 0 | 0 | 0 | 0 | 0 | 0 | 0 | 67.76
4923 | 0 | 0 | 59.74842767 | 0 | 8.805031447 | 3.144654088 | 8.805031447 | 19.49685535 | 0 | 0 | 0 | 0 | 0 | 0 | 0 | 0 | 0 | 65.15666667
4924 | 0 | 0 | 58.97435897 | 0 | 10.25641026 | 3.846153846 | 7.692307692 | 19.23076923 | 0 | 0 | 0 | 0 | 0 | 0 | 0 | 0 | 0 | 78.82666667
4925 | 0 | 0 | 59.49367089 | 0 | 8.860759494 | 3.797468354 | 8.860759494 | 18.98734177 | 0 | 0 | 0 | 0 | 0 | 0 | 0 | 0 | 0 | 65.1
4926 | 0 | 0 | 58.75 | 0 | 11.25 | 2.5 | 8.75 | 18.75 | 0 | 0 | 0 | 0 | 0 | 0 | 0 | 0 | 0 | 66.455
4927 | 0 | 0 | 60.12658228 | 0 | 8.860759494 | 2.53164557 | 7.594936709 | 20.88607595 | 0 | 0 | 0 | 0 | 0 | 0 | 0 | 0 | 0 | 82.8
4928 | 0 | 0 | 60 | 0 | 9.677419355 | 2.580645161 | 5.806451613 | 21.93548387 | 0 | 0 | 0 | 0 | 0 | 0 | 0 | 0 | 0 | 68.8
4929 | 0 | 0 | 60.25641026 | 0 | 8.974358974 | 2.564102564 | 6.41025641 | 21.79487179 | 0 | 0 | 0 | 0 | 0 | 0 | 0 | 0 | 0 | 83.2
4930 | 0 | 0 | 60.38961039 | 0 | 8.441558442 | 3.246753247 | 5.844155844 | 22.07792208 | 0 | 0 | 0 | 0 | 0 | 0 | 0 | 0 | 0 | 76.8
4931 | 0 | 0 | 60.64516129 | 0 | 7.741935484 | 3.225806452 | 6.451612903 | 21.93548387 | 0 | 0 | 0 | 0 | 0 | 0 | 0 | 0 | 0 | 85.2
4932 | 0.652528548 | 0 | 60.03262643 | 0 | 6.851549755 | 5.057096248 | 7.177814029 | 19.90212072 | 0 | 0 | 0 | 0 | 0 | 0 | 0.326264274 | 0 | 0 | 76.27333333
4933 | 0.677966102 | 0 | 61.01694915 | 0 | 5.423728814 | 4.745762712 | 4.06779661 | 22.03389831 | 0 | 0 | 1.016949153 | 0 | 0 | 0 | 1.016949153 | 0 | 0 | 67.81
4934 | 0 | 0.83925113 | 63.10522918 | 0 | 0 | 2.905100065 | 8.392511298 | 21.59457715 | 0 | 0 | 1.710781149 | 0 | 0 | 1.452550032 | 0 | 0 | 0 | 80.75
4935 | 0 | 0 | 60.64724919 | 0 | 9.126213592 | 1.941747573 | 4.854368932 | 23.43042071 | 0 | 0 | 0 | 0 | 0 | 0 | 0 | 0 | 0 | 65.15
4936 | 0 | 5.834683955 | 58.67098865 | 0 | 3.889789303 | 11.18314425 | 8.103727715 | 12.31766613 | 0 | 0 | 0 | 0 | 0 | 0 | 0 | 0 | 0 | 85.05
4937 | 0 | 0 | 62.5 | 0 | 0 | 6.25 | 12.5 | 18.75 | 0 | 0 | 0 | 0 | 0 | 0 | 0 | 0 | 0 | 63.15
4938 | 3.922330097 | 0 | 61.84789644 | 0 | 0 | 4.74433657 | 7.656957929 | 21.82847896 | 0 | 0 | 0 | 0 | 0 | 0 | 0 | 0 | 0 | 57.85
4939 | 0 | 0 | 63.38905383 | 0 | 0 | 5.49244869 | 8.680779657 | 22.43771783 | 0 | 0 | 0 | 0 | 0 | 0 | 0 | 0 | 0 | 99.35
4940 | 2.637277399 | 0 | 62.46727643 | 0 | 0 | 4.74774571 | 7.789017808 | 22.35868265 | 0 | 0 | 0 | 0 | 0 | 0 | 0 | 0 | 0 | 83.15
4941 | 0 | 0 | 60.84238236 | 0 | 8.423823626 | 2.796972688 | 4.080289569 | 23.85653175 | 0 | 0 | 0 | 0 | 0 | 0 | 0 | 0 | 0 | 82.85
4942 | 0 | 0 | 63.10143043 | 0 | 0 | 3.185955787 | 8.77763329 | 21.81404421 | 0 | 0 | 1.723016905 | 0 | 0 | 1.397919376 | 0 | 0 | 0 | 91.15
4943 | 0 | 0 | 63.01145663 | 0 | 0 | 4.157119476 | 8.510638298 | 21.76759411 | 0 | 0 | 1.538461538 | 0 | 0 | 1.014729951 | 0 | 0 | 0 | 78.85
4944 | 0 | 0 | 60.03026373 | 0 | 9.239701068 | 1.581125317 | 8.937063801 | 20.21184609 | 0 | 0 | 0 | 0 | 0 | 0 | 0 | 0 | 0 | 59.20666667
4945 | 0 | 2.950374698 | 60.40302118 | 0 | 8.697704608 | 0 | 8.538384375 | 19.41051514 | 0 | 0 | 0 | 0 | 0 | 0 | 0 | 0 | 0 | 60.69
4946 | 0 | 0 | 61.49362582 | 0 | 8.539106466 | 0 | 8.234753646 | 18.91868611 | 2.813827955 | 0 | 0 | 0 | 0 | 0 | 0 | 0 | 0 | 59.105
4947 | 0 | 0.834938985 | 63.29479769 | 0 | 0 | 3.532434168 | 8.349389852 | 21.99743096 | 0 | 0 | 1.348747592 | 0 | 0 | 0.642260758 | 0 | 0 | 0 | 61.995
4948 | 0 | 0.840607824 | 63.17491109 | 0 | 0 | 2.651147753 | 8.14742968 | 21.85580343 | 0 | 0 | 2.715809893 | 0 | 0 | 0.614290333 | 0 | 0 | 0 | 69.9
4949 | 0 | 0.83925113 | 63.13750807 | 0 | 0 | 2.872821175 | 8.327953518 | 21.36862492 | 0 | 0 | 1.67850226 | 0 | 0 | 1.452550032 | 0.322788896 | 0 | 0 | 83.1
4950 | 0 | 0.328947368 | 60.85526316 | 0 | 6.907894737 | 2.960526316 | 3.947368421 | 23.68421053 | 0 | 1.315789474 | 0 | 0 | 0 | 0 | 0 | 0 | 0 | 54.6
4951 | 0 | 0 | 63.25671738 | 0 | 0 | 2.460343153 | 8.740692781 | 22.14308838 | 0 | 0 | 2.298478472 | 0 | 0 | 1.100679832 | 0 | 0 | 0 | 70.9
4952 | 0 | 0 | 56.37715729 | 0 | 15.89027641 | 0 | 0 | 18.88943454 | 1.206678827 | 0 | 7.636452925 | 0 | 0 | 0 | 0 | 0 | 0 | 72.9
4953 | 0 | 8.628205128 | 55.82692308 | 0 | 14.51923077 | 0 | 0 | 12.94551282 | 1.102564103 | 0 | 6.977564103 | 0 | 0 | 0 | 0 | 0 | 0 | 70.1
4954 | 0 | 15.88931174 | 55.36478154 | 0 | 13.36401451 | 0 | 0 | 7.944655869 | 1.014839071 | 0 | 6.422397262 | 0 | 0 | 0 | 0 | 0 | 0 | 64.1
4955 | 0 | 22.07948396 | 54.96911387 | 0 | 12.38178538 | 0 | 0 | 3.679002897 | 0.940250369 | 0 | 5.950363527 | 0 | 0 | 0 | 0 | 0 | 0 | 80.1
4956 | 0 | 27.41992973 | 54.62854524 | 0 | 11.53317379 | 0 | 0 | 0 | 0.875808341 | 0 | 5.542542899 | 0 | 0 | 0 | 0 | 0 | 0 | 133.1
4957 | 4.232804233 | 0 | 55.20282187 | 0 | 12.98059965 | 0 | 0 | 16.26102293 | 1.834215168 | 0 | 9.488536155 | 0 | 0 | 0 | 0 | 0 | 0 | 111.09
4958 | 0 | 1.569707842 | 63.11186571 | 0 | 0.012813942 | 2.710148642 | 8.124038954 | 21.38326499 | 0 | 0 | 1.646591492 | 0 | 0 | 1.441568426 | 0 | 0 | 0 | 92.085
4959 | 0 | 0.93610746 | 63.1295483 | 0 | 0.032058475 | 2.888468567 | 8.655788158 | 21.47917802 | 0 | 0 | 2.878851024 | 0 | 0 | 0 | 0 | 0 | 0 | 67.065
4960 | 0 | 0.776447752 | 63.1187318 | 0 | 0 | 2.944031058 | 8.28210935 | 21.70818505 | 0 | 0 | 1.747007441 | 0 | 0 | 1.423487544 | 0 | 0 | 0 | 73.15
4961 | 0 | 0 | 62.84612688 | 0 | 0 | 0 | 4.206098843 | 23.58920435 | 0 | 0 | 1.647388714 | 0 | 0 | 3.154574132 | 0 | 4.55660708 | 0 | 77.55
4962 | 0 | 0 | 62.79396279 | 0 | 0 | 0 | 4.212004212 | 23.48192348 | 0 | 0 | 1.684801685 | 0 | 0 | 3.159003159 | 0 | 4.668304668 | 0 | 86.25
4963 | 0 | 0 | 63.44827586 | 0 | 0 | 0 | 4.137931034 | 24.82758621 | 0 | 0 | 1.034482759 | 0 | 0 | 3.103448276 | 0 | 3.448275862 | 0 | 85.05
4964 | 0 | 0 | 63.06620209 | 0 | 0 | 0 | 4.181184669 | 24.04181185 | 0 | 0 | 1.428571429 | 0 | 0 | 3.135888502 | 0 | 4.146341463 | 0 | 73.05
4965 | 0 | 0 | 62.71186441 | 0 | 0 | 0 | 6.779661017 | 22.03389831 | 0 | 0 | 0.677966102 | 0 | 0 | 5.084745763 | 0 | 2.711864407 | 0 | 90.95
4966 | 0 | 0 | 62.67605634 | 0 | 0 | 1.056338028 | 4.225352113 | 23.23943662 | 0 | 0 | 1.76056338 | 0 | 0 | 3.169014085 | 0 | 3.873239437 | 0 | 84.05
4967 | 2.572220024 | 0 | 61.7761509 | 0 | 0 | 4.953172405 | 7.921118586 | 20.71296663 | 0 | 0 | 1.899485556 | 0 | 0 | 0 | 0.164885899 | 0 | 0 | 84.14
4968 | 0 | 0.771208226 | 63.11053985 | 0 | 0 | 1.992287918 | 8.740359897 | 21.46529563 | 0 | 0 | 2.988431877 | 0 | 0 | 0.931876607 | 0 | 0 | 0 | 84.14
4969 | 0.677966102 | 0 | 61.01694915 | 0 | 5.423728814 | 4.06779661 | 4.06779661 | 22.03389831 | 0 | 0 | 1.694915254 | 0 | 0 | 0 | 1.016949153 | 0 | 0 | 57.86
4970 | 0 | 9.638554217 | 62.04819277 | 0 | 6.024096386 | 0 | 0 | 22.28915663 | 0 | 0 | 0 | 0 | 0 | 0 | 0 | 0 | 0 | 70.755
4971 | 0 | 12.05591147 | 63.30809552 | 0 | 2.504368084 | 0 | 0.582411182 | 21.54921374 | 0 | 0 | 0 | 0 | 0 | 0 | 0 | 0 | 0 | 89.39
4972 | 0 | 0 | 62.26650062 | 0 | 0 | 6.600249066 | 13.20049813 | 16.15815691 | 0 | 0 | 0 | 0 | 0 | 0 | 1.774595268 | 0 | 0 | 87.6655
4973 | 0 | 2.299377661 | 61.85391418 | 0 | 2.587618736 | 6.459220439 | 5.895840157 | 19.60039306 | 0 | 0 | 0 | 1.303635768 | 0 | 0 | 0 | 0 | 0 | 87.9415
4974 | 0 | 8.150143898 | 57.4918866 | 0 | 15.63284551 | 0 | 0 | 18.725124 | 0 | 0 | 0 | 0 | 0 | 0 | 0 | 0 | 0 | 41.875
4975 | 0 | 0 | 63.33333333 | 0 | 6.666666667 | 0 | 0 | 28.66666667 | 0 | 0 | 0 | 1.333333333 | 0 | 0 | 0 | 0 | 0 | 86.275
4976 | 0 | 0 | 63.33333333 | 0 | 6.666666667 | 0 | 0 | 27.66666667 | 0 | 0 | 0 | 2.333333333 | 0 | 0 | 0 | 0 | 0 | 66.175
4977 | 0 | 0 | 63.33333333 | 0 | 6.666666667 | 0 | 0 | 26.66666667 | 0 | 0 | 0 | 3.333333333 | 0 | 0 | 0 | 0 | 0 | 77.175
4978 | 0 | 0 | 61.66666667 | 0 | 10 | 0 | 0 | 27 | 0 | 0 | 0 | 1.333333333 | 0 | 0 | 0 | 0 | 0 | 56.68
4979 | 0 | 0 | 61.66666667 | 0 | 10 | 0 | 0 | 25 | 0 | 0 | 0 | 3.333333333 | 0 | 0 | 0 | 0 | 0 | 50.88
4980 | 0 | 0 | 60 | 0 | 13.33333333 | 0 | 0 | 25.33333333 | 0 | 0 | 0 | 1.333333333 | 0 | 0 | 0 | 0 | 0 | 81.58
4981 | 0 | 0 | 60 | 0 | 13.33333333 | 0 | 0 | 24.33333333 | 0 | 0 | 0 | 2.333333333 | 0 | 0 | 0 | 0 | 0 | 64.815
4982 | 0 | 0 | 60 | 0 | 13.33333333 | 0 | 0 | 23.33333333 | 0 | 0 | 0 | 3.333333333 | 0 | 0 | 0 | 0 | 0 | 54.415
4983 | 0 | 0 | 58.33333333 | 0 | 16.66666667 | 0 | 0 | 23.66666667 | 0 | 0 | 0 | 1.333333333 | 0 | 0 | 0 | 0 | 0 | 78.415
4984 | 0 | 0 | 58.33333333 | 0 | 16.66666667 | 0 | 0 | 22.66666667 | 0 | 0 | 0 | 2.333333333 | 0 | 0 | 0 | 0 | 0 | 76.455
4985 | 0 | 0 | 58.33333333 | 0 | 16.66666667 | 0 | 0 | 21.66666667 | 0 | 0 | 0 | 3.333333333 | 0 | 0 | 0 | 0 | 0 | 54.985
4986 | 0 | 0 | 60.51886141 | 0 | 9.0299848 | 1.64432776 | 0.81525494 | 25.13126986 | 0 | 0 | 2.832665469 | 0 | 0.027635761 | 0 | 0 | 0 | 0 | 66.915
4987 | 0 | 0 | 62.72020563 | 0 | 0 | 5.86797066 | 11.86759451 | 17.13999122 | 0 | 0 | 0.037615197 | 1.651934048 | 0 | 0 | 0.714688734 | 0 | 0 | 80.715
4988 | 0 | 0 | 58.29004329 | 0 | 4.321789322 | 2.770562771 | 0 | 19.7041847 | 1.255411255 | 5.692640693 | 7.965367965 | 0 | 0 | 0 | 0 | 0 | 0 | 81.885
4989 | 0 | 0 | 63.08130339 | 0 | 0 | 0 | 10.56627649 | 20.87946852 | 0 | 0 | 5.472951598 | 0 | 0 | 0 | 0 | 0 | 0 | 56.785
4990 | 0 | 0 | 61.89350585 | 0 | 0 | 0 | 14.00845982 | 16.78278179 | 0 | 0 | 7.31525255 | 0 | 0 | 0 | 0 | 0 | 0 | 60.28666667
4991 | 17.8897597 | 0 | 57.0568042 | 0 | 0 | 0 | 1.185309929 | 21.41006542 | 0.82906924 | 1.211218343 | 0 | 0 | 0 | 0 | 0.417773172 | 0 | 0 | 70.11
4992 | 0 | 8.625730994 | 65.22904483 | 0 | 0 | 0 | 0 | 26.14522417 | 0 | 0 | 0 | 0 | 0 | 0 | 0 | 0 | 0 | 56.51
4993 | 0 | 0 | 59.18367347 | 0 | 0 | 0 | 0 | 18.36734694 | 0 | 0 | 22.44897959 | 0 | 0 | 0 | 0 | 0 | 0 | 60.99
4994 | 0 | 0 | 60.78431373 | 0 | 0 | 0 | 0 | 21.56862745 | 0 | 0 | 17.64705882 | 0 | 0 | 0 | 0 | 0 | 0 | 55.91
4995 | 0 | 0 | 58.40707965 | 0 | 12.38938053 | 0 | 0 | 23.00884956 | 0 | 0 | 6.194690265 | 0 | 0 | 0 | 0 | 0 | 0 | 48.01
4996 | 0 | 0 | 57.39130435 | 0 | 15.65217391 | 0 | 0 | 22.60869565 | 0 | 0 | 4.347826087 | 0 | 0 | 0 | 0 | 0 | 0 | 67.41
4997 | 0 | 0 | 55.85585586 | 0 | 16.21621622 | 0 | 0 | 19.81981982 | 0 | 0 | 8.108108108 | 0 | 0 | 0 | 0 | 0 | 0 | 64.69
4998 | 0 | 0 | 56.88073394 | 0 | 12.8440367 | 0 | 0 | 20.18348624 | 0 | 0 | 10.09174312 | 0 | 0 | 0 | 0 | 0 | 0 | 62.36
4999 | 0 | 0 | 59.32837055 | 0 | 10.42183623 | 4.006617039 | 4.751033912 | 21.49214227 | 0 | 0 | 0 | 0 | 0 | 0 | 0 | 0 | 0 | 59.11
5000 | 6.08974359 | 0 | 60.25641026 | 0 | 2.884615385 | 1.923076923 | 5.769230769 | 22.1025641 | 0 | 0.641025641 | 0 | 0.012820513 | 0 | 0 | 0.320512821 | 0 | 0 | 79.81
5001 | 0 | 10.0179964 | 60.19796041 | 0 | 9.598080384 | 0 | 0 | 20.18596281 | 0 | 0 | 0 | 0 | 0 | 0 | 0 | 0 | 0 | 82.41
5002 | 0 | 2.488151659 | 59.89336493 | 0 | 7.819905213 | 0 | 9.004739336 | 18.77962085 | 0 | 1.658767773 | 0.355450237 | 0 | 0 | 0 | 0 | 0 | 0 | 63.475
5003 | 0 | 0 | 60.35387771 | 0 | 8.843466472 | 2.249104877 | 0.764765182 | 24.79924914 | 0 | 0.132095804 | 2.829631175 | 0 | 0.027809643 | 0 | 0 | 0 | 0 | 61.325
5004 | 11.11111111 | 24.44444444 | 55.55555556 | 0 | 0 | 0 | 8.888888889 | 0 | 0 | 0 | 0 | 0 | 0 | 0 | 0 | 0 | 0 | 56.705
5005 | 0 | 6.367041199 | 60.83021223 | 0 | 6.367041199 | 0 | 0 | 23.25218477 | 0 | 3.183520599 | 0 | 0 | 0 | 0 | 0 | 0 | 0 | 44.595
5006 | 0 | 6.826568266 | 64.23739237 | 0 | 2.029520295 | 0 | 0.922509225 | 25.73800738 | 0 | 0.24600246 | 0 | 0 | 0 | 0 | 0 | 0 | 0 | 65.36185
5007 | 22.22 | 0 | 55.55666667 | 0 | 0 | 0 | 0 | 22.22333333 | 0 | 0 | 0 | 0 | 0 | 0 | 0 | 0 | 0 | 65.6483
5008 | 0 | 0 | 60.00109631 | 0 | 7.405580223 | 0 | 17.77668147 | 14.816642 | 0 | 0 | 0 | 0 | 0 | 0 | 0 | 0 | 0 | 73.62995